## RHA_dataset
year | paper_id | paper_title | authors | country_region | rha_source_location | material_type | primary_binder_scm | mix_id | cement_kg_m3 | rha_kg_m3 | rha_pct_cement_replacement | fine_agg_kg_m3 | course_agg_kg_m3 | other_additives_used_and_quantity | water_cement_ratio | curing_age_days | comp_strength_MPa | flexural_strength_MPa | split_tensile_strength_MPa | output_availability | value_source | data_origin | notes | evidence | source_file
2020 | 2020_15 | Evaluation of Rice Husk Ash as a Partial Replacement of Cement in Self-Compacting Concrete Using Mix Design | Dahal, Banstola, Baral, Basnet | Nepal (Pokhara) | Hemaja, Pokhara, Nepal (uncontrolled burning) | SCC (M20) | OPC+RHA | RHA0 | 429.3 | 0 | 0 | 1166.4 | 777.1 | Superplasticizer ~4.29 kg/m3 | 0.57 | 7 | 18.67 |  |  | tabulated | comp strength=Table 11 (verbatim); kg/m3=computed from base mix TRC5 (Table 3) batch /0.014 m3 | primary | Comp strength from Table 11 (N/mm2=MPa). Mix masses converted from TRC5 trial (per 0.014 m3): cement 6.01, fine 16.33, coarse(10mm) 10.88, water 3.4, SP 0.060 kg. RHA replaces cement by weight; water assumed held constant so effective w/c rises at high RHA. No flexural/split tensile tested. | Table 11: RHA 0/5/10/15/20/30% -> 7d 18.67/11.19/8.52/5.33/5.85/4.74; 28d 27.33/15.19/12.07/8.74/9.85/8.07; 45d 27.41/18.52/14.44/10.30/11.63/9.70. Table 3 TRC5 w/c 0.57. | 2020/15_Evaluation_of_Rice_Husk_Ash...SCC.pdf
2020 | 2020_15 | Evaluation of Rice Husk Ash as a Partial Replacement of Cement in Self-Compacting Concrete Using Mix Design | Dahal, Banstola, Baral, Basnet | Nepal (Pokhara) | Hemaja, Pokhara, Nepal (uncontrolled burning) | SCC (M20) | OPC+RHA | RHA0 | 429.3 | 0 | 0 | 1166.4 | 777.1 | Superplasticizer ~4.29 kg/m3 | 0.57 | 28 | 27.33 |  |  | tabulated | comp strength=Table 11 (verbatim); kg/m3=computed from base mix TRC5 (Table 3) batch /0.014 m3 | primary | Comp strength from Table 11 (N/mm2=MPa). Mix masses converted from TRC5 trial (per 0.014 m3): cement 6.01, fine 16.33, coarse(10mm) 10.88, water 3.4, SP 0.060 kg. RHA replaces cement by weight; water assumed held constant so effective w/c rises at high RHA. No flexural/split tensile tested. | Table 11: RHA 0/5/10/15/20/30% -> 7d 18.67/11.19/8.52/5.33/5.85/4.74; 28d 27.33/15.19/12.07/8.74/9.85/8.07; 45d 27.41/18.52/14.44/10.30/11.63/9.70. Table 3 TRC5 w/c 0.57. | 2020/15_Evaluation_of_Rice_Husk_Ash...SCC.pdf
2020 | 2020_15 | Evaluation of Rice Husk Ash as a Partial Replacement of Cement in Self-Compacting Concrete Using Mix Design | Dahal, Banstola, Baral, Basnet | Nepal (Pokhara) | Hemaja, Pokhara, Nepal (uncontrolled burning) | SCC (M20) | OPC+RHA | RHA0 | 429.3 | 0 | 0 | 1166.4 | 777.1 | Superplasticizer ~4.29 kg/m3 | 0.57 | 45 | 27.41 |  |  | tabulated | comp strength=Table 11 (verbatim); kg/m3=computed from base mix TRC5 (Table 3) batch /0.014 m3 | primary | Comp strength from Table 11 (N/mm2=MPa). Mix masses converted from TRC5 trial (per 0.014 m3): cement 6.01, fine 16.33, coarse(10mm) 10.88, water 3.4, SP 0.060 kg. RHA replaces cement by weight; water assumed held constant so effective w/c rises at high RHA. No flexural/split tensile tested. | Table 11: RHA 0/5/10/15/20/30% -> 7d 18.67/11.19/8.52/5.33/5.85/4.74; 28d 27.33/15.19/12.07/8.74/9.85/8.07; 45d 27.41/18.52/14.44/10.30/11.63/9.70. Table 3 TRC5 w/c 0.57. | 2020/15_Evaluation_of_Rice_Husk_Ash...SCC.pdf
2020 | 2020_15 | Evaluation of Rice Husk Ash as a Partial Replacement of Cement in Self-Compacting Concrete Using Mix Design | Dahal, Banstola, Baral, Basnet | Nepal (Pokhara) | Hemaja, Pokhara, Nepal (uncontrolled burning) | SCC (M20) | OPC+RHA | RHA5 | 407.8 | 21.5 | 5 | 1166.4 | 777.1 | Superplasticizer ~4.29 kg/m3 | 0.57 | 7 | 11.19 |  |  | tabulated | comp strength=Table 11 (verbatim); kg/m3=computed from base mix TRC5 (Table 3) batch /0.014 m3 | primary | Comp strength from Table 11 (N/mm2=MPa). Mix masses converted from TRC5 trial (per 0.014 m3): cement 6.01, fine 16.33, coarse(10mm) 10.88, water 3.4, SP 0.060 kg. RHA replaces cement by weight; water assumed held constant so effective w/c rises at high RHA. No flexural/split tensile tested. | Table 11: RHA 0/5/10/15/20/30% -> 7d 18.67/11.19/8.52/5.33/5.85/4.74; 28d 27.33/15.19/12.07/8.74/9.85/8.07; 45d 27.41/18.52/14.44/10.30/11.63/9.70. Table 3 TRC5 w/c 0.57. | 2020/15_Evaluation_of_Rice_Husk_Ash...SCC.pdf
2020 | 2020_15 | Evaluation of Rice Husk Ash as a Partial Replacement of Cement in Self-Compacting Concrete Using Mix Design | Dahal, Banstola, Baral, Basnet | Nepal (Pokhara) | Hemaja, Pokhara, Nepal (uncontrolled burning) | SCC (M20) | OPC+RHA | RHA5 | 407.8 | 21.5 | 5 | 1166.4 | 777.1 | Superplasticizer ~4.29 kg/m3 | 0.57 | 28 | 15.19 |  |  | tabulated | comp strength=Table 11 (verbatim); kg/m3=computed from base mix TRC5 (Table 3) batch /0.014 m3 | primary | Comp strength from Table 11 (N/mm2=MPa). Mix masses converted from TRC5 trial (per 0.014 m3): cement 6.01, fine 16.33, coarse(10mm) 10.88, water 3.4, SP 0.060 kg. RHA replaces cement by weight; water assumed held constant so effective w/c rises at high RHA. No flexural/split tensile tested. | Table 11: RHA 0/5/10/15/20/30% -> 7d 18.67/11.19/8.52/5.33/5.85/4.74; 28d 27.33/15.19/12.07/8.74/9.85/8.07; 45d 27.41/18.52/14.44/10.30/11.63/9.70. Table 3 TRC5 w/c 0.57. | 2020/15_Evaluation_of_Rice_Husk_Ash...SCC.pdf
2020 | 2020_15 | Evaluation of Rice Husk Ash as a Partial Replacement of Cement in Self-Compacting Concrete Using Mix Design | Dahal, Banstola, Baral, Basnet | Nepal (Pokhara) | Hemaja, Pokhara, Nepal (uncontrolled burning) | SCC (M20) | OPC+RHA | RHA5 | 407.8 | 21.5 | 5 | 1166.4 | 777.1 | Superplasticizer ~4.29 kg/m3 | 0.57 | 45 | 18.52 |  |  | tabulated | comp strength=Table 11 (verbatim); kg/m3=computed from base mix TRC5 (Table 3) batch /0.014 m3 | primary | Comp strength from Table 11 (N/mm2=MPa). Mix masses converted from TRC5 trial (per 0.014 m3): cement 6.01, fine 16.33, coarse(10mm) 10.88, water 3.4, SP 0.060 kg. RHA replaces cement by weight; water assumed held constant so effective w/c rises at high RHA. No flexural/split tensile tested. | Table 11: RHA 0/5/10/15/20/30% -> 7d 18.67/11.19/8.52/5.33/5.85/4.74; 28d 27.33/15.19/12.07/8.74/9.85/8.07; 45d 27.41/18.52/14.44/10.30/11.63/9.70. Table 3 TRC5 w/c 0.57. | 2020/15_Evaluation_of_Rice_Husk_Ash...SCC.pdf
2020 | 2020_15 | Evaluation of Rice Husk Ash as a Partial Replacement of Cement in Self-Compacting Concrete Using Mix Design | Dahal, Banstola, Baral, Basnet | Nepal (Pokhara) | Hemaja, Pokhara, Nepal (uncontrolled burning) | SCC (M20) | OPC+RHA | RHA10 | 386.4 | 42.9 | 10 | 1166.4 | 777.1 | Superplasticizer ~4.29 kg/m3 | 0.57 | 7 | 8.52 |  |  | tabulated | comp strength=Table 11 (verbatim); kg/m3=computed from base mix TRC5 (Table 3) batch /0.014 m3 | primary | Comp strength from Table 11 (N/mm2=MPa). Mix masses converted from TRC5 trial (per 0.014 m3): cement 6.01, fine 16.33, coarse(10mm) 10.88, water 3.4, SP 0.060 kg. RHA replaces cement by weight; water assumed held constant so effective w/c rises at high RHA. No flexural/split tensile tested. | Table 11: RHA 0/5/10/15/20/30% -> 7d 18.67/11.19/8.52/5.33/5.85/4.74; 28d 27.33/15.19/12.07/8.74/9.85/8.07; 45d 27.41/18.52/14.44/10.30/11.63/9.70. Table 3 TRC5 w/c 0.57. | 2020/15_Evaluation_of_Rice_Husk_Ash...SCC.pdf
2020 | 2020_15 | Evaluation of Rice Husk Ash as a Partial Replacement of Cement in Self-Compacting Concrete Using Mix Design | Dahal, Banstola, Baral, Basnet | Nepal (Pokhara) | Hemaja, Pokhara, Nepal (uncontrolled burning) | SCC (M20) | OPC+RHA | RHA10 | 386.4 | 42.9 | 10 | 1166.4 | 777.1 | Superplasticizer ~4.29 kg/m3 | 0.57 | 28 | 12.07 |  |  | tabulated | comp strength=Table 11 (verbatim); kg/m3=computed from base mix TRC5 (Table 3) batch /0.014 m3 | primary | Comp strength from Table 11 (N/mm2=MPa). Mix masses converted from TRC5 trial (per 0.014 m3): cement 6.01, fine 16.33, coarse(10mm) 10.88, water 3.4, SP 0.060 kg. RHA replaces cement by weight; water assumed held constant so effective w/c rises at high RHA. No flexural/split tensile tested. | Table 11: RHA 0/5/10/15/20/30% -> 7d 18.67/11.19/8.52/5.33/5.85/4.74; 28d 27.33/15.19/12.07/8.74/9.85/8.07; 45d 27.41/18.52/14.44/10.30/11.63/9.70. Table 3 TRC5 w/c 0.57. | 2020/15_Evaluation_of_Rice_Husk_Ash...SCC.pdf
2020 | 2020_15 | Evaluation of Rice Husk Ash as a Partial Replacement of Cement in Self-Compacting Concrete Using Mix Design | Dahal, Banstola, Baral, Basnet | Nepal (Pokhara) | Hemaja, Pokhara, Nepal (uncontrolled burning) | SCC (M20) | OPC+RHA | RHA10 | 386.4 | 42.9 | 10 | 1166.4 | 777.1 | Superplasticizer ~4.29 kg/m3 | 0.57 | 45 | 14.44 |  |  | tabulated | comp strength=Table 11 (verbatim); kg/m3=computed from base mix TRC5 (Table 3) batch /0.014 m3 | primary | Comp strength from Table 11 (N/mm2=MPa). Mix masses converted from TRC5 trial (per 0.014 m3): cement 6.01, fine 16.33, coarse(10mm) 10.88, water 3.4, SP 0.060 kg. RHA replaces cement by weight; water assumed held constant so effective w/c rises at high RHA. No flexural/split tensile tested. | Table 11: RHA 0/5/10/15/20/30% -> 7d 18.67/11.19/8.52/5.33/5.85/4.74; 28d 27.33/15.19/12.07/8.74/9.85/8.07; 45d 27.41/18.52/14.44/10.30/11.63/9.70. Table 3 TRC5 w/c 0.57. | 2020/15_Evaluation_of_Rice_Husk_Ash...SCC.pdf
2020 | 2020_15 | Evaluation of Rice Husk Ash as a Partial Replacement of Cement in Self-Compacting Concrete Using Mix Design | Dahal, Banstola, Baral, Basnet | Nepal (Pokhara) | Hemaja, Pokhara, Nepal (uncontrolled burning) | SCC (M20) | OPC+RHA | RHA15 | 364.9 | 64.4 | 15 | 1166.4 | 777.1 | Superplasticizer ~4.29 kg/m3 | 0.57 | 7 | 5.33 |  |  | tabulated | comp strength=Table 11 (verbatim); kg/m3=computed from base mix TRC5 (Table 3) batch /0.014 m3 | primary | Comp strength from Table 11 (N/mm2=MPa). Mix masses converted from TRC5 trial (per 0.014 m3): cement 6.01, fine 16.33, coarse(10mm) 10.88, water 3.4, SP 0.060 kg. RHA replaces cement by weight; water assumed held constant so effective w/c rises at high RHA. No flexural/split tensile tested. | Table 11: RHA 0/5/10/15/20/30% -> 7d 18.67/11.19/8.52/5.33/5.85/4.74; 28d 27.33/15.19/12.07/8.74/9.85/8.07; 45d 27.41/18.52/14.44/10.30/11.63/9.70. Table 3 TRC5 w/c 0.57. | 2020/15_Evaluation_of_Rice_Husk_Ash...SCC.pdf
2020 | 2020_15 | Evaluation of Rice Husk Ash as a Partial Replacement of Cement in Self-Compacting Concrete Using Mix Design | Dahal, Banstola, Baral, Basnet | Nepal (Pokhara) | Hemaja, Pokhara, Nepal (uncontrolled burning) | SCC (M20) | OPC+RHA | RHA15 | 364.9 | 64.4 | 15 | 1166.4 | 777.1 | Superplasticizer ~4.29 kg/m3 | 0.57 | 28 | 8.74 |  |  | tabulated | comp strength=Table 11 (verbatim); kg/m3=computed from base mix TRC5 (Table 3) batch /0.014 m3 | primary | Comp strength from Table 11 (N/mm2=MPa). Mix masses converted from TRC5 trial (per 0.014 m3): cement 6.01, fine 16.33, coarse(10mm) 10.88, water 3.4, SP 0.060 kg. RHA replaces cement by weight; water assumed held constant so effective w/c rises at high RHA. No flexural/split tensile tested. | Table 11: RHA 0/5/10/15/20/30% -> 7d 18.67/11.19/8.52/5.33/5.85/4.74; 28d 27.33/15.19/12.07/8.74/9.85/8.07; 45d 27.41/18.52/14.44/10.30/11.63/9.70. Table 3 TRC5 w/c 0.57. | 2020/15_Evaluation_of_Rice_Husk_Ash...SCC.pdf
2020 | 2020_15 | Evaluation of Rice Husk Ash as a Partial Replacement of Cement in Self-Compacting Concrete Using Mix Design | Dahal, Banstola, Baral, Basnet | Nepal (Pokhara) | Hemaja, Pokhara, Nepal (uncontrolled burning) | SCC (M20) | OPC+RHA | RHA15 | 364.9 | 64.4 | 15 | 1166.4 | 777.1 | Superplasticizer ~4.29 kg/m3 | 0.57 | 45 | 10.3 |  |  | tabulated | comp strength=Table 11 (verbatim); kg/m3=computed from base mix TRC5 (Table 3) batch /0.014 m3 | primary | Comp strength from Table 11 (N/mm2=MPa). Mix masses converted from TRC5 trial (per 0.014 m3): cement 6.01, fine 16.33, coarse(10mm) 10.88, water 3.4, SP 0.060 kg. RHA replaces cement by weight; water assumed held constant so effective w/c rises at high RHA. No flexural/split tensile tested. | Table 11: RHA 0/5/10/15/20/30% -> 7d 18.67/11.19/8.52/5.33/5.85/4.74; 28d 27.33/15.19/12.07/8.74/9.85/8.07; 45d 27.41/18.52/14.44/10.30/11.63/9.70. Table 3 TRC5 w/c 0.57. | 2020/15_Evaluation_of_Rice_Husk_Ash...SCC.pdf
2020 | 2020_15 | Evaluation of Rice Husk Ash as a Partial Replacement of Cement in Self-Compacting Concrete Using Mix Design | Dahal, Banstola, Baral, Basnet | Nepal (Pokhara) | Hemaja, Pokhara, Nepal (uncontrolled burning) | SCC (M20) | OPC+RHA | RHA20 | 343.4 | 85.9 | 20 | 1166.4 | 777.1 | Superplasticizer ~4.29 kg/m3 | 0.57 | 7 | 5.85 |  |  | tabulated | comp strength=Table 11 (verbatim); kg/m3=computed from base mix TRC5 (Table 3) batch /0.014 m3 | primary | Comp strength from Table 11 (N/mm2=MPa). Mix masses converted from TRC5 trial (per 0.014 m3): cement 6.01, fine 16.33, coarse(10mm) 10.88, water 3.4, SP 0.060 kg. RHA replaces cement by weight; water assumed held constant so effective w/c rises at high RHA. No flexural/split tensile tested. | Table 11: RHA 0/5/10/15/20/30% -> 7d 18.67/11.19/8.52/5.33/5.85/4.74; 28d 27.33/15.19/12.07/8.74/9.85/8.07; 45d 27.41/18.52/14.44/10.30/11.63/9.70. Table 3 TRC5 w/c 0.57. | 2020/15_Evaluation_of_Rice_Husk_Ash...SCC.pdf
2020 | 2020_15 | Evaluation of Rice Husk Ash as a Partial Replacement of Cement in Self-Compacting Concrete Using Mix Design | Dahal, Banstola, Baral, Basnet | Nepal (Pokhara) | Hemaja, Pokhara, Nepal (uncontrolled burning) | SCC (M20) | OPC+RHA | RHA20 | 343.4 | 85.9 | 20 | 1166.4 | 777.1 | Superplasticizer ~4.29 kg/m3 | 0.57 | 28 | 9.85 |  |  | tabulated | comp strength=Table 11 (verbatim); kg/m3=computed from base mix TRC5 (Table 3) batch /0.014 m3 | primary | Comp strength from Table 11 (N/mm2=MPa). Mix masses converted from TRC5 trial (per 0.014 m3): cement 6.01, fine 16.33, coarse(10mm) 10.88, water 3.4, SP 0.060 kg. RHA replaces cement by weight; water assumed held constant so effective w/c rises at high RHA. No flexural/split tensile tested. | Table 11: RHA 0/5/10/15/20/30% -> 7d 18.67/11.19/8.52/5.33/5.85/4.74; 28d 27.33/15.19/12.07/8.74/9.85/8.07; 45d 27.41/18.52/14.44/10.30/11.63/9.70. Table 3 TRC5 w/c 0.57. | 2020/15_Evaluation_of_Rice_Husk_Ash...SCC.pdf
2020 | 2020_15 | Evaluation of Rice Husk Ash as a Partial Replacement of Cement in Self-Compacting Concrete Using Mix Design | Dahal, Banstola, Baral, Basnet | Nepal (Pokhara) | Hemaja, Pokhara, Nepal (uncontrolled burning) | SCC (M20) | OPC+RHA | RHA20 | 343.4 | 85.9 | 20 | 1166.4 | 777.1 | Superplasticizer ~4.29 kg/m3 | 0.57 | 45 | 11.63 |  |  | tabulated | comp strength=Table 11 (verbatim); kg/m3=computed from base mix TRC5 (Table 3) batch /0.014 m3 | primary | Comp strength from Table 11 (N/mm2=MPa). Mix masses converted from TRC5 trial (per 0.014 m3): cement 6.01, fine 16.33, coarse(10mm) 10.88, water 3.4, SP 0.060 kg. RHA replaces cement by weight; water assumed held constant so effective w/c rises at high RHA. No flexural/split tensile tested. | Table 11: RHA 0/5/10/15/20/30% -> 7d 18.67/11.19/8.52/5.33/5.85/4.74; 28d 27.33/15.19/12.07/8.74/9.85/8.07; 45d 27.41/18.52/14.44/10.30/11.63/9.70. Table 3 TRC5 w/c 0.57. | 2020/15_Evaluation_of_Rice_Husk_Ash...SCC.pdf
2020 | 2020_15 | Evaluation of Rice Husk Ash as a Partial Replacement of Cement in Self-Compacting Concrete Using Mix Design | Dahal, Banstola, Baral, Basnet | Nepal (Pokhara) | Hemaja, Pokhara, Nepal (uncontrolled burning) | SCC (M20) | OPC+RHA | RHA30 | 300.5 | 128.8 | 30 | 1166.4 | 777.1 | Superplasticizer ~4.29 kg/m3 | 0.57 | 7 | 4.74 |  |  | tabulated | comp strength=Table 11 (verbatim); kg/m3=computed from base mix TRC5 (Table 3) batch /0.014 m3 | primary | Comp strength from Table 11 (N/mm2=MPa). Mix masses converted from TRC5 trial (per 0.014 m3): cement 6.01, fine 16.33, coarse(10mm) 10.88, water 3.4, SP 0.060 kg. RHA replaces cement by weight; water assumed held constant so effective w/c rises at high RHA. No flexural/split tensile tested. | Table 11: RHA 0/5/10/15/20/30% -> 7d 18.67/11.19/8.52/5.33/5.85/4.74; 28d 27.33/15.19/12.07/8.74/9.85/8.07; 45d 27.41/18.52/14.44/10.30/11.63/9.70. Table 3 TRC5 w/c 0.57. | 2020/15_Evaluation_of_Rice_Husk_Ash...SCC.pdf
2020 | 2020_15 | Evaluation of Rice Husk Ash as a Partial Replacement of Cement in Self-Compacting Concrete Using Mix Design | Dahal, Banstola, Baral, Basnet | Nepal (Pokhara) | Hemaja, Pokhara, Nepal (uncontrolled burning) | SCC (M20) | OPC+RHA | RHA30 | 300.5 | 128.8 | 30 | 1166.4 | 777.1 | Superplasticizer ~4.29 kg/m3 | 0.57 | 28 | 8.07 |  |  | tabulated | comp strength=Table 11 (verbatim); kg/m3=computed from base mix TRC5 (Table 3) batch /0.014 m3 | primary | Comp strength from Table 11 (N/mm2=MPa). Mix masses converted from TRC5 trial (per 0.014 m3): cement 6.01, fine 16.33, coarse(10mm) 10.88, water 3.4, SP 0.060 kg. RHA replaces cement by weight; water assumed held constant so effective w/c rises at high RHA. No flexural/split tensile tested. | Table 11: RHA 0/5/10/15/20/30% -> 7d 18.67/11.19/8.52/5.33/5.85/4.74; 28d 27.33/15.19/12.07/8.74/9.85/8.07; 45d 27.41/18.52/14.44/10.30/11.63/9.70. Table 3 TRC5 w/c 0.57. | 2020/15_Evaluation_of_Rice_Husk_Ash...SCC.pdf
2020 | 2020_15 | Evaluation of Rice Husk Ash as a Partial Replacement of Cement in Self-Compacting Concrete Using Mix Design | Dahal, Banstola, Baral, Basnet | Nepal (Pokhara) | Hemaja, Pokhara, Nepal (uncontrolled burning) | SCC (M20) | OPC+RHA | RHA30 | 300.5 | 128.8 | 30 | 1166.4 | 777.1 | Superplasticizer ~4.29 kg/m3 | 0.57 | 45 | 9.7 |  |  | tabulated | comp strength=Table 11 (verbatim); kg/m3=computed from base mix TRC5 (Table 3) batch /0.014 m3 | primary | Comp strength from Table 11 (N/mm2=MPa). Mix masses converted from TRC5 trial (per 0.014 m3): cement 6.01, fine 16.33, coarse(10mm) 10.88, water 3.4, SP 0.060 kg. RHA replaces cement by weight; water assumed held constant so effective w/c rises at high RHA. No flexural/split tensile tested. | Table 11: RHA 0/5/10/15/20/30% -> 7d 18.67/11.19/8.52/5.33/5.85/4.74; 28d 27.33/15.19/12.07/8.74/9.85/8.07; 45d 27.41/18.52/14.44/10.30/11.63/9.70. Table 3 TRC5 w/c 0.57. | 2020/15_Evaluation_of_Rice_Husk_Ash...SCC.pdf
2020 | 2020_08 | Experimental Investigation of the Pozzolanic Potentials of Millet and Rice Husk Ash as Mineral Additive in Self-Compacting Concrete | Wasiu, Oluwatosin | Nigeria (Ado-Ekiti) | Maiduguri, Nigeria (burnt 650C, 6h) | SCC (M70) | OPC+RHA(additive) | RHA-SCC (10%) | 603.36 | 64.1 | 10 | 857.14 | 754.25 | Superplasticizer SP430 10.92 kg/m3 | 0.3 | 7 | 49.3 |  |  | tabulated (comp); flexural single value; split tensile figure_only | Table 1 (mix kg/m3), Tables 9 & 10 (comp strength verbatim), text (MoR 10.4) | primary | RHA used as mineral additive at ~10% (64.1 kg/m3; ~9.6% of binder). w/c 0.30 on cement (0.27 on binder). Flexural (MoR) 10.4 N/mm2 at 28d stated in text (same for MHA & RHA). Split tensile only in Fig.7 (not tabulated). Control NVC mix proportions not given separately. | Table 1: cement 603.36, MHA/RHA 64.1, fine 857.14, coarse 754.25, SP430 10.92, water 182.59 kg/m3. Table 9 (RHA): 7/14/21/28d C.S=49.3/55.1/69.5/72.8 MPa. Table 10 (NVC): 39.5/52.7/66.1/72.8. Text: 'MHA and RHA have the same MoR (10.4 N/mm2) at 28 days'. | 2020/08_...MILLET_AND_RICE_HUSK_ASH...SCC.pdf
2020 | 2020_08 | Experimental Investigation of the Pozzolanic Potentials of Millet and Rice Husk Ash as Mineral Additive in Self-Compacting Concrete | Wasiu, Oluwatosin | Nigeria (Ado-Ekiti) | Maiduguri, Nigeria (burnt 650C, 6h) | SCC (M70) | OPC+RHA(additive) | RHA-SCC (10%) | 603.36 | 64.1 | 10 | 857.14 | 754.25 | Superplasticizer SP430 10.92 kg/m3 | 0.3 | 14 | 55.1 |  |  | tabulated (comp); flexural single value; split tensile figure_only | Table 1 (mix kg/m3), Tables 9 & 10 (comp strength verbatim), text (MoR 10.4) | primary | RHA used as mineral additive at ~10% (64.1 kg/m3; ~9.6% of binder). w/c 0.30 on cement (0.27 on binder). Flexural (MoR) 10.4 N/mm2 at 28d stated in text (same for MHA & RHA). Split tensile only in Fig.7 (not tabulated). Control NVC mix proportions not given separately. | Table 1: cement 603.36, MHA/RHA 64.1, fine 857.14, coarse 754.25, SP430 10.92, water 182.59 kg/m3. Table 9 (RHA): 7/14/21/28d C.S=49.3/55.1/69.5/72.8 MPa. Table 10 (NVC): 39.5/52.7/66.1/72.8. Text: 'MHA and RHA have the same MoR (10.4 N/mm2) at 28 days'. | 2020/08_...MILLET_AND_RICE_HUSK_ASH...SCC.pdf
2020 | 2020_08 | Experimental Investigation of the Pozzolanic Potentials of Millet and Rice Husk Ash as Mineral Additive in Self-Compacting Concrete | Wasiu, Oluwatosin | Nigeria (Ado-Ekiti) | Maiduguri, Nigeria (burnt 650C, 6h) | SCC (M70) | OPC+RHA(additive) | RHA-SCC (10%) | 603.36 | 64.1 | 10 | 857.14 | 754.25 | Superplasticizer SP430 10.92 kg/m3 | 0.3 | 21 | 69.5 |  |  | tabulated (comp); flexural single value; split tensile figure_only | Table 1 (mix kg/m3), Tables 9 & 10 (comp strength verbatim), text (MoR 10.4) | primary | RHA used as mineral additive at ~10% (64.1 kg/m3; ~9.6% of binder). w/c 0.30 on cement (0.27 on binder). Flexural (MoR) 10.4 N/mm2 at 28d stated in text (same for MHA & RHA). Split tensile only in Fig.7 (not tabulated). Control NVC mix proportions not given separately. | Table 1: cement 603.36, MHA/RHA 64.1, fine 857.14, coarse 754.25, SP430 10.92, water 182.59 kg/m3. Table 9 (RHA): 7/14/21/28d C.S=49.3/55.1/69.5/72.8 MPa. Table 10 (NVC): 39.5/52.7/66.1/72.8. Text: 'MHA and RHA have the same MoR (10.4 N/mm2) at 28 days'. | 2020/08_...MILLET_AND_RICE_HUSK_ASH...SCC.pdf
2020 | 2020_08 | Experimental Investigation of the Pozzolanic Potentials of Millet and Rice Husk Ash as Mineral Additive in Self-Compacting Concrete | Wasiu, Oluwatosin | Nigeria (Ado-Ekiti) | Maiduguri, Nigeria (burnt 650C, 6h) | SCC (M70) | OPC+RHA(additive) | RHA-SCC (10%) | 603.36 | 64.1 | 10 | 857.14 | 754.25 | Superplasticizer SP430 10.92 kg/m3 | 0.3 | 28 | 72.8 | 10.4 |  | tabulated (comp); flexural single value; split tensile figure_only | Table 1 (mix kg/m3), Tables 9 & 10 (comp strength verbatim), text (MoR 10.4) | primary | RHA used as mineral additive at ~10% (64.1 kg/m3; ~9.6% of binder). w/c 0.30 on cement (0.27 on binder). Flexural (MoR) 10.4 N/mm2 at 28d stated in text (same for MHA & RHA). Split tensile only in Fig.7 (not tabulated). Control NVC mix proportions not given separately. | Table 1: cement 603.36, MHA/RHA 64.1, fine 857.14, coarse 754.25, SP430 10.92, water 182.59 kg/m3. Table 9 (RHA): 7/14/21/28d C.S=49.3/55.1/69.5/72.8 MPa. Table 10 (NVC): 39.5/52.7/66.1/72.8. Text: 'MHA and RHA have the same MoR (10.4 N/mm2) at 28 days'. | 2020/08_...MILLET_AND_RICE_HUSK_ASH...SCC.pdf
2020 | 2020_08 | Experimental Investigation of the Pozzolanic Potentials of Millet and Rice Husk Ash as Mineral Additive in Self-Compacting Concrete | Wasiu, Oluwatosin | Nigeria (Ado-Ekiti) | Maiduguri, Nigeria (burnt 650C, 6h) | SCC (M70) | OPC+RHA(additive) | NVC control (0%) |  | 0 | 0 |  |  | Normally vibrated concrete (no additive); mix proportions not separately tabulated |  | 7 | 39.5 |  |  | tabulated (comp); flexural single value; split tensile figure_only | Table 1 (mix kg/m3), Tables 9 & 10 (comp strength verbatim), text (MoR 10.4) | primary | RHA used as mineral additive at ~10% (64.1 kg/m3; ~9.6% of binder). w/c 0.30 on cement (0.27 on binder). Flexural (MoR) 10.4 N/mm2 at 28d stated in text (same for MHA & RHA). Split tensile only in Fig.7 (not tabulated). Control NVC mix proportions not given separately. | Table 1: cement 603.36, MHA/RHA 64.1, fine 857.14, coarse 754.25, SP430 10.92, water 182.59 kg/m3. Table 9 (RHA): 7/14/21/28d C.S=49.3/55.1/69.5/72.8 MPa. Table 10 (NVC): 39.5/52.7/66.1/72.8. Text: 'MHA and RHA have the same MoR (10.4 N/mm2) at 28 days'. | 2020/08_...MILLET_AND_RICE_HUSK_ASH...SCC.pdf
2020 | 2020_08 | Experimental Investigation of the Pozzolanic Potentials of Millet and Rice Husk Ash as Mineral Additive in Self-Compacting Concrete | Wasiu, Oluwatosin | Nigeria (Ado-Ekiti) | Maiduguri, Nigeria (burnt 650C, 6h) | SCC (M70) | OPC+RHA(additive) | NVC control (0%) |  | 0 | 0 |  |  | Normally vibrated concrete (no additive); mix proportions not separately tabulated |  | 14 | 52.7 |  |  | tabulated (comp); flexural single value; split tensile figure_only | Table 1 (mix kg/m3), Tables 9 & 10 (comp strength verbatim), text (MoR 10.4) | primary | RHA used as mineral additive at ~10% (64.1 kg/m3; ~9.6% of binder). w/c 0.30 on cement (0.27 on binder). Flexural (MoR) 10.4 N/mm2 at 28d stated in text (same for MHA & RHA). Split tensile only in Fig.7 (not tabulated). Control NVC mix proportions not given separately. | Table 1: cement 603.36, MHA/RHA 64.1, fine 857.14, coarse 754.25, SP430 10.92, water 182.59 kg/m3. Table 9 (RHA): 7/14/21/28d C.S=49.3/55.1/69.5/72.8 MPa. Table 10 (NVC): 39.5/52.7/66.1/72.8. Text: 'MHA and RHA have the same MoR (10.4 N/mm2) at 28 days'. | 2020/08_...MILLET_AND_RICE_HUSK_ASH...SCC.pdf
2020 | 2020_08 | Experimental Investigation of the Pozzolanic Potentials of Millet and Rice Husk Ash as Mineral Additive in Self-Compacting Concrete | Wasiu, Oluwatosin | Nigeria (Ado-Ekiti) | Maiduguri, Nigeria (burnt 650C, 6h) | SCC (M70) | OPC+RHA(additive) | NVC control (0%) |  | 0 | 0 |  |  | Normally vibrated concrete (no additive); mix proportions not separately tabulated |  | 21 | 66.1 |  |  | tabulated (comp); flexural single value; split tensile figure_only | Table 1 (mix kg/m3), Tables 9 & 10 (comp strength verbatim), text (MoR 10.4) | primary | RHA used as mineral additive at ~10% (64.1 kg/m3; ~9.6% of binder). w/c 0.30 on cement (0.27 on binder). Flexural (MoR) 10.4 N/mm2 at 28d stated in text (same for MHA & RHA). Split tensile only in Fig.7 (not tabulated). Control NVC mix proportions not given separately. | Table 1: cement 603.36, MHA/RHA 64.1, fine 857.14, coarse 754.25, SP430 10.92, water 182.59 kg/m3. Table 9 (RHA): 7/14/21/28d C.S=49.3/55.1/69.5/72.8 MPa. Table 10 (NVC): 39.5/52.7/66.1/72.8. Text: 'MHA and RHA have the same MoR (10.4 N/mm2) at 28 days'. | 2020/08_...MILLET_AND_RICE_HUSK_ASH...SCC.pdf
2020 | 2020_08 | Experimental Investigation of the Pozzolanic Potentials of Millet and Rice Husk Ash as Mineral Additive in Self-Compacting Concrete | Wasiu, Oluwatosin | Nigeria (Ado-Ekiti) | Maiduguri, Nigeria (burnt 650C, 6h) | SCC (M70) | OPC+RHA(additive) | NVC control (0%) |  | 0 | 0 |  |  | Normally vibrated concrete (no additive); mix proportions not separately tabulated |  | 28 | 72.8 |  |  | tabulated (comp); flexural single value; split tensile figure_only | Table 1 (mix kg/m3), Tables 9 & 10 (comp strength verbatim), text (MoR 10.4) | primary | RHA used as mineral additive at ~10% (64.1 kg/m3; ~9.6% of binder). w/c 0.30 on cement (0.27 on binder). Flexural (MoR) 10.4 N/mm2 at 28d stated in text (same for MHA & RHA). Split tensile only in Fig.7 (not tabulated). Control NVC mix proportions not given separately. | Table 1: cement 603.36, MHA/RHA 64.1, fine 857.14, coarse 754.25, SP430 10.92, water 182.59 kg/m3. Table 9 (RHA): 7/14/21/28d C.S=49.3/55.1/69.5/72.8 MPa. Table 10 (NVC): 39.5/52.7/66.1/72.8. Text: 'MHA and RHA have the same MoR (10.4 N/mm2) at 28 days'. | 2020/08_...MILLET_AND_RICE_HUSK_ASH...SCC.pdf
2020 | 2020_04 | Effect of Partial Replacement of OPC with Ghanaian Rice Husk Ash (RHA) on the Compressive Strength of Concrete | Botchway, Afrifa, Henaku | Ghana (Kumasi/Takoradi) | Asawaasi, Kumasi, Ashanti Region, Ghana (uncontrolled burning <400C) | Concrete (grades C20/C25/C30/C35) | OPC+RHA | C20-0% |  |  | 0 |  |  |  | 0.45 | 28 | 21.8 |  |  | partial (only some 28d values in text; full RHA0-25% x 3-180d matrix only in Figs 6-9) | text (explicit 28d values) | primary | RHA 0/5/10/15/20/25% tested for grades C20/C25/C30/C35 at 3/7/14/21/28/56/90/180d, but only the listed 28d control & 5% values are given numerically; rest in figures. w/c 0.45 all mixes. Rapid Hardening PC 42.5; river sand + crushed granite. No kg/m3 proportions (DOE mix). Intro cites Obilade (2014) Nigerian RHA values -> see Cited_sources. | '28 day strength of the control concrete for C20 and C25 were 21.8 and 30.5 N/mm2 ... C30 and C35 ... 28.1 and 32.8'; '5% RHA for C20 ... 21.8 to 22.2 ... C25 30.5 to 29.5'. w/c 0.45. | 2020/04_...Ghanaian_Rice_Husk_Ash...Compressive_Strength.pdf
2020 | 2020_04 | Effect of Partial Replacement of OPC with Ghanaian Rice Husk Ash (RHA) on the Compressive Strength of Concrete | Botchway, Afrifa, Henaku | Ghana (Kumasi/Takoradi) | Asawaasi, Kumasi, Ashanti Region, Ghana (uncontrolled burning <400C) | Concrete (grades C20/C25/C30/C35) | OPC+RHA | C20-5% |  |  | 5 |  |  |  | 0.45 | 28 | 22.2 |  |  | partial (only some 28d values in text; full RHA0-25% x 3-180d matrix only in Figs 6-9) | text (explicit 28d values) | primary | RHA 0/5/10/15/20/25% tested for grades C20/C25/C30/C35 at 3/7/14/21/28/56/90/180d, but only the listed 28d control & 5% values are given numerically; rest in figures. w/c 0.45 all mixes. Rapid Hardening PC 42.5; river sand + crushed granite. No kg/m3 proportions (DOE mix). Intro cites Obilade (2014) Nigerian RHA values -> see Cited_sources. | '28 day strength of the control concrete for C20 and C25 were 21.8 and 30.5 N/mm2 ... C30 and C35 ... 28.1 and 32.8'; '5% RHA for C20 ... 21.8 to 22.2 ... C25 30.5 to 29.5'. w/c 0.45. | 2020/04_...Ghanaian_Rice_Husk_Ash...Compressive_Strength.pdf
2020 | 2020_04 | Effect of Partial Replacement of OPC with Ghanaian Rice Husk Ash (RHA) on the Compressive Strength of Concrete | Botchway, Afrifa, Henaku | Ghana (Kumasi/Takoradi) | Asawaasi, Kumasi, Ashanti Region, Ghana (uncontrolled burning <400C) | Concrete (grades C20/C25/C30/C35) | OPC+RHA | C25-0% |  |  | 0 |  |  |  | 0.45 | 28 | 30.5 |  |  | partial (only some 28d values in text; full RHA0-25% x 3-180d matrix only in Figs 6-9) | text (explicit 28d values) | primary | RHA 0/5/10/15/20/25% tested for grades C20/C25/C30/C35 at 3/7/14/21/28/56/90/180d, but only the listed 28d control & 5% values are given numerically; rest in figures. w/c 0.45 all mixes. Rapid Hardening PC 42.5; river sand + crushed granite. No kg/m3 proportions (DOE mix). Intro cites Obilade (2014) Nigerian RHA values -> see Cited_sources. | '28 day strength of the control concrete for C20 and C25 were 21.8 and 30.5 N/mm2 ... C30 and C35 ... 28.1 and 32.8'; '5% RHA for C20 ... 21.8 to 22.2 ... C25 30.5 to 29.5'. w/c 0.45. | 2020/04_...Ghanaian_Rice_Husk_Ash...Compressive_Strength.pdf
2020 | 2020_04 | Effect of Partial Replacement of OPC with Ghanaian Rice Husk Ash (RHA) on the Compressive Strength of Concrete | Botchway, Afrifa, Henaku | Ghana (Kumasi/Takoradi) | Asawaasi, Kumasi, Ashanti Region, Ghana (uncontrolled burning <400C) | Concrete (grades C20/C25/C30/C35) | OPC+RHA | C25-5% |  |  | 5 |  |  |  | 0.45 | 28 | 29.5 |  |  | partial (only some 28d values in text; full RHA0-25% x 3-180d matrix only in Figs 6-9) | text (explicit 28d values) | primary | RHA 0/5/10/15/20/25% tested for grades C20/C25/C30/C35 at 3/7/14/21/28/56/90/180d, but only the listed 28d control & 5% values are given numerically; rest in figures. w/c 0.45 all mixes. Rapid Hardening PC 42.5; river sand + crushed granite. No kg/m3 proportions (DOE mix). Intro cites Obilade (2014) Nigerian RHA values -> see Cited_sources. | '28 day strength of the control concrete for C20 and C25 were 21.8 and 30.5 N/mm2 ... C30 and C35 ... 28.1 and 32.8'; '5% RHA for C20 ... 21.8 to 22.2 ... C25 30.5 to 29.5'. w/c 0.45. | 2020/04_...Ghanaian_Rice_Husk_Ash...Compressive_Strength.pdf
2020 | 2020_04 | Effect of Partial Replacement of OPC with Ghanaian Rice Husk Ash (RHA) on the Compressive Strength of Concrete | Botchway, Afrifa, Henaku | Ghana (Kumasi/Takoradi) | Asawaasi, Kumasi, Ashanti Region, Ghana (uncontrolled burning <400C) | Concrete (grades C20/C25/C30/C35) | OPC+RHA | C30-0% |  |  | 0 |  |  |  | 0.45 | 28 | 28.1 |  |  | partial (only some 28d values in text; full RHA0-25% x 3-180d matrix only in Figs 6-9) | text (explicit 28d values) | primary | RHA 0/5/10/15/20/25% tested for grades C20/C25/C30/C35 at 3/7/14/21/28/56/90/180d, but only the listed 28d control & 5% values are given numerically; rest in figures. w/c 0.45 all mixes. Rapid Hardening PC 42.5; river sand + crushed granite. No kg/m3 proportions (DOE mix). Intro cites Obilade (2014) Nigerian RHA values -> see Cited_sources. | '28 day strength of the control concrete for C20 and C25 were 21.8 and 30.5 N/mm2 ... C30 and C35 ... 28.1 and 32.8'; '5% RHA for C20 ... 21.8 to 22.2 ... C25 30.5 to 29.5'. w/c 0.45. | 2020/04_...Ghanaian_Rice_Husk_Ash...Compressive_Strength.pdf
2020 | 2020_04 | Effect of Partial Replacement of OPC with Ghanaian Rice Husk Ash (RHA) on the Compressive Strength of Concrete | Botchway, Afrifa, Henaku | Ghana (Kumasi/Takoradi) | Asawaasi, Kumasi, Ashanti Region, Ghana (uncontrolled burning <400C) | Concrete (grades C20/C25/C30/C35) | OPC+RHA | C35-0% |  |  | 0 |  |  |  | 0.45 | 28 | 32.8 |  |  | partial (only some 28d values in text; full RHA0-25% x 3-180d matrix only in Figs 6-9) | text (explicit 28d values) | primary | RHA 0/5/10/15/20/25% tested for grades C20/C25/C30/C35 at 3/7/14/21/28/56/90/180d, but only the listed 28d control & 5% values are given numerically; rest in figures. w/c 0.45 all mixes. Rapid Hardening PC 42.5; river sand + crushed granite. No kg/m3 proportions (DOE mix). Intro cites Obilade (2014) Nigerian RHA values -> see Cited_sources. | '28 day strength of the control concrete for C20 and C25 were 21.8 and 30.5 N/mm2 ... C30 and C35 ... 28.1 and 32.8'; '5% RHA for C20 ... 21.8 to 22.2 ... C25 30.5 to 29.5'. w/c 0.45. | 2020/04_...Ghanaian_Rice_Husk_Ash...Compressive_Strength.pdf
2020 | 2020_01 | Rice Husk Ash and Fly Ash Effects on the Mechanical Properties of Concrete | Bheel et al. | Pakistan (Hyderabad, Sindh) | Hyderabad, Pakistan (uncontrolled burning) | Concrete (1:2:4) | OPC+RHA+FA | 0%RHA+0%FA |  |  | 0 |  |  | Fly ash 0% | 0.55 |  |  |  |  | figure_only | none (figures only) | primary | Concrete mix ratio 1:2:4, w/c 0.55, 90 samples, cured 7 & 28d. Compressive & split tensile strengths reported ONLY as % change vs control in Figs 4-5 (no absolute MPa, no kg/m3). Needs figure digitization. RHA & FA each in equal proportion. | 'mix proportions of 1:2:4 and 0.55 water/cement ratio ... 5%RHA+5%FA compressive strength enhanced by 16.14% ... split tensile improved 15.20% vs control at 28d'. | 2020/01_Rice_Husk_Ash_and_Fly_Ash_Effects...Concrete.pdf
2020 | 2020_01 | Rice Husk Ash and Fly Ash Effects on the Mechanical Properties of Concrete | Bheel et al. | Pakistan (Hyderabad, Sindh) | Hyderabad, Pakistan (uncontrolled burning) | Concrete (1:2:4) | OPC+RHA+FA | 2.5%RHA+2.5%FA |  |  | 2.5 |  |  | Fly ash 2.5% | 0.55 |  |  |  |  | figure_only | none (figures only) | primary | Concrete mix ratio 1:2:4, w/c 0.55, 90 samples, cured 7 & 28d. Compressive & split tensile strengths reported ONLY as % change vs control in Figs 4-5 (no absolute MPa, no kg/m3). Needs figure digitization. RHA & FA each in equal proportion. | 'mix proportions of 1:2:4 and 0.55 water/cement ratio ... 5%RHA+5%FA compressive strength enhanced by 16.14% ... split tensile improved 15.20% vs control at 28d'. | 2020/01_Rice_Husk_Ash_and_Fly_Ash_Effects...Concrete.pdf
2020 | 2020_01 | Rice Husk Ash and Fly Ash Effects on the Mechanical Properties of Concrete | Bheel et al. | Pakistan (Hyderabad, Sindh) | Hyderabad, Pakistan (uncontrolled burning) | Concrete (1:2:4) | OPC+RHA+FA | 5%RHA+5%FA |  |  | 5 |  |  | Fly ash 5% | 0.55 |  |  |  |  | figure_only | none (figures only) | primary | Concrete mix ratio 1:2:4, w/c 0.55, 90 samples, cured 7 & 28d. Compressive & split tensile strengths reported ONLY as % change vs control in Figs 4-5 (no absolute MPa, no kg/m3). Needs figure digitization. RHA & FA each in equal proportion. | 'mix proportions of 1:2:4 and 0.55 water/cement ratio ... 5%RHA+5%FA compressive strength enhanced by 16.14% ... split tensile improved 15.20% vs control at 28d'. | 2020/01_Rice_Husk_Ash_and_Fly_Ash_Effects...Concrete.pdf
2020 | 2020_01 | Rice Husk Ash and Fly Ash Effects on the Mechanical Properties of Concrete | Bheel et al. | Pakistan (Hyderabad, Sindh) | Hyderabad, Pakistan (uncontrolled burning) | Concrete (1:2:4) | OPC+RHA+FA | 7.5%RHA+7.5%FA |  |  | 7.5 |  |  | Fly ash 7.5% | 0.55 |  |  |  |  | figure_only | none (figures only) | primary | Concrete mix ratio 1:2:4, w/c 0.55, 90 samples, cured 7 & 28d. Compressive & split tensile strengths reported ONLY as % change vs control in Figs 4-5 (no absolute MPa, no kg/m3). Needs figure digitization. RHA & FA each in equal proportion. | 'mix proportions of 1:2:4 and 0.55 water/cement ratio ... 5%RHA+5%FA compressive strength enhanced by 16.14% ... split tensile improved 15.20% vs control at 28d'. | 2020/01_Rice_Husk_Ash_and_Fly_Ash_Effects...Concrete.pdf
2020 | 2020_01 | Rice Husk Ash and Fly Ash Effects on the Mechanical Properties of Concrete | Bheel et al. | Pakistan (Hyderabad, Sindh) | Hyderabad, Pakistan (uncontrolled burning) | Concrete (1:2:4) | OPC+RHA+FA | 10%RHA+10%FA |  |  | 10 |  |  | Fly ash 10% | 0.55 |  |  |  |  | figure_only | none (figures only) | primary | Concrete mix ratio 1:2:4, w/c 0.55, 90 samples, cured 7 & 28d. Compressive & split tensile strengths reported ONLY as % change vs control in Figs 4-5 (no absolute MPa, no kg/m3). Needs figure digitization. RHA & FA each in equal proportion. | 'mix proportions of 1:2:4 and 0.55 water/cement ratio ... 5%RHA+5%FA compressive strength enhanced by 16.14% ... split tensile improved 15.20% vs control at 28d'. | 2020/01_Rice_Husk_Ash_and_Fly_Ash_Effects...Concrete.pdf
2020 | 2020_02 | Thermal performance of rice husk ash mixed mortar in concrete and masonry buildings | Selvaranjan, Gamage, De Silva, Attanayaka | Sri Lanka (Moratuwa) | Northwestern Sri Lanka (factory) | Mortar (cement:sand 1:3) | OPC; RHA replaces SAND | M0 | [5 empty] | RHA 0% (sand replacement) | 0.5 |  |  |  |  | figure_only | text (one value 4.8 MPa); rest figure_only | primary | IMPORTANT: here RHA replaces SAND (fine aggregate), NOT cement (cement held at ratio 1). RHA 0/10/20/30/50/70/80/100% of sand; w/c varies 0.5->3.06 to keep flow 140mm. Only 50%RHA 28d comp = 4.8 MPa stated; rest in Fig 8. Mortar (no coarse agg). Likely NOT suitable for the cement-replacement feature. | Table 2 mix proportions (RHA replaces sand). 'average compressive strength of specimens with 50% RHA replacement is 4.8 MPa'. | 2020/02_Thermal_performance_of_Rice_Husk_Ash_mixed_mortar...pdf
2020 | 2020_02 | Thermal performance of rice husk ash mixed mortar in concrete and masonry buildings | Selvaranjan, Gamage, De Silva, Attanayaka | Sri Lanka (Moratuwa) | Northwestern Sri Lanka (factory) | Mortar (cement:sand 1:3) | OPC; RHA replaces SAND | M50 | [5 empty] | RHA 50% of sand | 1.96 | 28 | 4.8 |  |  | figure_only | text (one value 4.8 MPa); rest figure_only | primary | IMPORTANT: here RHA replaces SAND (fine aggregate), NOT cement (cement held at ratio 1). RHA 0/10/20/30/50/70/80/100% of sand; w/c varies 0.5->3.06 to keep flow 140mm. Only 50%RHA 28d comp = 4.8 MPa stated; rest in Fig 8. Mortar (no coarse agg). Likely NOT suitable for the cement-replacement feature. | Table 2 mix proportions (RHA replaces sand). 'average compressive strength of specimens with 50% RHA replacement is 4.8 MPa'. | 2020/02_Thermal_performance_of_Rice_Husk_Ash_mixed_mortar...pdf
2020 | 2020_09 | The Sustainability of Cement Mortar with Raw Sewage Sludge and Rice Husk Ash | Muwashee | Iraq (Kufa) | Al-Najaf Silo, Iraq (controlled burning 300C, 3h) | Cement mortar (sand/binder 3) | OPC+RHA (10%); RSS as water replacement | MX9 (10%RHA, water, w/b 0.75) |  |  | 10 |  |  | None (water mix); RHA 10% of binder; sand/binder=3 | 0.75 | 28 | 11.37 |  |  | figure_only | text (11.37 MPa); rest figure_only | primary | Mortar (no coarse agg). RHA fixed at 10% of binder; variables = RSS/water & sand ratio. Compressive strengths at 7 & 28d mostly in Figs 7-12; only MX9 (10%RHA, water) highest 11.37 MPa given. Mix as ratios only (no kg/m3). Intro cites several RHA strength datasets -> Cited_sources. | 'highest strength of 11.37 MPa was obtained for Group V with 10% RHA (MX9)'. Table 2 mix ratios. | 2020/09_The_Sustainability_of_Cement_Mortar_with_Raw_Sewage_Sludge_and_Rice_Husk_Ash.pdf
2020 | 2020_11 | Properties of Ternary Cementitious Concrete Matrix Containing Rice Husk Ash and Coconut Husk Ash | Obokparo, Arum | Nigeria (Ekpoma/Edo & Akure/Ondo) | Rice mill, Ekpoma, Edo State, Nigeria (burnt 700C, 6h) | Concrete (ternary OPC/RHA/CHA) | OPC+RHA+CHA | 10% RHA+CHA (ternary) |  |  | 10 |  |  | Coconut husk ash (CHA) co-blend; total pozzolan replacement 10% |  | 56 | 32.9 |  |  | figure_only | text (32.9 N/mm2 max); rest figure_only | primary | Ternary blend; replacement 5/10/15/20% as RHA-only, CHA-only, and RHA+CHA. Compressive strength only in Figs 1-7 except max 32.9 N/mm2 at 56d for 10% ternary. Mix Table 1 gives total masses per batch of cubes (not kg/m3). No flexural/split tensile. | 'at 10% replacement the maximum compressive strength of 32.9 N/mm2 was obtained for the ternary blended concrete of OPC/RHA/CHA at 56 days'. | 2020/11_Properties_of_Ternary_Cementitious_Concrete...RHA_and_Coconut_Husk_Ash.pdf
2021 | 2021_01 | Effect of Incorporation of Rice Husk Ash Instead of Cement on the Performance of Steel Fibers Reinforced Concrete | Zaid, Ahmad, Siddique, Aslam | Pakistan (Risalpur; sand from Lawrancepur, coarse agg from Margalla) | Rice milling industry, Pakistan; husk burnt ~700C | Concrete (1:1.5:3) +/- hooked-end steel fibers + superplasticizer | OPC+RHA | Mix1 (0% RHA, no SF) | 375 | 0 | 0 | 650 | 1310 | none | 0.44 | 7 | 17.61 |  | 1.83 | partial (strengths reported as control psi + % reductions in text; figures only for plots) | kg/m3 from Table 6 (verbatim); strengths COMPUTED from stated control psi (Fig text) x stated % reductions, psi->MPa (x0.00689476) | primary | Mix 2 cement printed as 365.25 in OCR; correct value 356.25 = 375*0.95 (RHA 18.75=5%). Binder held at 375 kg/m3; w/c=165/375=0.44. Strengths NOT tabulated: control (no SF) comp 2554/2750/2910 psi at 7/21/28d, split 265/295/335 psi; control (with SF+SP) split 258/279/294 psi (comp control reused 2554/2750/2910). Absolute MPa values back-computed from those controls and the explicit % reductions in text; flag as computed. | Table 6 quantification of materials. Comp (no SF) decreases vs control: 5%:5.4/3.6/3.9; 10%:12.1/13.2/13.5; 15%:20.3/21.7/23.4; 20%:25.4/26.1/28.5. Split (no SF) decreases: 5%:4.4/4.2/3.8; 10%:9.6/11.9/13.0; 15%:16.1/17.2/19.4; 20%:25.2/26.3/26.9. Comp (SF+SP) decreases: 5%:4.6/3.3/3.0; 10%:9.4/10.1/10.5; 15%:15.2/17.0/17.3; 20%:22.4/24.2/25.5. Split (SF+SP) control 258/279/294 psi; decreases 5%:3.5/3.8/3.0; 10%:7.2/7.6/6.8; 15%:14.3/14.9/15.3; 20%:21.9/22.8/23.3. | 2021/01_Effect_of_Incorporation_of_Rice_Husk_Ash_Instead_of_Cement_on_the_Performance_of_Steel_Fibers_Reinforced_Concrete.pdf
2021 | 2021_01 | Effect of Incorporation of Rice Husk Ash Instead of Cement on the Performance of Steel Fibers Reinforced Concrete | Zaid, Ahmad, Siddique, Aslam | Pakistan (Risalpur; sand from Lawrancepur, coarse agg from Margalla) | Rice milling industry, Pakistan; husk burnt ~700C | Concrete (1:1.5:3) +/- hooked-end steel fibers + superplasticizer | OPC+RHA | Mix1 (0% RHA, no SF) | 375 | 0 | 0 | 650 | 1310 | none | 0.44 | 21 | 18.96 |  | 2.03 | partial (strengths reported as control psi + % reductions in text; figures only for plots) | kg/m3 from Table 6 (verbatim); strengths COMPUTED from stated control psi (Fig text) x stated % reductions, psi->MPa (x0.00689476) | primary | Mix 2 cement printed as 365.25 in OCR; correct value 356.25 = 375*0.95 (RHA 18.75=5%). Binder held at 375 kg/m3; w/c=165/375=0.44. Strengths NOT tabulated: control (no SF) comp 2554/2750/2910 psi at 7/21/28d, split 265/295/335 psi; control (with SF+SP) split 258/279/294 psi (comp control reused 2554/2750/2910). Absolute MPa values back-computed from those controls and the explicit % reductions in text; flag as computed. | Table 6 quantification of materials. Comp (no SF) decreases vs control: 5%:5.4/3.6/3.9; 10%:12.1/13.2/13.5; 15%:20.3/21.7/23.4; 20%:25.4/26.1/28.5. Split (no SF) decreases: 5%:4.4/4.2/3.8; 10%:9.6/11.9/13.0; 15%:16.1/17.2/19.4; 20%:25.2/26.3/26.9. Comp (SF+SP) decreases: 5%:4.6/3.3/3.0; 10%:9.4/10.1/10.5; 15%:15.2/17.0/17.3; 20%:22.4/24.2/25.5. Split (SF+SP) control 258/279/294 psi; decreases 5%:3.5/3.8/3.0; 10%:7.2/7.6/6.8; 15%:14.3/14.9/15.3; 20%:21.9/22.8/23.3. | 2021/01_Effect_of_Incorporation_of_Rice_Husk_Ash_Instead_of_Cement_on_the_Performance_of_Steel_Fibers_Reinforced_Concrete.pdf
2021 | 2021_01 | Effect of Incorporation of Rice Husk Ash Instead of Cement on the Performance of Steel Fibers Reinforced Concrete | Zaid, Ahmad, Siddique, Aslam | Pakistan (Risalpur; sand from Lawrancepur, coarse agg from Margalla) | Rice milling industry, Pakistan; husk burnt ~700C | Concrete (1:1.5:3) +/- hooked-end steel fibers + superplasticizer | OPC+RHA | Mix1 (0% RHA, no SF) | 375 | 0 | 0 | 650 | 1310 | none | 0.44 | 28 | 20.06 |  | 2.31 | partial (strengths reported as control psi + % reductions in text; figures only for plots) | kg/m3 from Table 6 (verbatim); strengths COMPUTED from stated control psi (Fig text) x stated % reductions, psi->MPa (x0.00689476) | primary | Mix 2 cement printed as 365.25 in OCR; correct value 356.25 = 375*0.95 (RHA 18.75=5%). Binder held at 375 kg/m3; w/c=165/375=0.44. Strengths NOT tabulated: control (no SF) comp 2554/2750/2910 psi at 7/21/28d, split 265/295/335 psi; control (with SF+SP) split 258/279/294 psi (comp control reused 2554/2750/2910). Absolute MPa values back-computed from those controls and the explicit % reductions in text; flag as computed. | Table 6 quantification of materials. Comp (no SF) decreases vs control: 5%:5.4/3.6/3.9; 10%:12.1/13.2/13.5; 15%:20.3/21.7/23.4; 20%:25.4/26.1/28.5. Split (no SF) decreases: 5%:4.4/4.2/3.8; 10%:9.6/11.9/13.0; 15%:16.1/17.2/19.4; 20%:25.2/26.3/26.9. Comp (SF+SP) decreases: 5%:4.6/3.3/3.0; 10%:9.4/10.1/10.5; 15%:15.2/17.0/17.3; 20%:22.4/24.2/25.5. Split (SF+SP) control 258/279/294 psi; decreases 5%:3.5/3.8/3.0; 10%:7.2/7.6/6.8; 15%:14.3/14.9/15.3; 20%:21.9/22.8/23.3. | 2021/01_Effect_of_Incorporation_of_Rice_Husk_Ash_Instead_of_Cement_on_the_Performance_of_Steel_Fibers_Reinforced_Concrete.pdf
2021 | 2021_01 | Effect of Incorporation of Rice Husk Ash Instead of Cement on the Performance of Steel Fibers Reinforced Concrete | Zaid, Ahmad, Siddique, Aslam | Pakistan (Risalpur; sand from Lawrancepur, coarse agg from Margalla) | Rice milling industry, Pakistan; husk burnt ~700C | Concrete (1:1.5:3) +/- hooked-end steel fibers + superplasticizer | OPC+RHA | Mix2 (5% RHA, no SF) | 356.25 | 18.75 | 5 | 650 | 1310 | none | 0.44 | 7 | 16.66 |  | 1.75 | partial (strengths reported as control psi + % reductions in text; figures only for plots) | kg/m3 from Table 6 (verbatim); strengths COMPUTED from stated control psi (Fig text) x stated % reductions, psi->MPa (x0.00689476) | primary | Mix 2 cement printed as 365.25 in OCR; correct value 356.25 = 375*0.95 (RHA 18.75=5%). Binder held at 375 kg/m3; w/c=165/375=0.44. Strengths NOT tabulated: control (no SF) comp 2554/2750/2910 psi at 7/21/28d, split 265/295/335 psi; control (with SF+SP) split 258/279/294 psi (comp control reused 2554/2750/2910). Absolute MPa values back-computed from those controls and the explicit % reductions in text; flag as computed. | Table 6 quantification of materials. Comp (no SF) decreases vs control: 5%:5.4/3.6/3.9; 10%:12.1/13.2/13.5; 15%:20.3/21.7/23.4; 20%:25.4/26.1/28.5. Split (no SF) decreases: 5%:4.4/4.2/3.8; 10%:9.6/11.9/13.0; 15%:16.1/17.2/19.4; 20%:25.2/26.3/26.9. Comp (SF+SP) decreases: 5%:4.6/3.3/3.0; 10%:9.4/10.1/10.5; 15%:15.2/17.0/17.3; 20%:22.4/24.2/25.5. Split (SF+SP) control 258/279/294 psi; decreases 5%:3.5/3.8/3.0; 10%:7.2/7.6/6.8; 15%:14.3/14.9/15.3; 20%:21.9/22.8/23.3. | 2021/01_Effect_of_Incorporation_of_Rice_Husk_Ash_Instead_of_Cement_on_the_Performance_of_Steel_Fibers_Reinforced_Concrete.pdf
2021 | 2021_01 | Effect of Incorporation of Rice Husk Ash Instead of Cement on the Performance of Steel Fibers Reinforced Concrete | Zaid, Ahmad, Siddique, Aslam | Pakistan (Risalpur; sand from Lawrancepur, coarse agg from Margalla) | Rice milling industry, Pakistan; husk burnt ~700C | Concrete (1:1.5:3) +/- hooked-end steel fibers + superplasticizer | OPC+RHA | Mix2 (5% RHA, no SF) | 356.25 | 18.75 | 5 | 650 | 1310 | none | 0.44 | 21 | 18.28 |  | 1.95 | partial (strengths reported as control psi + % reductions in text; figures only for plots) | kg/m3 from Table 6 (verbatim); strengths COMPUTED from stated control psi (Fig text) x stated % reductions, psi->MPa (x0.00689476) | primary | Mix 2 cement printed as 365.25 in OCR; correct value 356.25 = 375*0.95 (RHA 18.75=5%). Binder held at 375 kg/m3; w/c=165/375=0.44. Strengths NOT tabulated: control (no SF) comp 2554/2750/2910 psi at 7/21/28d, split 265/295/335 psi; control (with SF+SP) split 258/279/294 psi (comp control reused 2554/2750/2910). Absolute MPa values back-computed from those controls and the explicit % reductions in text; flag as computed. | Table 6 quantification of materials. Comp (no SF) decreases vs control: 5%:5.4/3.6/3.9; 10%:12.1/13.2/13.5; 15%:20.3/21.7/23.4; 20%:25.4/26.1/28.5. Split (no SF) decreases: 5%:4.4/4.2/3.8; 10%:9.6/11.9/13.0; 15%:16.1/17.2/19.4; 20%:25.2/26.3/26.9. Comp (SF+SP) decreases: 5%:4.6/3.3/3.0; 10%:9.4/10.1/10.5; 15%:15.2/17.0/17.3; 20%:22.4/24.2/25.5. Split (SF+SP) control 258/279/294 psi; decreases 5%:3.5/3.8/3.0; 10%:7.2/7.6/6.8; 15%:14.3/14.9/15.3; 20%:21.9/22.8/23.3. | 2021/01_Effect_of_Incorporation_of_Rice_Husk_Ash_Instead_of_Cement_on_the_Performance_of_Steel_Fibers_Reinforced_Concrete.pdf
2021 | 2021_01 | Effect of Incorporation of Rice Husk Ash Instead of Cement on the Performance of Steel Fibers Reinforced Concrete | Zaid, Ahmad, Siddique, Aslam | Pakistan (Risalpur; sand from Lawrancepur, coarse agg from Margalla) | Rice milling industry, Pakistan; husk burnt ~700C | Concrete (1:1.5:3) +/- hooked-end steel fibers + superplasticizer | OPC+RHA | Mix2 (5% RHA, no SF) | 356.25 | 18.75 | 5 | 650 | 1310 | none | 0.44 | 28 | 19.28 |  | 2.22 | partial (strengths reported as control psi + % reductions in text; figures only for plots) | kg/m3 from Table 6 (verbatim); strengths COMPUTED from stated control psi (Fig text) x stated % reductions, psi->MPa (x0.00689476) | primary | Mix 2 cement printed as 365.25 in OCR; correct value 356.25 = 375*0.95 (RHA 18.75=5%). Binder held at 375 kg/m3; w/c=165/375=0.44. Strengths NOT tabulated: control (no SF) comp 2554/2750/2910 psi at 7/21/28d, split 265/295/335 psi; control (with SF+SP) split 258/279/294 psi (comp control reused 2554/2750/2910). Absolute MPa values back-computed from those controls and the explicit % reductions in text; flag as computed. | Table 6 quantification of materials. Comp (no SF) decreases vs control: 5%:5.4/3.6/3.9; 10%:12.1/13.2/13.5; 15%:20.3/21.7/23.4; 20%:25.4/26.1/28.5. Split (no SF) decreases: 5%:4.4/4.2/3.8; 10%:9.6/11.9/13.0; 15%:16.1/17.2/19.4; 20%:25.2/26.3/26.9. Comp (SF+SP) decreases: 5%:4.6/3.3/3.0; 10%:9.4/10.1/10.5; 15%:15.2/17.0/17.3; 20%:22.4/24.2/25.5. Split (SF+SP) control 258/279/294 psi; decreases 5%:3.5/3.8/3.0; 10%:7.2/7.6/6.8; 15%:14.3/14.9/15.3; 20%:21.9/22.8/23.3. | 2021/01_Effect_of_Incorporation_of_Rice_Husk_Ash_Instead_of_Cement_on_the_Performance_of_Steel_Fibers_Reinforced_Concrete.pdf
2021 | 2021_01 | Effect of Incorporation of Rice Husk Ash Instead of Cement on the Performance of Steel Fibers Reinforced Concrete | Zaid, Ahmad, Siddique, Aslam | Pakistan (Risalpur; sand from Lawrancepur, coarse agg from Margalla) | Rice milling industry, Pakistan; husk burnt ~700C | Concrete (1:1.5:3) +/- hooked-end steel fibers + superplasticizer | OPC+RHA | Mix3 (10% RHA, no SF) | 337.5 | 37.5 | 10 | 650 | 1310 | none | 0.44 | 7 | 15.48 |  | 1.65 | partial (strengths reported as control psi + % reductions in text; figures only for plots) | kg/m3 from Table 6 (verbatim); strengths COMPUTED from stated control psi (Fig text) x stated % reductions, psi->MPa (x0.00689476) | primary | Mix 2 cement printed as 365.25 in OCR; correct value 356.25 = 375*0.95 (RHA 18.75=5%). Binder held at 375 kg/m3; w/c=165/375=0.44. Strengths NOT tabulated: control (no SF) comp 2554/2750/2910 psi at 7/21/28d, split 265/295/335 psi; control (with SF+SP) split 258/279/294 psi (comp control reused 2554/2750/2910). Absolute MPa values back-computed from those controls and the explicit % reductions in text; flag as computed. | Table 6 quantification of materials. Comp (no SF) decreases vs control: 5%:5.4/3.6/3.9; 10%:12.1/13.2/13.5; 15%:20.3/21.7/23.4; 20%:25.4/26.1/28.5. Split (no SF) decreases: 5%:4.4/4.2/3.8; 10%:9.6/11.9/13.0; 15%:16.1/17.2/19.4; 20%:25.2/26.3/26.9. Comp (SF+SP) decreases: 5%:4.6/3.3/3.0; 10%:9.4/10.1/10.5; 15%:15.2/17.0/17.3; 20%:22.4/24.2/25.5. Split (SF+SP) control 258/279/294 psi; decreases 5%:3.5/3.8/3.0; 10%:7.2/7.6/6.8; 15%:14.3/14.9/15.3; 20%:21.9/22.8/23.3. | 2021/01_Effect_of_Incorporation_of_Rice_Husk_Ash_Instead_of_Cement_on_the_Performance_of_Steel_Fibers_Reinforced_Concrete.pdf
2021 | 2021_01 | Effect of Incorporation of Rice Husk Ash Instead of Cement on the Performance of Steel Fibers Reinforced Concrete | Zaid, Ahmad, Siddique, Aslam | Pakistan (Risalpur; sand from Lawrancepur, coarse agg from Margalla) | Rice milling industry, Pakistan; husk burnt ~700C | Concrete (1:1.5:3) +/- hooked-end steel fibers + superplasticizer | OPC+RHA | Mix3 (10% RHA, no SF) | 337.5 | 37.5 | 10 | 650 | 1310 | none | 0.44 | 21 | 16.46 |  | 1.79 | partial (strengths reported as control psi + % reductions in text; figures only for plots) | kg/m3 from Table 6 (verbatim); strengths COMPUTED from stated control psi (Fig text) x stated % reductions, psi->MPa (x0.00689476) | primary | Mix 2 cement printed as 365.25 in OCR; correct value 356.25 = 375*0.95 (RHA 18.75=5%). Binder held at 375 kg/m3; w/c=165/375=0.44. Strengths NOT tabulated: control (no SF) comp 2554/2750/2910 psi at 7/21/28d, split 265/295/335 psi; control (with SF+SP) split 258/279/294 psi (comp control reused 2554/2750/2910). Absolute MPa values back-computed from those controls and the explicit % reductions in text; flag as computed. | Table 6 quantification of materials. Comp (no SF) decreases vs control: 5%:5.4/3.6/3.9; 10%:12.1/13.2/13.5; 15%:20.3/21.7/23.4; 20%:25.4/26.1/28.5. Split (no SF) decreases: 5%:4.4/4.2/3.8; 10%:9.6/11.9/13.0; 15%:16.1/17.2/19.4; 20%:25.2/26.3/26.9. Comp (SF+SP) decreases: 5%:4.6/3.3/3.0; 10%:9.4/10.1/10.5; 15%:15.2/17.0/17.3; 20%:22.4/24.2/25.5. Split (SF+SP) control 258/279/294 psi; decreases 5%:3.5/3.8/3.0; 10%:7.2/7.6/6.8; 15%:14.3/14.9/15.3; 20%:21.9/22.8/23.3. | 2021/01_Effect_of_Incorporation_of_Rice_Husk_Ash_Instead_of_Cement_on_the_Performance_of_Steel_Fibers_Reinforced_Concrete.pdf
2021 | 2021_01 | Effect of Incorporation of Rice Husk Ash Instead of Cement on the Performance of Steel Fibers Reinforced Concrete | Zaid, Ahmad, Siddique, Aslam | Pakistan (Risalpur; sand from Lawrancepur, coarse agg from Margalla) | Rice milling industry, Pakistan; husk burnt ~700C | Concrete (1:1.5:3) +/- hooked-end steel fibers + superplasticizer | OPC+RHA | Mix3 (10% RHA, no SF) | 337.5 | 37.5 | 10 | 650 | 1310 | none | 0.44 | 28 | 17.36 |  | 2.01 | partial (strengths reported as control psi + % reductions in text; figures only for plots) | kg/m3 from Table 6 (verbatim); strengths COMPUTED from stated control psi (Fig text) x stated % reductions, psi->MPa (x0.00689476) | primary | Mix 2 cement printed as 365.25 in OCR; correct value 356.25 = 375*0.95 (RHA 18.75=5%). Binder held at 375 kg/m3; w/c=165/375=0.44. Strengths NOT tabulated: control (no SF) comp 2554/2750/2910 psi at 7/21/28d, split 265/295/335 psi; control (with SF+SP) split 258/279/294 psi (comp control reused 2554/2750/2910). Absolute MPa values back-computed from those controls and the explicit % reductions in text; flag as computed. | Table 6 quantification of materials. Comp (no SF) decreases vs control: 5%:5.4/3.6/3.9; 10%:12.1/13.2/13.5; 15%:20.3/21.7/23.4; 20%:25.4/26.1/28.5. Split (no SF) decreases: 5%:4.4/4.2/3.8; 10%:9.6/11.9/13.0; 15%:16.1/17.2/19.4; 20%:25.2/26.3/26.9. Comp (SF+SP) decreases: 5%:4.6/3.3/3.0; 10%:9.4/10.1/10.5; 15%:15.2/17.0/17.3; 20%:22.4/24.2/25.5. Split (SF+SP) control 258/279/294 psi; decreases 5%:3.5/3.8/3.0; 10%:7.2/7.6/6.8; 15%:14.3/14.9/15.3; 20%:21.9/22.8/23.3. | 2021/01_Effect_of_Incorporation_of_Rice_Husk_Ash_Instead_of_Cement_on_the_Performance_of_Steel_Fibers_Reinforced_Concrete.pdf
2021 | 2021_01 | Effect of Incorporation of Rice Husk Ash Instead of Cement on the Performance of Steel Fibers Reinforced Concrete | Zaid, Ahmad, Siddique, Aslam | Pakistan (Risalpur; sand from Lawrancepur, coarse agg from Margalla) | Rice milling industry, Pakistan; husk burnt ~700C | Concrete (1:1.5:3) +/- hooked-end steel fibers + superplasticizer | OPC+RHA | Mix4 (15% RHA, no SF) | 318.75 | 56.25 | 15 | 650 | 1310 | none | 0.44 | 7 | 14.03 |  | 1.53 | partial (strengths reported as control psi + % reductions in text; figures only for plots) | kg/m3 from Table 6 (verbatim); strengths COMPUTED from stated control psi (Fig text) x stated % reductions, psi->MPa (x0.00689476) | primary | Mix 2 cement printed as 365.25 in OCR; correct value 356.25 = 375*0.95 (RHA 18.75=5%). Binder held at 375 kg/m3; w/c=165/375=0.44. Strengths NOT tabulated: control (no SF) comp 2554/2750/2910 psi at 7/21/28d, split 265/295/335 psi; control (with SF+SP) split 258/279/294 psi (comp control reused 2554/2750/2910). Absolute MPa values back-computed from those controls and the explicit % reductions in text; flag as computed. | Table 6 quantification of materials. Comp (no SF) decreases vs control: 5%:5.4/3.6/3.9; 10%:12.1/13.2/13.5; 15%:20.3/21.7/23.4; 20%:25.4/26.1/28.5. Split (no SF) decreases: 5%:4.4/4.2/3.8; 10%:9.6/11.9/13.0; 15%:16.1/17.2/19.4; 20%:25.2/26.3/26.9. Comp (SF+SP) decreases: 5%:4.6/3.3/3.0; 10%:9.4/10.1/10.5; 15%:15.2/17.0/17.3; 20%:22.4/24.2/25.5. Split (SF+SP) control 258/279/294 psi; decreases 5%:3.5/3.8/3.0; 10%:7.2/7.6/6.8; 15%:14.3/14.9/15.3; 20%:21.9/22.8/23.3. | 2021/01_Effect_of_Incorporation_of_Rice_Husk_Ash_Instead_of_Cement_on_the_Performance_of_Steel_Fibers_Reinforced_Concrete.pdf
2021 | 2021_01 | Effect of Incorporation of Rice Husk Ash Instead of Cement on the Performance of Steel Fibers Reinforced Concrete | Zaid, Ahmad, Siddique, Aslam | Pakistan (Risalpur; sand from Lawrancepur, coarse agg from Margalla) | Rice milling industry, Pakistan; husk burnt ~700C | Concrete (1:1.5:3) +/- hooked-end steel fibers + superplasticizer | OPC+RHA | Mix4 (15% RHA, no SF) | 318.75 | 56.25 | 15 | 650 | 1310 | none | 0.44 | 21 | 14.85 |  | 1.68 | partial (strengths reported as control psi + % reductions in text; figures only for plots) | kg/m3 from Table 6 (verbatim); strengths COMPUTED from stated control psi (Fig text) x stated % reductions, psi->MPa (x0.00689476) | primary | Mix 2 cement printed as 365.25 in OCR; correct value 356.25 = 375*0.95 (RHA 18.75=5%). Binder held at 375 kg/m3; w/c=165/375=0.44. Strengths NOT tabulated: control (no SF) comp 2554/2750/2910 psi at 7/21/28d, split 265/295/335 psi; control (with SF+SP) split 258/279/294 psi (comp control reused 2554/2750/2910). Absolute MPa values back-computed from those controls and the explicit % reductions in text; flag as computed. | Table 6 quantification of materials. Comp (no SF) decreases vs control: 5%:5.4/3.6/3.9; 10%:12.1/13.2/13.5; 15%:20.3/21.7/23.4; 20%:25.4/26.1/28.5. Split (no SF) decreases: 5%:4.4/4.2/3.8; 10%:9.6/11.9/13.0; 15%:16.1/17.2/19.4; 20%:25.2/26.3/26.9. Comp (SF+SP) decreases: 5%:4.6/3.3/3.0; 10%:9.4/10.1/10.5; 15%:15.2/17.0/17.3; 20%:22.4/24.2/25.5. Split (SF+SP) control 258/279/294 psi; decreases 5%:3.5/3.8/3.0; 10%:7.2/7.6/6.8; 15%:14.3/14.9/15.3; 20%:21.9/22.8/23.3. | 2021/01_Effect_of_Incorporation_of_Rice_Husk_Ash_Instead_of_Cement_on_the_Performance_of_Steel_Fibers_Reinforced_Concrete.pdf
2021 | 2021_01 | Effect of Incorporation of Rice Husk Ash Instead of Cement on the Performance of Steel Fibers Reinforced Concrete | Zaid, Ahmad, Siddique, Aslam | Pakistan (Risalpur; sand from Lawrancepur, coarse agg from Margalla) | Rice milling industry, Pakistan; husk burnt ~700C | Concrete (1:1.5:3) +/- hooked-end steel fibers + superplasticizer | OPC+RHA | Mix4 (15% RHA, no SF) | 318.75 | 56.25 | 15 | 650 | 1310 | none | 0.44 | 28 | 15.37 |  | 1.86 | partial (strengths reported as control psi + % reductions in text; figures only for plots) | kg/m3 from Table 6 (verbatim); strengths COMPUTED from stated control psi (Fig text) x stated % reductions, psi->MPa (x0.00689476) | primary | Mix 2 cement printed as 365.25 in OCR; correct value 356.25 = 375*0.95 (RHA 18.75=5%). Binder held at 375 kg/m3; w/c=165/375=0.44. Strengths NOT tabulated: control (no SF) comp 2554/2750/2910 psi at 7/21/28d, split 265/295/335 psi; control (with SF+SP) split 258/279/294 psi (comp control reused 2554/2750/2910). Absolute MPa values back-computed from those controls and the explicit % reductions in text; flag as computed. | Table 6 quantification of materials. Comp (no SF) decreases vs control: 5%:5.4/3.6/3.9; 10%:12.1/13.2/13.5; 15%:20.3/21.7/23.4; 20%:25.4/26.1/28.5. Split (no SF) decreases: 5%:4.4/4.2/3.8; 10%:9.6/11.9/13.0; 15%:16.1/17.2/19.4; 20%:25.2/26.3/26.9. Comp (SF+SP) decreases: 5%:4.6/3.3/3.0; 10%:9.4/10.1/10.5; 15%:15.2/17.0/17.3; 20%:22.4/24.2/25.5. Split (SF+SP) control 258/279/294 psi; decreases 5%:3.5/3.8/3.0; 10%:7.2/7.6/6.8; 15%:14.3/14.9/15.3; 20%:21.9/22.8/23.3. | 2021/01_Effect_of_Incorporation_of_Rice_Husk_Ash_Instead_of_Cement_on_the_Performance_of_Steel_Fibers_Reinforced_Concrete.pdf
2021 | 2021_01 | Effect of Incorporation of Rice Husk Ash Instead of Cement on the Performance of Steel Fibers Reinforced Concrete | Zaid, Ahmad, Siddique, Aslam | Pakistan (Risalpur; sand from Lawrancepur, coarse agg from Margalla) | Rice milling industry, Pakistan; husk burnt ~700C | Concrete (1:1.5:3) +/- hooked-end steel fibers + superplasticizer | OPC+RHA | Mix5 (20% RHA, no SF) | 300 | 75 | 20 | 650 | 1310 | none | 0.44 | 7 | 13.14 |  | 1.37 | partial (strengths reported as control psi + % reductions in text; figures only for plots) | kg/m3 from Table 6 (verbatim); strengths COMPUTED from stated control psi (Fig text) x stated % reductions, psi->MPa (x0.00689476) | primary | Mix 2 cement printed as 365.25 in OCR; correct value 356.25 = 375*0.95 (RHA 18.75=5%). Binder held at 375 kg/m3; w/c=165/375=0.44. Strengths NOT tabulated: control (no SF) comp 2554/2750/2910 psi at 7/21/28d, split 265/295/335 psi; control (with SF+SP) split 258/279/294 psi (comp control reused 2554/2750/2910). Absolute MPa values back-computed from those controls and the explicit % reductions in text; flag as computed. | Table 6 quantification of materials. Comp (no SF) decreases vs control: 5%:5.4/3.6/3.9; 10%:12.1/13.2/13.5; 15%:20.3/21.7/23.4; 20%:25.4/26.1/28.5. Split (no SF) decreases: 5%:4.4/4.2/3.8; 10%:9.6/11.9/13.0; 15%:16.1/17.2/19.4; 20%:25.2/26.3/26.9. Comp (SF+SP) decreases: 5%:4.6/3.3/3.0; 10%:9.4/10.1/10.5; 15%:15.2/17.0/17.3; 20%:22.4/24.2/25.5. Split (SF+SP) control 258/279/294 psi; decreases 5%:3.5/3.8/3.0; 10%:7.2/7.6/6.8; 15%:14.3/14.9/15.3; 20%:21.9/22.8/23.3. | 2021/01_Effect_of_Incorporation_of_Rice_Husk_Ash_Instead_of_Cement_on_the_Performance_of_Steel_Fibers_Reinforced_Concrete.pdf
2021 | 2021_01 | Effect of Incorporation of Rice Husk Ash Instead of Cement on the Performance of Steel Fibers Reinforced Concrete | Zaid, Ahmad, Siddique, Aslam | Pakistan (Risalpur; sand from Lawrancepur, coarse agg from Margalla) | Rice milling industry, Pakistan; husk burnt ~700C | Concrete (1:1.5:3) +/- hooked-end steel fibers + superplasticizer | OPC+RHA | Mix5 (20% RHA, no SF) | 300 | 75 | 20 | 650 | 1310 | none | 0.44 | 21 | 14.01 |  | 1.5 | partial (strengths reported as control psi + % reductions in text; figures only for plots) | kg/m3 from Table 6 (verbatim); strengths COMPUTED from stated control psi (Fig text) x stated % reductions, psi->MPa (x0.00689476) | primary | Mix 2 cement printed as 365.25 in OCR; correct value 356.25 = 375*0.95 (RHA 18.75=5%). Binder held at 375 kg/m3; w/c=165/375=0.44. Strengths NOT tabulated: control (no SF) comp 2554/2750/2910 psi at 7/21/28d, split 265/295/335 psi; control (with SF+SP) split 258/279/294 psi (comp control reused 2554/2750/2910). Absolute MPa values back-computed from those controls and the explicit % reductions in text; flag as computed. | Table 6 quantification of materials. Comp (no SF) decreases vs control: 5%:5.4/3.6/3.9; 10%:12.1/13.2/13.5; 15%:20.3/21.7/23.4; 20%:25.4/26.1/28.5. Split (no SF) decreases: 5%:4.4/4.2/3.8; 10%:9.6/11.9/13.0; 15%:16.1/17.2/19.4; 20%:25.2/26.3/26.9. Comp (SF+SP) decreases: 5%:4.6/3.3/3.0; 10%:9.4/10.1/10.5; 15%:15.2/17.0/17.3; 20%:22.4/24.2/25.5. Split (SF+SP) control 258/279/294 psi; decreases 5%:3.5/3.8/3.0; 10%:7.2/7.6/6.8; 15%:14.3/14.9/15.3; 20%:21.9/22.8/23.3. | 2021/01_Effect_of_Incorporation_of_Rice_Husk_Ash_Instead_of_Cement_on_the_Performance_of_Steel_Fibers_Reinforced_Concrete.pdf
2021 | 2021_01 | Effect of Incorporation of Rice Husk Ash Instead of Cement on the Performance of Steel Fibers Reinforced Concrete | Zaid, Ahmad, Siddique, Aslam | Pakistan (Risalpur; sand from Lawrancepur, coarse agg from Margalla) | Rice milling industry, Pakistan; husk burnt ~700C | Concrete (1:1.5:3) +/- hooked-end steel fibers + superplasticizer | OPC+RHA | Mix5 (20% RHA, no SF) | 300 | 75 | 20 | 650 | 1310 | none | 0.44 | 28 | 14.35 |  | 1.69 | partial (strengths reported as control psi + % reductions in text; figures only for plots) | kg/m3 from Table 6 (verbatim); strengths COMPUTED from stated control psi (Fig text) x stated % reductions, psi->MPa (x0.00689476) | primary | Mix 2 cement printed as 365.25 in OCR; correct value 356.25 = 375*0.95 (RHA 18.75=5%). Binder held at 375 kg/m3; w/c=165/375=0.44. Strengths NOT tabulated: control (no SF) comp 2554/2750/2910 psi at 7/21/28d, split 265/295/335 psi; control (with SF+SP) split 258/279/294 psi (comp control reused 2554/2750/2910). Absolute MPa values back-computed from those controls and the explicit % reductions in text; flag as computed. | Table 6 quantification of materials. Comp (no SF) decreases vs control: 5%:5.4/3.6/3.9; 10%:12.1/13.2/13.5; 15%:20.3/21.7/23.4; 20%:25.4/26.1/28.5. Split (no SF) decreases: 5%:4.4/4.2/3.8; 10%:9.6/11.9/13.0; 15%:16.1/17.2/19.4; 20%:25.2/26.3/26.9. Comp (SF+SP) decreases: 5%:4.6/3.3/3.0; 10%:9.4/10.1/10.5; 15%:15.2/17.0/17.3; 20%:22.4/24.2/25.5. Split (SF+SP) control 258/279/294 psi; decreases 5%:3.5/3.8/3.0; 10%:7.2/7.6/6.8; 15%:14.3/14.9/15.3; 20%:21.9/22.8/23.3. | 2021/01_Effect_of_Incorporation_of_Rice_Husk_Ash_Instead_of_Cement_on_the_Performance_of_Steel_Fibers_Reinforced_Concrete.pdf
2021 | 2021_01 | Effect of Incorporation of Rice Husk Ash Instead of Cement on the Performance of Steel Fibers Reinforced Concrete | Zaid, Ahmad, Siddique, Aslam | Pakistan (Risalpur; sand from Lawrancepur, coarse agg from Margalla) | Rice milling industry, Pakistan; husk burnt ~700C | Concrete (1:1.5:3) +/- hooked-end steel fibers + superplasticizer | OPC+RHA | Mix6 (5% RHA + 0.5% SF + SP) | 356.25 | 18.75 | 5 | 650 | 1310 | Hooked steel fibers 1.875 kg/m3 (0.5% vol); superplasticizer Conplast SP430 2.50 kg/m3 | 0.44 | 7 | 16.8 |  | 1.72 | partial (strengths reported as control psi + % reductions in text; figures only for plots) | kg/m3 from Table 6 (verbatim); strengths COMPUTED from stated control psi (Fig text) x stated % reductions, psi->MPa (x0.00689476) | primary | Mix 2 cement printed as 365.25 in OCR; correct value 356.25 = 375*0.95 (RHA 18.75=5%). Binder held at 375 kg/m3; w/c=165/375=0.44. Strengths NOT tabulated: control (no SF) comp 2554/2750/2910 psi at 7/21/28d, split 265/295/335 psi; control (with SF+SP) split 258/279/294 psi (comp control reused 2554/2750/2910). Absolute MPa values back-computed from those controls and the explicit % reductions in text; flag as computed. | Table 6 quantification of materials. Comp (no SF) decreases vs control: 5%:5.4/3.6/3.9; 10%:12.1/13.2/13.5; 15%:20.3/21.7/23.4; 20%:25.4/26.1/28.5. Split (no SF) decreases: 5%:4.4/4.2/3.8; 10%:9.6/11.9/13.0; 15%:16.1/17.2/19.4; 20%:25.2/26.3/26.9. Comp (SF+SP) decreases: 5%:4.6/3.3/3.0; 10%:9.4/10.1/10.5; 15%:15.2/17.0/17.3; 20%:22.4/24.2/25.5. Split (SF+SP) control 258/279/294 psi; decreases 5%:3.5/3.8/3.0; 10%:7.2/7.6/6.8; 15%:14.3/14.9/15.3; 20%:21.9/22.8/23.3. | 2021/01_Effect_of_Incorporation_of_Rice_Husk_Ash_Instead_of_Cement_on_the_Performance_of_Steel_Fibers_Reinforced_Concrete.pdf
2021 | 2021_01 | Effect of Incorporation of Rice Husk Ash Instead of Cement on the Performance of Steel Fibers Reinforced Concrete | Zaid, Ahmad, Siddique, Aslam | Pakistan (Risalpur; sand from Lawrancepur, coarse agg from Margalla) | Rice milling industry, Pakistan; husk burnt ~700C | Concrete (1:1.5:3) +/- hooked-end steel fibers + superplasticizer | OPC+RHA | Mix6 (5% RHA + 0.5% SF + SP) | 356.25 | 18.75 | 5 | 650 | 1310 | Hooked steel fibers 1.875 kg/m3 (0.5% vol); superplasticizer Conplast SP430 2.50 kg/m3 | 0.44 | 21 | 18.34 |  | 1.85 | partial (strengths reported as control psi + % reductions in text; figures only for plots) | kg/m3 from Table 6 (verbatim); strengths COMPUTED from stated control psi (Fig text) x stated % reductions, psi->MPa (x0.00689476) | primary | Mix 2 cement printed as 365.25 in OCR; correct value 356.25 = 375*0.95 (RHA 18.75=5%). Binder held at 375 kg/m3; w/c=165/375=0.44. Strengths NOT tabulated: control (no SF) comp 2554/2750/2910 psi at 7/21/28d, split 265/295/335 psi; control (with SF+SP) split 258/279/294 psi (comp control reused 2554/2750/2910). Absolute MPa values back-computed from those controls and the explicit % reductions in text; flag as computed. | Table 6 quantification of materials. Comp (no SF) decreases vs control: 5%:5.4/3.6/3.9; 10%:12.1/13.2/13.5; 15%:20.3/21.7/23.4; 20%:25.4/26.1/28.5. Split (no SF) decreases: 5%:4.4/4.2/3.8; 10%:9.6/11.9/13.0; 15%:16.1/17.2/19.4; 20%:25.2/26.3/26.9. Comp (SF+SP) decreases: 5%:4.6/3.3/3.0; 10%:9.4/10.1/10.5; 15%:15.2/17.0/17.3; 20%:22.4/24.2/25.5. Split (SF+SP) control 258/279/294 psi; decreases 5%:3.5/3.8/3.0; 10%:7.2/7.6/6.8; 15%:14.3/14.9/15.3; 20%:21.9/22.8/23.3. | 2021/01_Effect_of_Incorporation_of_Rice_Husk_Ash_Instead_of_Cement_on_the_Performance_of_Steel_Fibers_Reinforced_Concrete.pdf
2021 | 2021_01 | Effect of Incorporation of Rice Husk Ash Instead of Cement on the Performance of Steel Fibers Reinforced Concrete | Zaid, Ahmad, Siddique, Aslam | Pakistan (Risalpur; sand from Lawrancepur, coarse agg from Margalla) | Rice milling industry, Pakistan; husk burnt ~700C | Concrete (1:1.5:3) +/- hooked-end steel fibers + superplasticizer | OPC+RHA | Mix6 (5% RHA + 0.5% SF + SP) | 356.25 | 18.75 | 5 | 650 | 1310 | Hooked steel fibers 1.875 kg/m3 (0.5% vol); superplasticizer Conplast SP430 2.50 kg/m3 | 0.44 | 28 | 19.47 |  | 1.97 | partial (strengths reported as control psi + % reductions in text; figures only for plots) | kg/m3 from Table 6 (verbatim); strengths COMPUTED from stated control psi (Fig text) x stated % reductions, psi->MPa (x0.00689476) | primary | Mix 2 cement printed as 365.25 in OCR; correct value 356.25 = 375*0.95 (RHA 18.75=5%). Binder held at 375 kg/m3; w/c=165/375=0.44. Strengths NOT tabulated: control (no SF) comp 2554/2750/2910 psi at 7/21/28d, split 265/295/335 psi; control (with SF+SP) split 258/279/294 psi (comp control reused 2554/2750/2910). Absolute MPa values back-computed from those controls and the explicit % reductions in text; flag as computed. | Table 6 quantification of materials. Comp (no SF) decreases vs control: 5%:5.4/3.6/3.9; 10%:12.1/13.2/13.5; 15%:20.3/21.7/23.4; 20%:25.4/26.1/28.5. Split (no SF) decreases: 5%:4.4/4.2/3.8; 10%:9.6/11.9/13.0; 15%:16.1/17.2/19.4; 20%:25.2/26.3/26.9. Comp (SF+SP) decreases: 5%:4.6/3.3/3.0; 10%:9.4/10.1/10.5; 15%:15.2/17.0/17.3; 20%:22.4/24.2/25.5. Split (SF+SP) control 258/279/294 psi; decreases 5%:3.5/3.8/3.0; 10%:7.2/7.6/6.8; 15%:14.3/14.9/15.3; 20%:21.9/22.8/23.3. | 2021/01_Effect_of_Incorporation_of_Rice_Husk_Ash_Instead_of_Cement_on_the_Performance_of_Steel_Fibers_Reinforced_Concrete.pdf
2021 | 2021_01 | Effect of Incorporation of Rice Husk Ash Instead of Cement on the Performance of Steel Fibers Reinforced Concrete | Zaid, Ahmad, Siddique, Aslam | Pakistan (Risalpur; sand from Lawrancepur, coarse agg from Margalla) | Rice milling industry, Pakistan; husk burnt ~700C | Concrete (1:1.5:3) +/- hooked-end steel fibers + superplasticizer | OPC+RHA | Mix7 (10% RHA + 1.0% SF + SP) | 337.5 | 37.5 | 10 | 650 | 1310 | Hooked steel fibers 3.75 kg/m3 (1.0% vol); superplasticizer 2.50 kg/m3 | 0.44 | 7 | 15.96 |  | 1.65 | partial (strengths reported as control psi + % reductions in text; figures only for plots) | kg/m3 from Table 6 (verbatim); strengths COMPUTED from stated control psi (Fig text) x stated % reductions, psi->MPa (x0.00689476) | primary | Mix 2 cement printed as 365.25 in OCR; correct value 356.25 = 375*0.95 (RHA 18.75=5%). Binder held at 375 kg/m3; w/c=165/375=0.44. Strengths NOT tabulated: control (no SF) comp 2554/2750/2910 psi at 7/21/28d, split 265/295/335 psi; control (with SF+SP) split 258/279/294 psi (comp control reused 2554/2750/2910). Absolute MPa values back-computed from those controls and the explicit % reductions in text; flag as computed. | Table 6 quantification of materials. Comp (no SF) decreases vs control: 5%:5.4/3.6/3.9; 10%:12.1/13.2/13.5; 15%:20.3/21.7/23.4; 20%:25.4/26.1/28.5. Split (no SF) decreases: 5%:4.4/4.2/3.8; 10%:9.6/11.9/13.0; 15%:16.1/17.2/19.4; 20%:25.2/26.3/26.9. Comp (SF+SP) decreases: 5%:4.6/3.3/3.0; 10%:9.4/10.1/10.5; 15%:15.2/17.0/17.3; 20%:22.4/24.2/25.5. Split (SF+SP) control 258/279/294 psi; decreases 5%:3.5/3.8/3.0; 10%:7.2/7.6/6.8; 15%:14.3/14.9/15.3; 20%:21.9/22.8/23.3. | 2021/01_Effect_of_Incorporation_of_Rice_Husk_Ash_Instead_of_Cement_on_the_Performance_of_Steel_Fibers_Reinforced_Concrete.pdf
2021 | 2021_01 | Effect of Incorporation of Rice Husk Ash Instead of Cement on the Performance of Steel Fibers Reinforced Concrete | Zaid, Ahmad, Siddique, Aslam | Pakistan (Risalpur; sand from Lawrancepur, coarse agg from Margalla) | Rice milling industry, Pakistan; husk burnt ~700C | Concrete (1:1.5:3) +/- hooked-end steel fibers + superplasticizer | OPC+RHA | Mix7 (10% RHA + 1.0% SF + SP) | 337.5 | 37.5 | 10 | 650 | 1310 | Hooked steel fibers 3.75 kg/m3 (1.0% vol); superplasticizer 2.50 kg/m3 | 0.44 | 21 | 17.05 |  | 1.78 | partial (strengths reported as control psi + % reductions in text; figures only for plots) | kg/m3 from Table 6 (verbatim); strengths COMPUTED from stated control psi (Fig text) x stated % reductions, psi->MPa (x0.00689476) | primary | Mix 2 cement printed as 365.25 in OCR; correct value 356.25 = 375*0.95 (RHA 18.75=5%). Binder held at 375 kg/m3; w/c=165/375=0.44. Strengths NOT tabulated: control (no SF) comp 2554/2750/2910 psi at 7/21/28d, split 265/295/335 psi; control (with SF+SP) split 258/279/294 psi (comp control reused 2554/2750/2910). Absolute MPa values back-computed from those controls and the explicit % reductions in text; flag as computed. | Table 6 quantification of materials. Comp (no SF) decreases vs control: 5%:5.4/3.6/3.9; 10%:12.1/13.2/13.5; 15%:20.3/21.7/23.4; 20%:25.4/26.1/28.5. Split (no SF) decreases: 5%:4.4/4.2/3.8; 10%:9.6/11.9/13.0; 15%:16.1/17.2/19.4; 20%:25.2/26.3/26.9. Comp (SF+SP) decreases: 5%:4.6/3.3/3.0; 10%:9.4/10.1/10.5; 15%:15.2/17.0/17.3; 20%:22.4/24.2/25.5. Split (SF+SP) control 258/279/294 psi; decreases 5%:3.5/3.8/3.0; 10%:7.2/7.6/6.8; 15%:14.3/14.9/15.3; 20%:21.9/22.8/23.3. | 2021/01_Effect_of_Incorporation_of_Rice_Husk_Ash_Instead_of_Cement_on_the_Performance_of_Steel_Fibers_Reinforced_Concrete.pdf
2021 | 2021_01 | Effect of Incorporation of Rice Husk Ash Instead of Cement on the Performance of Steel Fibers Reinforced Concrete | Zaid, Ahmad, Siddique, Aslam | Pakistan (Risalpur; sand from Lawrancepur, coarse agg from Margalla) | Rice milling industry, Pakistan; husk burnt ~700C | Concrete (1:1.5:3) +/- hooked-end steel fibers + superplasticizer | OPC+RHA | Mix7 (10% RHA + 1.0% SF + SP) | 337.5 | 37.5 | 10 | 650 | 1310 | Hooked steel fibers 3.75 kg/m3 (1.0% vol); superplasticizer 2.50 kg/m3 | 0.44 | 28 | 17.96 |  | 1.89 | partial (strengths reported as control psi + % reductions in text; figures only for plots) | kg/m3 from Table 6 (verbatim); strengths COMPUTED from stated control psi (Fig text) x stated % reductions, psi->MPa (x0.00689476) | primary | Mix 2 cement printed as 365.25 in OCR; correct value 356.25 = 375*0.95 (RHA 18.75=5%). Binder held at 375 kg/m3; w/c=165/375=0.44. Strengths NOT tabulated: control (no SF) comp 2554/2750/2910 psi at 7/21/28d, split 265/295/335 psi; control (with SF+SP) split 258/279/294 psi (comp control reused 2554/2750/2910). Absolute MPa values back-computed from those controls and the explicit % reductions in text; flag as computed. | Table 6 quantification of materials. Comp (no SF) decreases vs control: 5%:5.4/3.6/3.9; 10%:12.1/13.2/13.5; 15%:20.3/21.7/23.4; 20%:25.4/26.1/28.5. Split (no SF) decreases: 5%:4.4/4.2/3.8; 10%:9.6/11.9/13.0; 15%:16.1/17.2/19.4; 20%:25.2/26.3/26.9. Comp (SF+SP) decreases: 5%:4.6/3.3/3.0; 10%:9.4/10.1/10.5; 15%:15.2/17.0/17.3; 20%:22.4/24.2/25.5. Split (SF+SP) control 258/279/294 psi; decreases 5%:3.5/3.8/3.0; 10%:7.2/7.6/6.8; 15%:14.3/14.9/15.3; 20%:21.9/22.8/23.3. | 2021/01_Effect_of_Incorporation_of_Rice_Husk_Ash_Instead_of_Cement_on_the_Performance_of_Steel_Fibers_Reinforced_Concrete.pdf
2021 | 2021_01 | Effect of Incorporation of Rice Husk Ash Instead of Cement on the Performance of Steel Fibers Reinforced Concrete | Zaid, Ahmad, Siddique, Aslam | Pakistan (Risalpur; sand from Lawrancepur, coarse agg from Margalla) | Rice milling industry, Pakistan; husk burnt ~700C | Concrete (1:1.5:3) +/- hooked-end steel fibers + superplasticizer | OPC+RHA | Mix8 (15% RHA + 1.5% SF + SP) | 318.75 | 56.25 | 15 | 650 | 1310 | Hooked steel fibers 5.625 kg/m3 (1.5% vol); superplasticizer 2.50 kg/m3 | 0.44 | 7 | 14.93 |  | 1.52 | partial (strengths reported as control psi + % reductions in text; figures only for plots) | kg/m3 from Table 6 (verbatim); strengths COMPUTED from stated control psi (Fig text) x stated % reductions, psi->MPa (x0.00689476) | primary | Mix 2 cement printed as 365.25 in OCR; correct value 356.25 = 375*0.95 (RHA 18.75=5%). Binder held at 375 kg/m3; w/c=165/375=0.44. Strengths NOT tabulated: control (no SF) comp 2554/2750/2910 psi at 7/21/28d, split 265/295/335 psi; control (with SF+SP) split 258/279/294 psi (comp control reused 2554/2750/2910). Absolute MPa values back-computed from those controls and the explicit % reductions in text; flag as computed. | Table 6 quantification of materials. Comp (no SF) decreases vs control: 5%:5.4/3.6/3.9; 10%:12.1/13.2/13.5; 15%:20.3/21.7/23.4; 20%:25.4/26.1/28.5. Split (no SF) decreases: 5%:4.4/4.2/3.8; 10%:9.6/11.9/13.0; 15%:16.1/17.2/19.4; 20%:25.2/26.3/26.9. Comp (SF+SP) decreases: 5%:4.6/3.3/3.0; 10%:9.4/10.1/10.5; 15%:15.2/17.0/17.3; 20%:22.4/24.2/25.5. Split (SF+SP) control 258/279/294 psi; decreases 5%:3.5/3.8/3.0; 10%:7.2/7.6/6.8; 15%:14.3/14.9/15.3; 20%:21.9/22.8/23.3. | 2021/01_Effect_of_Incorporation_of_Rice_Husk_Ash_Instead_of_Cement_on_the_Performance_of_Steel_Fibers_Reinforced_Concrete.pdf
2021 | 2021_01 | Effect of Incorporation of Rice Husk Ash Instead of Cement on the Performance of Steel Fibers Reinforced Concrete | Zaid, Ahmad, Siddique, Aslam | Pakistan (Risalpur; sand from Lawrancepur, coarse agg from Margalla) | Rice milling industry, Pakistan; husk burnt ~700C | Concrete (1:1.5:3) +/- hooked-end steel fibers + superplasticizer | OPC+RHA | Mix8 (15% RHA + 1.5% SF + SP) | 318.75 | 56.25 | 15 | 650 | 1310 | Hooked steel fibers 5.625 kg/m3 (1.5% vol); superplasticizer 2.50 kg/m3 | 0.44 | 21 | 15.74 |  | 1.64 | partial (strengths reported as control psi + % reductions in text; figures only for plots) | kg/m3 from Table 6 (verbatim); strengths COMPUTED from stated control psi (Fig text) x stated % reductions, psi->MPa (x0.00689476) | primary | Mix 2 cement printed as 365.25 in OCR; correct value 356.25 = 375*0.95 (RHA 18.75=5%). Binder held at 375 kg/m3; w/c=165/375=0.44. Strengths NOT tabulated: control (no SF) comp 2554/2750/2910 psi at 7/21/28d, split 265/295/335 psi; control (with SF+SP) split 258/279/294 psi (comp control reused 2554/2750/2910). Absolute MPa values back-computed from those controls and the explicit % reductions in text; flag as computed. | Table 6 quantification of materials. Comp (no SF) decreases vs control: 5%:5.4/3.6/3.9; 10%:12.1/13.2/13.5; 15%:20.3/21.7/23.4; 20%:25.4/26.1/28.5. Split (no SF) decreases: 5%:4.4/4.2/3.8; 10%:9.6/11.9/13.0; 15%:16.1/17.2/19.4; 20%:25.2/26.3/26.9. Comp (SF+SP) decreases: 5%:4.6/3.3/3.0; 10%:9.4/10.1/10.5; 15%:15.2/17.0/17.3; 20%:22.4/24.2/25.5. Split (SF+SP) control 258/279/294 psi; decreases 5%:3.5/3.8/3.0; 10%:7.2/7.6/6.8; 15%:14.3/14.9/15.3; 20%:21.9/22.8/23.3. | 2021/01_Effect_of_Incorporation_of_Rice_Husk_Ash_Instead_of_Cement_on_the_Performance_of_Steel_Fibers_Reinforced_Concrete.pdf
2021 | 2021_01 | Effect of Incorporation of Rice Husk Ash Instead of Cement on the Performance of Steel Fibers Reinforced Concrete | Zaid, Ahmad, Siddique, Aslam | Pakistan (Risalpur; sand from Lawrancepur, coarse agg from Margalla) | Rice milling industry, Pakistan; husk burnt ~700C | Concrete (1:1.5:3) +/- hooked-end steel fibers + superplasticizer | OPC+RHA | Mix8 (15% RHA + 1.5% SF + SP) | 318.75 | 56.25 | 15 | 650 | 1310 | Hooked steel fibers 5.625 kg/m3 (1.5% vol); superplasticizer 2.50 kg/m3 | 0.44 | 28 | 16.59 |  | 1.72 | partial (strengths reported as control psi + % reductions in text; figures only for plots) | kg/m3 from Table 6 (verbatim); strengths COMPUTED from stated control psi (Fig text) x stated % reductions, psi->MPa (x0.00689476) | primary | Mix 2 cement printed as 365.25 in OCR; correct value 356.25 = 375*0.95 (RHA 18.75=5%). Binder held at 375 kg/m3; w/c=165/375=0.44. Strengths NOT tabulated: control (no SF) comp 2554/2750/2910 psi at 7/21/28d, split 265/295/335 psi; control (with SF+SP) split 258/279/294 psi (comp control reused 2554/2750/2910). Absolute MPa values back-computed from those controls and the explicit % reductions in text; flag as computed. | Table 6 quantification of materials. Comp (no SF) decreases vs control: 5%:5.4/3.6/3.9; 10%:12.1/13.2/13.5; 15%:20.3/21.7/23.4; 20%:25.4/26.1/28.5. Split (no SF) decreases: 5%:4.4/4.2/3.8; 10%:9.6/11.9/13.0; 15%:16.1/17.2/19.4; 20%:25.2/26.3/26.9. Comp (SF+SP) decreases: 5%:4.6/3.3/3.0; 10%:9.4/10.1/10.5; 15%:15.2/17.0/17.3; 20%:22.4/24.2/25.5. Split (SF+SP) control 258/279/294 psi; decreases 5%:3.5/3.8/3.0; 10%:7.2/7.6/6.8; 15%:14.3/14.9/15.3; 20%:21.9/22.8/23.3. | 2021/01_Effect_of_Incorporation_of_Rice_Husk_Ash_Instead_of_Cement_on_the_Performance_of_Steel_Fibers_Reinforced_Concrete.pdf
2021 | 2021_01 | Effect of Incorporation of Rice Husk Ash Instead of Cement on the Performance of Steel Fibers Reinforced Concrete | Zaid, Ahmad, Siddique, Aslam | Pakistan (Risalpur; sand from Lawrancepur, coarse agg from Margalla) | Rice milling industry, Pakistan; husk burnt ~700C | Concrete (1:1.5:3) +/- hooked-end steel fibers + superplasticizer | OPC+RHA | Mix9 (20% RHA + 2.0% SF + SP) | 300 | 75 | 20 | 650 | 1310 | Hooked steel fibers 7.5 kg/m3 (2.0% vol); superplasticizer 2.50 kg/m3 | 0.44 | 7 | 13.67 |  | 1.39 | partial (strengths reported as control psi + % reductions in text; figures only for plots) | kg/m3 from Table 6 (verbatim); strengths COMPUTED from stated control psi (Fig text) x stated % reductions, psi->MPa (x0.00689476) | primary | Mix 2 cement printed as 365.25 in OCR; correct value 356.25 = 375*0.95 (RHA 18.75=5%). Binder held at 375 kg/m3; w/c=165/375=0.44. Strengths NOT tabulated: control (no SF) comp 2554/2750/2910 psi at 7/21/28d, split 265/295/335 psi; control (with SF+SP) split 258/279/294 psi (comp control reused 2554/2750/2910). Absolute MPa values back-computed from those controls and the explicit % reductions in text; flag as computed. | Table 6 quantification of materials. Comp (no SF) decreases vs control: 5%:5.4/3.6/3.9; 10%:12.1/13.2/13.5; 15%:20.3/21.7/23.4; 20%:25.4/26.1/28.5. Split (no SF) decreases: 5%:4.4/4.2/3.8; 10%:9.6/11.9/13.0; 15%:16.1/17.2/19.4; 20%:25.2/26.3/26.9. Comp (SF+SP) decreases: 5%:4.6/3.3/3.0; 10%:9.4/10.1/10.5; 15%:15.2/17.0/17.3; 20%:22.4/24.2/25.5. Split (SF+SP) control 258/279/294 psi; decreases 5%:3.5/3.8/3.0; 10%:7.2/7.6/6.8; 15%:14.3/14.9/15.3; 20%:21.9/22.8/23.3. | 2021/01_Effect_of_Incorporation_of_Rice_Husk_Ash_Instead_of_Cement_on_the_Performance_of_Steel_Fibers_Reinforced_Concrete.pdf
2021 | 2021_01 | Effect of Incorporation of Rice Husk Ash Instead of Cement on the Performance of Steel Fibers Reinforced Concrete | Zaid, Ahmad, Siddique, Aslam | Pakistan (Risalpur; sand from Lawrancepur, coarse agg from Margalla) | Rice milling industry, Pakistan; husk burnt ~700C | Concrete (1:1.5:3) +/- hooked-end steel fibers + superplasticizer | OPC+RHA | Mix9 (20% RHA + 2.0% SF + SP) | 300 | 75 | 20 | 650 | 1310 | Hooked steel fibers 7.5 kg/m3 (2.0% vol); superplasticizer 2.50 kg/m3 | 0.44 | 21 | 14.37 |  | 1.49 | partial (strengths reported as control psi + % reductions in text; figures only for plots) | kg/m3 from Table 6 (verbatim); strengths COMPUTED from stated control psi (Fig text) x stated % reductions, psi->MPa (x0.00689476) | primary | Mix 2 cement printed as 365.25 in OCR; correct value 356.25 = 375*0.95 (RHA 18.75=5%). Binder held at 375 kg/m3; w/c=165/375=0.44. Strengths NOT tabulated: control (no SF) comp 2554/2750/2910 psi at 7/21/28d, split 265/295/335 psi; control (with SF+SP) split 258/279/294 psi (comp control reused 2554/2750/2910). Absolute MPa values back-computed from those controls and the explicit % reductions in text; flag as computed. | Table 6 quantification of materials. Comp (no SF) decreases vs control: 5%:5.4/3.6/3.9; 10%:12.1/13.2/13.5; 15%:20.3/21.7/23.4; 20%:25.4/26.1/28.5. Split (no SF) decreases: 5%:4.4/4.2/3.8; 10%:9.6/11.9/13.0; 15%:16.1/17.2/19.4; 20%:25.2/26.3/26.9. Comp (SF+SP) decreases: 5%:4.6/3.3/3.0; 10%:9.4/10.1/10.5; 15%:15.2/17.0/17.3; 20%:22.4/24.2/25.5. Split (SF+SP) control 258/279/294 psi; decreases 5%:3.5/3.8/3.0; 10%:7.2/7.6/6.8; 15%:14.3/14.9/15.3; 20%:21.9/22.8/23.3. | 2021/01_Effect_of_Incorporation_of_Rice_Husk_Ash_Instead_of_Cement_on_the_Performance_of_Steel_Fibers_Reinforced_Concrete.pdf
2021 | 2021_01 | Effect of Incorporation of Rice Husk Ash Instead of Cement on the Performance of Steel Fibers Reinforced Concrete | Zaid, Ahmad, Siddique, Aslam | Pakistan (Risalpur; sand from Lawrancepur, coarse agg from Margalla) | Rice milling industry, Pakistan; husk burnt ~700C | Concrete (1:1.5:3) +/- hooked-end steel fibers + superplasticizer | OPC+RHA | Mix9 (20% RHA + 2.0% SF + SP) | 300 | 75 | 20 | 650 | 1310 | Hooked steel fibers 7.5 kg/m3 (2.0% vol); superplasticizer 2.50 kg/m3 | 0.44 | 28 | 14.95 |  | 1.55 | partial (strengths reported as control psi + % reductions in text; figures only for plots) | kg/m3 from Table 6 (verbatim); strengths COMPUTED from stated control psi (Fig text) x stated % reductions, psi->MPa (x0.00689476) | primary | Mix 2 cement printed as 365.25 in OCR; correct value 356.25 = 375*0.95 (RHA 18.75=5%). Binder held at 375 kg/m3; w/c=165/375=0.44. Strengths NOT tabulated: control (no SF) comp 2554/2750/2910 psi at 7/21/28d, split 265/295/335 psi; control (with SF+SP) split 258/279/294 psi (comp control reused 2554/2750/2910). Absolute MPa values back-computed from those controls and the explicit % reductions in text; flag as computed. | Table 6 quantification of materials. Comp (no SF) decreases vs control: 5%:5.4/3.6/3.9; 10%:12.1/13.2/13.5; 15%:20.3/21.7/23.4; 20%:25.4/26.1/28.5. Split (no SF) decreases: 5%:4.4/4.2/3.8; 10%:9.6/11.9/13.0; 15%:16.1/17.2/19.4; 20%:25.2/26.3/26.9. Comp (SF+SP) decreases: 5%:4.6/3.3/3.0; 10%:9.4/10.1/10.5; 15%:15.2/17.0/17.3; 20%:22.4/24.2/25.5. Split (SF+SP) control 258/279/294 psi; decreases 5%:3.5/3.8/3.0; 10%:7.2/7.6/6.8; 15%:14.3/14.9/15.3; 20%:21.9/22.8/23.3. | 2021/01_Effect_of_Incorporation_of_Rice_Husk_Ash_Instead_of_Cement_on_the_Performance_of_Steel_Fibers_Reinforced_Concrete.pdf
2021 | 2021_02 | Performance of Sustainable Green Concrete Incorporated with Fly Ash, Rice Husk Ash, and Stone Dust | Siddika, Amin, Rayhan, Islam, Al Mamun, Alyousef, Amran | Bangladesh (Pabna University of Science and Technology) | RHA from different mills and factories, Bangladesh (ground, 150 mesh; uncontrolled burning, high carbon) | Concrete (1:2:4) with FA+RHA replacing cement, stone dust replacing sand | OPC+RHA+FA | F0R0S0 (control) | 380 | 0 | 0 | 760 | 1520 | none (FA 0, SD 0) | 0.5 | 28 |  | 3.48 |  | figure_only for comp & split tensile; flexural computed from stated %+range | kg/m3 from Table 2 (verbatim). Flexural COMPUTED from stated reductions (16.4/12.93/9.48/8.62%) and stated range 2.91-3.18 MPa => control 3.48. Comp & split absolute only in Fig 5/8 (not tabulated, no control absolute) -> left blank. | primary | Binder (cement+FA+RHA) = 380 kg/m3 for all mixes; water 190 kg/m3 -> w/binder 0.5. RHA% = RHA/(binder). FA also replaces cement; stone dust (SD) replaces fine aggregate. Comp strength reductions vs control: 11.42/3.99/6.50/3.49% (F5R10S0/F10R5S0/F10R10S5/F5R5S10) but control comp absolute not given numerically -> comp left blank. Split reductions 14.16/9.74/8.41/7.52% similarly figure-only. | Table 2 mix proportion kg/m3. Flexural: 'between 2.91 and 3.18 MPa', reductions 16.4/12.93/9.48/8.62% => control 3.48, F5R10S0 2.91, F10R5S0 3.03, F10R10S5 3.15, F5R5S10 3.18. All tests at 28 days. | 2021/02_PERFORMANCE_OF_SUSTAINABLE_GREEN_CONCRETE_INCORPORATED_WITH_FLY_ASH_RICE_HUSK_ASH_AND_STONE_DUST.pdf
2021 | 2021_02 | Performance of Sustainable Green Concrete Incorporated with Fly Ash, Rice Husk Ash, and Stone Dust | Siddika, Amin, Rayhan, Islam, Al Mamun, Alyousef, Amran | Bangladesh (Pabna University of Science and Technology) | RHA from different mills and factories, Bangladesh (ground, 150 mesh; uncontrolled burning, high carbon) | Concrete (1:2:4) with FA+RHA replacing cement, stone dust replacing sand | OPC+RHA+FA | F5R10S0 | 323 | 38 | 10 | 760 | 1520 | Fly ash 19 kg/m3 (5%); stone dust 0 | 0.5 | 28 |  | 2.91 |  | figure_only for comp & split tensile; flexural computed from stated %+range | kg/m3 from Table 2 (verbatim). Flexural COMPUTED from stated reductions (16.4/12.93/9.48/8.62%) and stated range 2.91-3.18 MPa => control 3.48. Comp & split absolute only in Fig 5/8 (not tabulated, no control absolute) -> left blank. | primary | Binder (cement+FA+RHA) = 380 kg/m3 for all mixes; water 190 kg/m3 -> w/binder 0.5. RHA% = RHA/(binder). FA also replaces cement; stone dust (SD) replaces fine aggregate. Comp strength reductions vs control: 11.42/3.99/6.50/3.49% (F5R10S0/F10R5S0/F10R10S5/F5R5S10) but control comp absolute not given numerically -> comp left blank. Split reductions 14.16/9.74/8.41/7.52% similarly figure-only. | Table 2 mix proportion kg/m3. Flexural: 'between 2.91 and 3.18 MPa', reductions 16.4/12.93/9.48/8.62% => control 3.48, F5R10S0 2.91, F10R5S0 3.03, F10R10S5 3.15, F5R5S10 3.18. All tests at 28 days. | 2021/02_PERFORMANCE_OF_SUSTAINABLE_GREEN_CONCRETE_INCORPORATED_WITH_FLY_ASH_RICE_HUSK_ASH_AND_STONE_DUST.pdf
2021 | 2021_02 | Performance of Sustainable Green Concrete Incorporated with Fly Ash, Rice Husk Ash, and Stone Dust | Siddika, Amin, Rayhan, Islam, Al Mamun, Alyousef, Amran | Bangladesh (Pabna University of Science and Technology) | RHA from different mills and factories, Bangladesh (ground, 150 mesh; uncontrolled burning, high carbon) | Concrete (1:2:4) with FA+RHA replacing cement, stone dust replacing sand | OPC+RHA+FA | F10R5S0 | 323 | 19 | 5 | 760 | 1520 | Fly ash 38 kg/m3 (10%); stone dust 0 | 0.5 | 28 |  | 3.03 |  | figure_only for comp & split tensile; flexural computed from stated %+range | kg/m3 from Table 2 (verbatim). Flexural COMPUTED from stated reductions (16.4/12.93/9.48/8.62%) and stated range 2.91-3.18 MPa => control 3.48. Comp & split absolute only in Fig 5/8 (not tabulated, no control absolute) -> left blank. | primary | Binder (cement+FA+RHA) = 380 kg/m3 for all mixes; water 190 kg/m3 -> w/binder 0.5. RHA% = RHA/(binder). FA also replaces cement; stone dust (SD) replaces fine aggregate. Comp strength reductions vs control: 11.42/3.99/6.50/3.49% (F5R10S0/F10R5S0/F10R10S5/F5R5S10) but control comp absolute not given numerically -> comp left blank. Split reductions 14.16/9.74/8.41/7.52% similarly figure-only. | Table 2 mix proportion kg/m3. Flexural: 'between 2.91 and 3.18 MPa', reductions 16.4/12.93/9.48/8.62% => control 3.48, F5R10S0 2.91, F10R5S0 3.03, F10R10S5 3.15, F5R5S10 3.18. All tests at 28 days. | 2021/02_PERFORMANCE_OF_SUSTAINABLE_GREEN_CONCRETE_INCORPORATED_WITH_FLY_ASH_RICE_HUSK_ASH_AND_STONE_DUST.pdf
2021 | 2021_02 | Performance of Sustainable Green Concrete Incorporated with Fly Ash, Rice Husk Ash, and Stone Dust | Siddika, Amin, Rayhan, Islam, Al Mamun, Alyousef, Amran | Bangladesh (Pabna University of Science and Technology) | RHA from different mills and factories, Bangladesh (ground, 150 mesh; uncontrolled burning, high carbon) | Concrete (1:2:4) with FA+RHA replacing cement, stone dust replacing sand | OPC+RHA+FA | F10R10S5 | 304 | 38 | 10 | 722 | 1520 | Fly ash 38 kg/m3 (10%); stone dust 38 kg/m3 (5% of sand) | 0.5 | 28 |  | 3.15 |  | figure_only for comp & split tensile; flexural computed from stated %+range | kg/m3 from Table 2 (verbatim). Flexural COMPUTED from stated reductions (16.4/12.93/9.48/8.62%) and stated range 2.91-3.18 MPa => control 3.48. Comp & split absolute only in Fig 5/8 (not tabulated, no control absolute) -> left blank. | primary | Binder (cement+FA+RHA) = 380 kg/m3 for all mixes; water 190 kg/m3 -> w/binder 0.5. RHA% = RHA/(binder). FA also replaces cement; stone dust (SD) replaces fine aggregate. Comp strength reductions vs control: 11.42/3.99/6.50/3.49% (F5R10S0/F10R5S0/F10R10S5/F5R5S10) but control comp absolute not given numerically -> comp left blank. Split reductions 14.16/9.74/8.41/7.52% similarly figure-only. | Table 2 mix proportion kg/m3. Flexural: 'between 2.91 and 3.18 MPa', reductions 16.4/12.93/9.48/8.62% => control 3.48, F5R10S0 2.91, F10R5S0 3.03, F10R10S5 3.15, F5R5S10 3.18. All tests at 28 days. | 2021/02_PERFORMANCE_OF_SUSTAINABLE_GREEN_CONCRETE_INCORPORATED_WITH_FLY_ASH_RICE_HUSK_ASH_AND_STONE_DUST.pdf
2021 | 2021_02 | Performance of Sustainable Green Concrete Incorporated with Fly Ash, Rice Husk Ash, and Stone Dust | Siddika, Amin, Rayhan, Islam, Al Mamun, Alyousef, Amran | Bangladesh (Pabna University of Science and Technology) | RHA from different mills and factories, Bangladesh (ground, 150 mesh; uncontrolled burning, high carbon) | Concrete (1:2:4) with FA+RHA replacing cement, stone dust replacing sand | OPC+RHA+FA | F5R5S10 | 342 | 19 | 5 | 684 | 1520 | Fly ash 19 kg/m3 (5%); stone dust 76 kg/m3 (10% of sand) | 0.5 | 28 |  | 3.18 |  | figure_only for comp & split tensile; flexural computed from stated %+range | kg/m3 from Table 2 (verbatim). Flexural COMPUTED from stated reductions (16.4/12.93/9.48/8.62%) and stated range 2.91-3.18 MPa => control 3.48. Comp & split absolute only in Fig 5/8 (not tabulated, no control absolute) -> left blank. | primary | Binder (cement+FA+RHA) = 380 kg/m3 for all mixes; water 190 kg/m3 -> w/binder 0.5. RHA% = RHA/(binder). FA also replaces cement; stone dust (SD) replaces fine aggregate. Comp strength reductions vs control: 11.42/3.99/6.50/3.49% (F5R10S0/F10R5S0/F10R10S5/F5R5S10) but control comp absolute not given numerically -> comp left blank. Split reductions 14.16/9.74/8.41/7.52% similarly figure-only. | Table 2 mix proportion kg/m3. Flexural: 'between 2.91 and 3.18 MPa', reductions 16.4/12.93/9.48/8.62% => control 3.48, F5R10S0 2.91, F10R5S0 3.03, F10R10S5 3.15, F5R5S10 3.18. All tests at 28 days. | 2021/02_PERFORMANCE_OF_SUSTAINABLE_GREEN_CONCRETE_INCORPORATED_WITH_FLY_ASH_RICE_HUSK_ASH_AND_STONE_DUST.pdf
2021 | 2021_03 | Partial replacement of cement with rice husk ash in concrete production: an exploratory cost-benefit analysis for low-income communities | Muleya, Muwila, Tembo, Lungu | Zambia (Copperbelt University) | Rice husk from National Milling Company (NMC), Zambia; burnt in incinerator at 600C, pulverised | Concrete (normal), two w/c series 0.3 and 0.5; no superplasticizer | OPC+RHA | Mix1 (0% RHA, w/c 0.3) | 400 | 0 | 0 | 600 | 1200 | none | 0.3 | 28 | 33 |  |  | tabulated (Table 5; compressive at 28 days) | Cement kg/m3 from Table 5 design binder (400 for 0.3 series, 270 for 0.5 series), split into cement+RHA by % (binder constant per series). Fine/coarse/water kg/m3 COMPUTED from batch masses (sand 13.2 kg, stone 26.4 kg, water 4 or 4.57 kg) divided by batch volume (=binder_batch/binder_density: 8.8/400=0.022 m3 for 0.3; 7.74/270=0.02867 m3 for 0.5). Comp strength verbatim Table 5. | primary | Only 28-day strengths for main mixes (trial 7-day not tabulated). Stated w/c (0.3, 0.5) is nominal/design; batch-derived water/binder differs (4/8.8=0.45 for 0.3 series; 4.57/7.74=0.59 for 0.5 series) - recorded nominal w/c, see this note. Aggregate kg/m3 computed (sand 600 / stone 1200 for 0.3 series; sand 460 / stone 921 for 0.5 series). No flexural or split tensile tested. | Table 5: 0.3 series binder 8.8 kg batch=400 kg/m3, comp 33/25/16 MPa at RHA 0/10/20%; 0.5 series binder 7.74 kg=270 kg/m3, comp 25/22/18/14 MPa at RHA 0/10/20/30%. Sand 13.2 kg, stone 26.4 kg per batch (all mixes). | 2021/03_Partial_replacement_of_cement_with_rice_husk_ash_in_concrete_production_an_exploratory_cost-benefit_analysis_for_low-inc.pdf
2021 | 2021_03 | Partial replacement of cement with rice husk ash in concrete production: an exploratory cost-benefit analysis for low-income communities | Muleya, Muwila, Tembo, Lungu | Zambia (Copperbelt University) | Rice husk from National Milling Company (NMC), Zambia; burnt in incinerator at 600C, pulverised | Concrete (normal), two w/c series 0.3 and 0.5; no superplasticizer | OPC+RHA | Mix2 (10% RHA, w/c 0.3) | 360 | 40 | 10 | 600 | 1200 | none | 0.3 | 28 | 25 |  |  | tabulated (Table 5; compressive at 28 days) | Cement kg/m3 from Table 5 design binder (400 for 0.3 series, 270 for 0.5 series), split into cement+RHA by % (binder constant per series). Fine/coarse/water kg/m3 COMPUTED from batch masses (sand 13.2 kg, stone 26.4 kg, water 4 or 4.57 kg) divided by batch volume (=binder_batch/binder_density: 8.8/400=0.022 m3 for 0.3; 7.74/270=0.02867 m3 for 0.5). Comp strength verbatim Table 5. | primary | Only 28-day strengths for main mixes (trial 7-day not tabulated). Stated w/c (0.3, 0.5) is nominal/design; batch-derived water/binder differs (4/8.8=0.45 for 0.3 series; 4.57/7.74=0.59 for 0.5 series) - recorded nominal w/c, see this note. Aggregate kg/m3 computed (sand 600 / stone 1200 for 0.3 series; sand 460 / stone 921 for 0.5 series). No flexural or split tensile tested. | Table 5: 0.3 series binder 8.8 kg batch=400 kg/m3, comp 33/25/16 MPa at RHA 0/10/20%; 0.5 series binder 7.74 kg=270 kg/m3, comp 25/22/18/14 MPa at RHA 0/10/20/30%. Sand 13.2 kg, stone 26.4 kg per batch (all mixes). | 2021/03_Partial_replacement_of_cement_with_rice_husk_ash_in_concrete_production_an_exploratory_cost-benefit_analysis_for_low-inc.pdf
2021 | 2021_03 | Partial replacement of cement with rice husk ash in concrete production: an exploratory cost-benefit analysis for low-income communities | Muleya, Muwila, Tembo, Lungu | Zambia (Copperbelt University) | Rice husk from National Milling Company (NMC), Zambia; burnt in incinerator at 600C, pulverised | Concrete (normal), two w/c series 0.3 and 0.5; no superplasticizer | OPC+RHA | Mix3 (20% RHA, w/c 0.3) | 320 | 80 | 20 | 600 | 1200 | none | 0.3 | 28 | 16 |  |  | tabulated (Table 5; compressive at 28 days) | Cement kg/m3 from Table 5 design binder (400 for 0.3 series, 270 for 0.5 series), split into cement+RHA by % (binder constant per series). Fine/coarse/water kg/m3 COMPUTED from batch masses (sand 13.2 kg, stone 26.4 kg, water 4 or 4.57 kg) divided by batch volume (=binder_batch/binder_density: 8.8/400=0.022 m3 for 0.3; 7.74/270=0.02867 m3 for 0.5). Comp strength verbatim Table 5. | primary | Only 28-day strengths for main mixes (trial 7-day not tabulated). Stated w/c (0.3, 0.5) is nominal/design; batch-derived water/binder differs (4/8.8=0.45 for 0.3 series; 4.57/7.74=0.59 for 0.5 series) - recorded nominal w/c, see this note. Aggregate kg/m3 computed (sand 600 / stone 1200 for 0.3 series; sand 460 / stone 921 for 0.5 series). No flexural or split tensile tested. | Table 5: 0.3 series binder 8.8 kg batch=400 kg/m3, comp 33/25/16 MPa at RHA 0/10/20%; 0.5 series binder 7.74 kg=270 kg/m3, comp 25/22/18/14 MPa at RHA 0/10/20/30%. Sand 13.2 kg, stone 26.4 kg per batch (all mixes). | 2021/03_Partial_replacement_of_cement_with_rice_husk_ash_in_concrete_production_an_exploratory_cost-benefit_analysis_for_low-inc.pdf
2021 | 2021_03 | Partial replacement of cement with rice husk ash in concrete production: an exploratory cost-benefit analysis for low-income communities | Muleya, Muwila, Tembo, Lungu | Zambia (Copperbelt University) | Rice husk from National Milling Company (NMC), Zambia; burnt in incinerator at 600C, pulverised | Concrete (normal), two w/c series 0.3 and 0.5; no superplasticizer | OPC+RHA | Mix4 (0% RHA, w/c 0.5) | 270 | 0 | 0 | 460 | 921 | none | 0.5 | 28 | 25 |  |  | tabulated (Table 5; compressive at 28 days) | Cement kg/m3 from Table 5 design binder (400 for 0.3 series, 270 for 0.5 series), split into cement+RHA by % (binder constant per series). Fine/coarse/water kg/m3 COMPUTED from batch masses (sand 13.2 kg, stone 26.4 kg, water 4 or 4.57 kg) divided by batch volume (=binder_batch/binder_density: 8.8/400=0.022 m3 for 0.3; 7.74/270=0.02867 m3 for 0.5). Comp strength verbatim Table 5. | primary | Only 28-day strengths for main mixes (trial 7-day not tabulated). Stated w/c (0.3, 0.5) is nominal/design; batch-derived water/binder differs (4/8.8=0.45 for 0.3 series; 4.57/7.74=0.59 for 0.5 series) - recorded nominal w/c, see this note. Aggregate kg/m3 computed (sand 600 / stone 1200 for 0.3 series; sand 460 / stone 921 for 0.5 series). No flexural or split tensile tested. | Table 5: 0.3 series binder 8.8 kg batch=400 kg/m3, comp 33/25/16 MPa at RHA 0/10/20%; 0.5 series binder 7.74 kg=270 kg/m3, comp 25/22/18/14 MPa at RHA 0/10/20/30%. Sand 13.2 kg, stone 26.4 kg per batch (all mixes). | 2021/03_Partial_replacement_of_cement_with_rice_husk_ash_in_concrete_production_an_exploratory_cost-benefit_analysis_for_low-inc.pdf
2021 | 2021_03 | Partial replacement of cement with rice husk ash in concrete production: an exploratory cost-benefit analysis for low-income communities | Muleya, Muwila, Tembo, Lungu | Zambia (Copperbelt University) | Rice husk from National Milling Company (NMC), Zambia; burnt in incinerator at 600C, pulverised | Concrete (normal), two w/c series 0.3 and 0.5; no superplasticizer | OPC+RHA | Mix5 (10% RHA, w/c 0.5) | 243 | 27 | 10 | 460 | 921 | none | 0.5 | 28 | 22 |  |  | tabulated (Table 5; compressive at 28 days) | Cement kg/m3 from Table 5 design binder (400 for 0.3 series, 270 for 0.5 series), split into cement+RHA by % (binder constant per series). Fine/coarse/water kg/m3 COMPUTED from batch masses (sand 13.2 kg, stone 26.4 kg, water 4 or 4.57 kg) divided by batch volume (=binder_batch/binder_density: 8.8/400=0.022 m3 for 0.3; 7.74/270=0.02867 m3 for 0.5). Comp strength verbatim Table 5. | primary | Only 28-day strengths for main mixes (trial 7-day not tabulated). Stated w/c (0.3, 0.5) is nominal/design; batch-derived water/binder differs (4/8.8=0.45 for 0.3 series; 4.57/7.74=0.59 for 0.5 series) - recorded nominal w/c, see this note. Aggregate kg/m3 computed (sand 600 / stone 1200 for 0.3 series; sand 460 / stone 921 for 0.5 series). No flexural or split tensile tested. | Table 5: 0.3 series binder 8.8 kg batch=400 kg/m3, comp 33/25/16 MPa at RHA 0/10/20%; 0.5 series binder 7.74 kg=270 kg/m3, comp 25/22/18/14 MPa at RHA 0/10/20/30%. Sand 13.2 kg, stone 26.4 kg per batch (all mixes). | 2021/03_Partial_replacement_of_cement_with_rice_husk_ash_in_concrete_production_an_exploratory_cost-benefit_analysis_for_low-inc.pdf
2021 | 2021_03 | Partial replacement of cement with rice husk ash in concrete production: an exploratory cost-benefit analysis for low-income communities | Muleya, Muwila, Tembo, Lungu | Zambia (Copperbelt University) | Rice husk from National Milling Company (NMC), Zambia; burnt in incinerator at 600C, pulverised | Concrete (normal), two w/c series 0.3 and 0.5; no superplasticizer | OPC+RHA | Mix6 (20% RHA, w/c 0.5) | 216 | 54 | 20 | 460 | 921 | none | 0.5 | 28 | 18 |  |  | tabulated (Table 5; compressive at 28 days) | Cement kg/m3 from Table 5 design binder (400 for 0.3 series, 270 for 0.5 series), split into cement+RHA by % (binder constant per series). Fine/coarse/water kg/m3 COMPUTED from batch masses (sand 13.2 kg, stone 26.4 kg, water 4 or 4.57 kg) divided by batch volume (=binder_batch/binder_density: 8.8/400=0.022 m3 for 0.3; 7.74/270=0.02867 m3 for 0.5). Comp strength verbatim Table 5. | primary | Only 28-day strengths for main mixes (trial 7-day not tabulated). Stated w/c (0.3, 0.5) is nominal/design; batch-derived water/binder differs (4/8.8=0.45 for 0.3 series; 4.57/7.74=0.59 for 0.5 series) - recorded nominal w/c, see this note. Aggregate kg/m3 computed (sand 600 / stone 1200 for 0.3 series; sand 460 / stone 921 for 0.5 series). No flexural or split tensile tested. | Table 5: 0.3 series binder 8.8 kg batch=400 kg/m3, comp 33/25/16 MPa at RHA 0/10/20%; 0.5 series binder 7.74 kg=270 kg/m3, comp 25/22/18/14 MPa at RHA 0/10/20/30%. Sand 13.2 kg, stone 26.4 kg per batch (all mixes). | 2021/03_Partial_replacement_of_cement_with_rice_husk_ash_in_concrete_production_an_exploratory_cost-benefit_analysis_for_low-inc.pdf
2021 | 2021_03 | Partial replacement of cement with rice husk ash in concrete production: an exploratory cost-benefit analysis for low-income communities | Muleya, Muwila, Tembo, Lungu | Zambia (Copperbelt University) | Rice husk from National Milling Company (NMC), Zambia; burnt in incinerator at 600C, pulverised | Concrete (normal), two w/c series 0.3 and 0.5; no superplasticizer | OPC+RHA | Mix7 (30% RHA, w/c 0.5) | 189 | 81 | 30 | 460 | 921 | none | 0.5 | 28 | 14 |  |  | tabulated (Table 5; compressive at 28 days) | Cement kg/m3 from Table 5 design binder (400 for 0.3 series, 270 for 0.5 series), split into cement+RHA by % (binder constant per series). Fine/coarse/water kg/m3 COMPUTED from batch masses (sand 13.2 kg, stone 26.4 kg, water 4 or 4.57 kg) divided by batch volume (=binder_batch/binder_density: 8.8/400=0.022 m3 for 0.3; 7.74/270=0.02867 m3 for 0.5). Comp strength verbatim Table 5. | primary | Only 28-day strengths for main mixes (trial 7-day not tabulated). Stated w/c (0.3, 0.5) is nominal/design; batch-derived water/binder differs (4/8.8=0.45 for 0.3 series; 4.57/7.74=0.59 for 0.5 series) - recorded nominal w/c, see this note. Aggregate kg/m3 computed (sand 600 / stone 1200 for 0.3 series; sand 460 / stone 921 for 0.5 series). No flexural or split tensile tested. | Table 5: 0.3 series binder 8.8 kg batch=400 kg/m3, comp 33/25/16 MPa at RHA 0/10/20%; 0.5 series binder 7.74 kg=270 kg/m3, comp 25/22/18/14 MPa at RHA 0/10/20/30%. Sand 13.2 kg, stone 26.4 kg per batch (all mixes). | 2021/03_Partial_replacement_of_cement_with_rice_husk_ash_in_concrete_production_an_exploratory_cost-benefit_analysis_for_low-inc.pdf
2021 | 2021_05 | A Study on Experimental Investigation Using Cement Concrete with Varying Percentage of Rice Husk Ash | Valli, Dhevasenaa | India (Govt College of Engineering, Srirangam, Trichy, Tamil Nadu) | Not specified; RHA silica 92.1%, bulk density 104.9 kg/m3, sp.gr 1.96 | Concrete (IS mix design, w/c 0.42) | OPC+RHA | Conventional (0% RHA) | 442.86 | 0 | 0 | 725.11 | 1429.61 | none | 0.42 | 7 | 22.1 |  | 1.45 | tabulated (avg of 3 trials at 7/14/28 days) | kg/m3 from mix proportion table (verbatim). Comp avg from Tables 10.1-10.4; split tensile from Table 8.6 (verbatim). | primary | Binder (cement+RHA)=442.86 kg/m3 for all. Conventional (0% RHA) mix proportions assumed same aggregates/water (only 10/20/30% rows tabulated). Paper keyword mentions quarry dust but mix table lists fine aggregate 725.11 kg/m3 (quarry dust likely used as fine aggregate). 28-day split tensile of control 5.50 MPa is unusually high - recorded as-reported. No flexural. | Mix table (w/c 0.42): 10% cement 398.58/RHA 44.28; 20% cement 354.3/RHA 88.56; 30% cement 310.02/RHA 132.84; fine 725.11, coarse 1429.61, water 186. Comp avg: 0%:22.1/30.6/33.66; 10%:19.84/25.48/32.87; 20%:15.11/19.11/27.48; 30%:10.81/14.92/19.35. Split (Table 8.6): 0%:1.45/2.50/5.50; 10%:1.32/2.40/5.21; 20%:0.71/1.55/3.21; 30%:0.25/0.56/1.82. | 2021/05_A_STUDY_ON_EXPERIMENTAL_INVESTIGATION_USING_CEMENT_CONCRETE_WITH_VARIYING_PERCENTAGE_OF_RICE_HUSK_ASH.pdf
2021 | 2021_05 | A Study on Experimental Investigation Using Cement Concrete with Varying Percentage of Rice Husk Ash | Valli, Dhevasenaa | India (Govt College of Engineering, Srirangam, Trichy, Tamil Nadu) | Not specified; RHA silica 92.1%, bulk density 104.9 kg/m3, sp.gr 1.96 | Concrete (IS mix design, w/c 0.42) | OPC+RHA | Conventional (0% RHA) | 442.86 | 0 | 0 | 725.11 | 1429.61 | none | 0.42 | 14 | 30.6 |  | 2.5 | tabulated (avg of 3 trials at 7/14/28 days) | kg/m3 from mix proportion table (verbatim). Comp avg from Tables 10.1-10.4; split tensile from Table 8.6 (verbatim). | primary | Binder (cement+RHA)=442.86 kg/m3 for all. Conventional (0% RHA) mix proportions assumed same aggregates/water (only 10/20/30% rows tabulated). Paper keyword mentions quarry dust but mix table lists fine aggregate 725.11 kg/m3 (quarry dust likely used as fine aggregate). 28-day split tensile of control 5.50 MPa is unusually high - recorded as-reported. No flexural. | Mix table (w/c 0.42): 10% cement 398.58/RHA 44.28; 20% cement 354.3/RHA 88.56; 30% cement 310.02/RHA 132.84; fine 725.11, coarse 1429.61, water 186. Comp avg: 0%:22.1/30.6/33.66; 10%:19.84/25.48/32.87; 20%:15.11/19.11/27.48; 30%:10.81/14.92/19.35. Split (Table 8.6): 0%:1.45/2.50/5.50; 10%:1.32/2.40/5.21; 20%:0.71/1.55/3.21; 30%:0.25/0.56/1.82. | 2021/05_A_STUDY_ON_EXPERIMENTAL_INVESTIGATION_USING_CEMENT_CONCRETE_WITH_VARIYING_PERCENTAGE_OF_RICE_HUSK_ASH.pdf
2021 | 2021_05 | A Study on Experimental Investigation Using Cement Concrete with Varying Percentage of Rice Husk Ash | Valli, Dhevasenaa | India (Govt College of Engineering, Srirangam, Trichy, Tamil Nadu) | Not specified; RHA silica 92.1%, bulk density 104.9 kg/m3, sp.gr 1.96 | Concrete (IS mix design, w/c 0.42) | OPC+RHA | Conventional (0% RHA) | 442.86 | 0 | 0 | 725.11 | 1429.61 | none | 0.42 | 28 | 33.66 |  | 5.5 | tabulated (avg of 3 trials at 7/14/28 days) | kg/m3 from mix proportion table (verbatim). Comp avg from Tables 10.1-10.4; split tensile from Table 8.6 (verbatim). | primary | Binder (cement+RHA)=442.86 kg/m3 for all. Conventional (0% RHA) mix proportions assumed same aggregates/water (only 10/20/30% rows tabulated). Paper keyword mentions quarry dust but mix table lists fine aggregate 725.11 kg/m3 (quarry dust likely used as fine aggregate). 28-day split tensile of control 5.50 MPa is unusually high - recorded as-reported. No flexural. | Mix table (w/c 0.42): 10% cement 398.58/RHA 44.28; 20% cement 354.3/RHA 88.56; 30% cement 310.02/RHA 132.84; fine 725.11, coarse 1429.61, water 186. Comp avg: 0%:22.1/30.6/33.66; 10%:19.84/25.48/32.87; 20%:15.11/19.11/27.48; 30%:10.81/14.92/19.35. Split (Table 8.6): 0%:1.45/2.50/5.50; 10%:1.32/2.40/5.21; 20%:0.71/1.55/3.21; 30%:0.25/0.56/1.82. | 2021/05_A_STUDY_ON_EXPERIMENTAL_INVESTIGATION_USING_CEMENT_CONCRETE_WITH_VARIYING_PERCENTAGE_OF_RICE_HUSK_ASH.pdf
2021 | 2021_05 | A Study on Experimental Investigation Using Cement Concrete with Varying Percentage of Rice Husk Ash | Valli, Dhevasenaa | India (Govt College of Engineering, Srirangam, Trichy, Tamil Nadu) | Not specified; RHA silica 92.1%, bulk density 104.9 kg/m3, sp.gr 1.96 | Concrete (IS mix design, w/c 0.42) | OPC+RHA | 10% RHA | 398.58 | 44.28 | 10 | 725.11 | 1429.61 | none | 0.42 | 7 | 19.84 |  | 1.32 | tabulated (avg of 3 trials at 7/14/28 days) | kg/m3 from mix proportion table (verbatim). Comp avg from Tables 10.1-10.4; split tensile from Table 8.6 (verbatim). | primary | Binder (cement+RHA)=442.86 kg/m3 for all. Conventional (0% RHA) mix proportions assumed same aggregates/water (only 10/20/30% rows tabulated). Paper keyword mentions quarry dust but mix table lists fine aggregate 725.11 kg/m3 (quarry dust likely used as fine aggregate). 28-day split tensile of control 5.50 MPa is unusually high - recorded as-reported. No flexural. | Mix table (w/c 0.42): 10% cement 398.58/RHA 44.28; 20% cement 354.3/RHA 88.56; 30% cement 310.02/RHA 132.84; fine 725.11, coarse 1429.61, water 186. Comp avg: 0%:22.1/30.6/33.66; 10%:19.84/25.48/32.87; 20%:15.11/19.11/27.48; 30%:10.81/14.92/19.35. Split (Table 8.6): 0%:1.45/2.50/5.50; 10%:1.32/2.40/5.21; 20%:0.71/1.55/3.21; 30%:0.25/0.56/1.82. | 2021/05_A_STUDY_ON_EXPERIMENTAL_INVESTIGATION_USING_CEMENT_CONCRETE_WITH_VARIYING_PERCENTAGE_OF_RICE_HUSK_ASH.pdf
2021 | 2021_05 | A Study on Experimental Investigation Using Cement Concrete with Varying Percentage of Rice Husk Ash | Valli, Dhevasenaa | India (Govt College of Engineering, Srirangam, Trichy, Tamil Nadu) | Not specified; RHA silica 92.1%, bulk density 104.9 kg/m3, sp.gr 1.96 | Concrete (IS mix design, w/c 0.42) | OPC+RHA | 10% RHA | 398.58 | 44.28 | 10 | 725.11 | 1429.61 | none | 0.42 | 14 | 25.48 |  | 2.4 | tabulated (avg of 3 trials at 7/14/28 days) | kg/m3 from mix proportion table (verbatim). Comp avg from Tables 10.1-10.4; split tensile from Table 8.6 (verbatim). | primary | Binder (cement+RHA)=442.86 kg/m3 for all. Conventional (0% RHA) mix proportions assumed same aggregates/water (only 10/20/30% rows tabulated). Paper keyword mentions quarry dust but mix table lists fine aggregate 725.11 kg/m3 (quarry dust likely used as fine aggregate). 28-day split tensile of control 5.50 MPa is unusually high - recorded as-reported. No flexural. | Mix table (w/c 0.42): 10% cement 398.58/RHA 44.28; 20% cement 354.3/RHA 88.56; 30% cement 310.02/RHA 132.84; fine 725.11, coarse 1429.61, water 186. Comp avg: 0%:22.1/30.6/33.66; 10%:19.84/25.48/32.87; 20%:15.11/19.11/27.48; 30%:10.81/14.92/19.35. Split (Table 8.6): 0%:1.45/2.50/5.50; 10%:1.32/2.40/5.21; 20%:0.71/1.55/3.21; 30%:0.25/0.56/1.82. | 2021/05_A_STUDY_ON_EXPERIMENTAL_INVESTIGATION_USING_CEMENT_CONCRETE_WITH_VARIYING_PERCENTAGE_OF_RICE_HUSK_ASH.pdf
2021 | 2021_05 | A Study on Experimental Investigation Using Cement Concrete with Varying Percentage of Rice Husk Ash | Valli, Dhevasenaa | India (Govt College of Engineering, Srirangam, Trichy, Tamil Nadu) | Not specified; RHA silica 92.1%, bulk density 104.9 kg/m3, sp.gr 1.96 | Concrete (IS mix design, w/c 0.42) | OPC+RHA | 10% RHA | 398.58 | 44.28 | 10 | 725.11 | 1429.61 | none | 0.42 | 28 | 32.87 |  | 5.21 | tabulated (avg of 3 trials at 7/14/28 days) | kg/m3 from mix proportion table (verbatim). Comp avg from Tables 10.1-10.4; split tensile from Table 8.6 (verbatim). | primary | Binder (cement+RHA)=442.86 kg/m3 for all. Conventional (0% RHA) mix proportions assumed same aggregates/water (only 10/20/30% rows tabulated). Paper keyword mentions quarry dust but mix table lists fine aggregate 725.11 kg/m3 (quarry dust likely used as fine aggregate). 28-day split tensile of control 5.50 MPa is unusually high - recorded as-reported. No flexural. | Mix table (w/c 0.42): 10% cement 398.58/RHA 44.28; 20% cement 354.3/RHA 88.56; 30% cement 310.02/RHA 132.84; fine 725.11, coarse 1429.61, water 186. Comp avg: 0%:22.1/30.6/33.66; 10%:19.84/25.48/32.87; 20%:15.11/19.11/27.48; 30%:10.81/14.92/19.35. Split (Table 8.6): 0%:1.45/2.50/5.50; 10%:1.32/2.40/5.21; 20%:0.71/1.55/3.21; 30%:0.25/0.56/1.82. | 2021/05_A_STUDY_ON_EXPERIMENTAL_INVESTIGATION_USING_CEMENT_CONCRETE_WITH_VARIYING_PERCENTAGE_OF_RICE_HUSK_ASH.pdf
2021 | 2021_05 | A Study on Experimental Investigation Using Cement Concrete with Varying Percentage of Rice Husk Ash | Valli, Dhevasenaa | India (Govt College of Engineering, Srirangam, Trichy, Tamil Nadu) | Not specified; RHA silica 92.1%, bulk density 104.9 kg/m3, sp.gr 1.96 | Concrete (IS mix design, w/c 0.42) | OPC+RHA | 20% RHA | 354.3 | 88.56 | 20 | 725.11 | 1429.61 | none | 0.42 | 7 | 15.11 |  | 0.71 | tabulated (avg of 3 trials at 7/14/28 days) | kg/m3 from mix proportion table (verbatim). Comp avg from Tables 10.1-10.4; split tensile from Table 8.6 (verbatim). | primary | Binder (cement+RHA)=442.86 kg/m3 for all. Conventional (0% RHA) mix proportions assumed same aggregates/water (only 10/20/30% rows tabulated). Paper keyword mentions quarry dust but mix table lists fine aggregate 725.11 kg/m3 (quarry dust likely used as fine aggregate). 28-day split tensile of control 5.50 MPa is unusually high - recorded as-reported. No flexural. | Mix table (w/c 0.42): 10% cement 398.58/RHA 44.28; 20% cement 354.3/RHA 88.56; 30% cement 310.02/RHA 132.84; fine 725.11, coarse 1429.61, water 186. Comp avg: 0%:22.1/30.6/33.66; 10%:19.84/25.48/32.87; 20%:15.11/19.11/27.48; 30%:10.81/14.92/19.35. Split (Table 8.6): 0%:1.45/2.50/5.50; 10%:1.32/2.40/5.21; 20%:0.71/1.55/3.21; 30%:0.25/0.56/1.82. | 2021/05_A_STUDY_ON_EXPERIMENTAL_INVESTIGATION_USING_CEMENT_CONCRETE_WITH_VARIYING_PERCENTAGE_OF_RICE_HUSK_ASH.pdf
2021 | 2021_05 | A Study on Experimental Investigation Using Cement Concrete with Varying Percentage of Rice Husk Ash | Valli, Dhevasenaa | India (Govt College of Engineering, Srirangam, Trichy, Tamil Nadu) | Not specified; RHA silica 92.1%, bulk density 104.9 kg/m3, sp.gr 1.96 | Concrete (IS mix design, w/c 0.42) | OPC+RHA | 20% RHA | 354.3 | 88.56 | 20 | 725.11 | 1429.61 | none | 0.42 | 14 | 19.11 |  | 1.55 | tabulated (avg of 3 trials at 7/14/28 days) | kg/m3 from mix proportion table (verbatim). Comp avg from Tables 10.1-10.4; split tensile from Table 8.6 (verbatim). | primary | Binder (cement+RHA)=442.86 kg/m3 for all. Conventional (0% RHA) mix proportions assumed same aggregates/water (only 10/20/30% rows tabulated). Paper keyword mentions quarry dust but mix table lists fine aggregate 725.11 kg/m3 (quarry dust likely used as fine aggregate). 28-day split tensile of control 5.50 MPa is unusually high - recorded as-reported. No flexural. | Mix table (w/c 0.42): 10% cement 398.58/RHA 44.28; 20% cement 354.3/RHA 88.56; 30% cement 310.02/RHA 132.84; fine 725.11, coarse 1429.61, water 186. Comp avg: 0%:22.1/30.6/33.66; 10%:19.84/25.48/32.87; 20%:15.11/19.11/27.48; 30%:10.81/14.92/19.35. Split (Table 8.6): 0%:1.45/2.50/5.50; 10%:1.32/2.40/5.21; 20%:0.71/1.55/3.21; 30%:0.25/0.56/1.82. | 2021/05_A_STUDY_ON_EXPERIMENTAL_INVESTIGATION_USING_CEMENT_CONCRETE_WITH_VARIYING_PERCENTAGE_OF_RICE_HUSK_ASH.pdf
2021 | 2021_05 | A Study on Experimental Investigation Using Cement Concrete with Varying Percentage of Rice Husk Ash | Valli, Dhevasenaa | India (Govt College of Engineering, Srirangam, Trichy, Tamil Nadu) | Not specified; RHA silica 92.1%, bulk density 104.9 kg/m3, sp.gr 1.96 | Concrete (IS mix design, w/c 0.42) | OPC+RHA | 20% RHA | 354.3 | 88.56 | 20 | 725.11 | 1429.61 | none | 0.42 | 28 | 27.48 |  | 3.21 | tabulated (avg of 3 trials at 7/14/28 days) | kg/m3 from mix proportion table (verbatim). Comp avg from Tables 10.1-10.4; split tensile from Table 8.6 (verbatim). | primary | Binder (cement+RHA)=442.86 kg/m3 for all. Conventional (0% RHA) mix proportions assumed same aggregates/water (only 10/20/30% rows tabulated). Paper keyword mentions quarry dust but mix table lists fine aggregate 725.11 kg/m3 (quarry dust likely used as fine aggregate). 28-day split tensile of control 5.50 MPa is unusually high - recorded as-reported. No flexural. | Mix table (w/c 0.42): 10% cement 398.58/RHA 44.28; 20% cement 354.3/RHA 88.56; 30% cement 310.02/RHA 132.84; fine 725.11, coarse 1429.61, water 186. Comp avg: 0%:22.1/30.6/33.66; 10%:19.84/25.48/32.87; 20%:15.11/19.11/27.48; 30%:10.81/14.92/19.35. Split (Table 8.6): 0%:1.45/2.50/5.50; 10%:1.32/2.40/5.21; 20%:0.71/1.55/3.21; 30%:0.25/0.56/1.82. | 2021/05_A_STUDY_ON_EXPERIMENTAL_INVESTIGATION_USING_CEMENT_CONCRETE_WITH_VARIYING_PERCENTAGE_OF_RICE_HUSK_ASH.pdf
2021 | 2021_05 | A Study on Experimental Investigation Using Cement Concrete with Varying Percentage of Rice Husk Ash | Valli, Dhevasenaa | India (Govt College of Engineering, Srirangam, Trichy, Tamil Nadu) | Not specified; RHA silica 92.1%, bulk density 104.9 kg/m3, sp.gr 1.96 | Concrete (IS mix design, w/c 0.42) | OPC+RHA | 30% RHA | 310.02 | 132.84 | 30 | 725.11 | 1429.61 | none | 0.42 | 7 | 10.81 |  | 0.25 | tabulated (avg of 3 trials at 7/14/28 days) | kg/m3 from mix proportion table (verbatim). Comp avg from Tables 10.1-10.4; split tensile from Table 8.6 (verbatim). | primary | Binder (cement+RHA)=442.86 kg/m3 for all. Conventional (0% RHA) mix proportions assumed same aggregates/water (only 10/20/30% rows tabulated). Paper keyword mentions quarry dust but mix table lists fine aggregate 725.11 kg/m3 (quarry dust likely used as fine aggregate). 28-day split tensile of control 5.50 MPa is unusually high - recorded as-reported. No flexural. | Mix table (w/c 0.42): 10% cement 398.58/RHA 44.28; 20% cement 354.3/RHA 88.56; 30% cement 310.02/RHA 132.84; fine 725.11, coarse 1429.61, water 186. Comp avg: 0%:22.1/30.6/33.66; 10%:19.84/25.48/32.87; 20%:15.11/19.11/27.48; 30%:10.81/14.92/19.35. Split (Table 8.6): 0%:1.45/2.50/5.50; 10%:1.32/2.40/5.21; 20%:0.71/1.55/3.21; 30%:0.25/0.56/1.82. | 2021/05_A_STUDY_ON_EXPERIMENTAL_INVESTIGATION_USING_CEMENT_CONCRETE_WITH_VARIYING_PERCENTAGE_OF_RICE_HUSK_ASH.pdf
2021 | 2021_05 | A Study on Experimental Investigation Using Cement Concrete with Varying Percentage of Rice Husk Ash | Valli, Dhevasenaa | India (Govt College of Engineering, Srirangam, Trichy, Tamil Nadu) | Not specified; RHA silica 92.1%, bulk density 104.9 kg/m3, sp.gr 1.96 | Concrete (IS mix design, w/c 0.42) | OPC+RHA | 30% RHA | 310.02 | 132.84 | 30 | 725.11 | 1429.61 | none | 0.42 | 14 | 14.92 |  | 0.56 | tabulated (avg of 3 trials at 7/14/28 days) | kg/m3 from mix proportion table (verbatim). Comp avg from Tables 10.1-10.4; split tensile from Table 8.6 (verbatim). | primary | Binder (cement+RHA)=442.86 kg/m3 for all. Conventional (0% RHA) mix proportions assumed same aggregates/water (only 10/20/30% rows tabulated). Paper keyword mentions quarry dust but mix table lists fine aggregate 725.11 kg/m3 (quarry dust likely used as fine aggregate). 28-day split tensile of control 5.50 MPa is unusually high - recorded as-reported. No flexural. | Mix table (w/c 0.42): 10% cement 398.58/RHA 44.28; 20% cement 354.3/RHA 88.56; 30% cement 310.02/RHA 132.84; fine 725.11, coarse 1429.61, water 186. Comp avg: 0%:22.1/30.6/33.66; 10%:19.84/25.48/32.87; 20%:15.11/19.11/27.48; 30%:10.81/14.92/19.35. Split (Table 8.6): 0%:1.45/2.50/5.50; 10%:1.32/2.40/5.21; 20%:0.71/1.55/3.21; 30%:0.25/0.56/1.82. | 2021/05_A_STUDY_ON_EXPERIMENTAL_INVESTIGATION_USING_CEMENT_CONCRETE_WITH_VARIYING_PERCENTAGE_OF_RICE_HUSK_ASH.pdf
2021 | 2021_05 | A Study on Experimental Investigation Using Cement Concrete with Varying Percentage of Rice Husk Ash | Valli, Dhevasenaa | India (Govt College of Engineering, Srirangam, Trichy, Tamil Nadu) | Not specified; RHA silica 92.1%, bulk density 104.9 kg/m3, sp.gr 1.96 | Concrete (IS mix design, w/c 0.42) | OPC+RHA | 30% RHA | 310.02 | 132.84 | 30 | 725.11 | 1429.61 | none | 0.42 | 28 | 19.35 |  | 1.82 | tabulated (avg of 3 trials at 7/14/28 days) | kg/m3 from mix proportion table (verbatim). Comp avg from Tables 10.1-10.4; split tensile from Table 8.6 (verbatim). | primary | Binder (cement+RHA)=442.86 kg/m3 for all. Conventional (0% RHA) mix proportions assumed same aggregates/water (only 10/20/30% rows tabulated). Paper keyword mentions quarry dust but mix table lists fine aggregate 725.11 kg/m3 (quarry dust likely used as fine aggregate). 28-day split tensile of control 5.50 MPa is unusually high - recorded as-reported. No flexural. | Mix table (w/c 0.42): 10% cement 398.58/RHA 44.28; 20% cement 354.3/RHA 88.56; 30% cement 310.02/RHA 132.84; fine 725.11, coarse 1429.61, water 186. Comp avg: 0%:22.1/30.6/33.66; 10%:19.84/25.48/32.87; 20%:15.11/19.11/27.48; 30%:10.81/14.92/19.35. Split (Table 8.6): 0%:1.45/2.50/5.50; 10%:1.32/2.40/5.21; 20%:0.71/1.55/3.21; 30%:0.25/0.56/1.82. | 2021/05_A_STUDY_ON_EXPERIMENTAL_INVESTIGATION_USING_CEMENT_CONCRETE_WITH_VARIYING_PERCENTAGE_OF_RICE_HUSK_ASH.pdf
2021 | 2021_14 | Experimental Investigation on Properties of Concrete Enhanced by Replacement of Cement with Rice Husk Ash as an Admixture | Neeraja, Bala Padmaja | India (Mahatma Gandhi Institute of Technology, Hyderabad) | Not specified (RHA ~85-90% amorphous silica) | Concrete M40 grade | OPC+RHA | 0% RHA (control, M40) |  | 0 | 0 |  |  | superplasticizer used (qty not given) |  | 7 | 25.3 |  | 1.27 | tabulated (comp & split at 7/14 days); mix proportions not reported | Comp from Table 1; split tensile from Table 3 (verbatim N/mm2=MPa). | primary | M40 grade but no kg/m3 mix proportions or w/c reported - left blank. Tests at 7 and 14 days only (no 28-day). No flexural (future scope). RHA 0/5/10% tabulated (study also mentions 15% RHA and granite fines but not in result tables). | Table 1 comp (N/mm2): 7d 0%/5%/10% = 25.3/29.33/13.33; 14d = 37.9/38.22/22.22. Table 3 split tensile: 7d = 1.27/1.41/0.84; 14d = 1.69/1.98/1.13. | 2021/14_Experimental_Investigation_on_Properties_of_Concrete_Enhanced_by_Replacement_of_Cement_with_Rice_Husk_Ash_as_an_Admixtur.pdf
2021 | 2021_14 | Experimental Investigation on Properties of Concrete Enhanced by Replacement of Cement with Rice Husk Ash as an Admixture | Neeraja, Bala Padmaja | India (Mahatma Gandhi Institute of Technology, Hyderabad) | Not specified (RHA ~85-90% amorphous silica) | Concrete M40 grade | OPC+RHA | 0% RHA (control, M40) |  | 0 | 0 |  |  | superplasticizer used (qty not given) |  | 14 | 37.9 |  | 1.69 | tabulated (comp & split at 7/14 days); mix proportions not reported | Comp from Table 1; split tensile from Table 3 (verbatim N/mm2=MPa). | primary | M40 grade but no kg/m3 mix proportions or w/c reported - left blank. Tests at 7 and 14 days only (no 28-day). No flexural (future scope). RHA 0/5/10% tabulated (study also mentions 15% RHA and granite fines but not in result tables). | Table 1 comp (N/mm2): 7d 0%/5%/10% = 25.3/29.33/13.33; 14d = 37.9/38.22/22.22. Table 3 split tensile: 7d = 1.27/1.41/0.84; 14d = 1.69/1.98/1.13. | 2021/14_Experimental_Investigation_on_Properties_of_Concrete_Enhanced_by_Replacement_of_Cement_with_Rice_Husk_Ash_as_an_Admixtur.pdf
2021 | 2021_14 | Experimental Investigation on Properties of Concrete Enhanced by Replacement of Cement with Rice Husk Ash as an Admixture | Neeraja, Bala Padmaja | India (Mahatma Gandhi Institute of Technology, Hyderabad) | Not specified (RHA ~85-90% amorphous silica) | Concrete M40 grade | OPC+RHA | 5% RHA (M40) |  |  | 5 |  |  | superplasticizer used (qty not given) |  | 7 | 29.33 |  | 1.41 | tabulated (comp & split at 7/14 days); mix proportions not reported | Comp from Table 1; split tensile from Table 3 (verbatim N/mm2=MPa). | primary | M40 grade but no kg/m3 mix proportions or w/c reported - left blank. Tests at 7 and 14 days only (no 28-day). No flexural (future scope). RHA 0/5/10% tabulated (study also mentions 15% RHA and granite fines but not in result tables). | Table 1 comp (N/mm2): 7d 0%/5%/10% = 25.3/29.33/13.33; 14d = 37.9/38.22/22.22. Table 3 split tensile: 7d = 1.27/1.41/0.84; 14d = 1.69/1.98/1.13. | 2021/14_Experimental_Investigation_on_Properties_of_Concrete_Enhanced_by_Replacement_of_Cement_with_Rice_Husk_Ash_as_an_Admixtur.pdf
2021 | 2021_14 | Experimental Investigation on Properties of Concrete Enhanced by Replacement of Cement with Rice Husk Ash as an Admixture | Neeraja, Bala Padmaja | India (Mahatma Gandhi Institute of Technology, Hyderabad) | Not specified (RHA ~85-90% amorphous silica) | Concrete M40 grade | OPC+RHA | 5% RHA (M40) |  |  | 5 |  |  | superplasticizer used (qty not given) |  | 14 | 38.22 |  | 1.98 | tabulated (comp & split at 7/14 days); mix proportions not reported | Comp from Table 1; split tensile from Table 3 (verbatim N/mm2=MPa). | primary | M40 grade but no kg/m3 mix proportions or w/c reported - left blank. Tests at 7 and 14 days only (no 28-day). No flexural (future scope). RHA 0/5/10% tabulated (study also mentions 15% RHA and granite fines but not in result tables). | Table 1 comp (N/mm2): 7d 0%/5%/10% = 25.3/29.33/13.33; 14d = 37.9/38.22/22.22. Table 3 split tensile: 7d = 1.27/1.41/0.84; 14d = 1.69/1.98/1.13. | 2021/14_Experimental_Investigation_on_Properties_of_Concrete_Enhanced_by_Replacement_of_Cement_with_Rice_Husk_Ash_as_an_Admixtur.pdf
2021 | 2021_14 | Experimental Investigation on Properties of Concrete Enhanced by Replacement of Cement with Rice Husk Ash as an Admixture | Neeraja, Bala Padmaja | India (Mahatma Gandhi Institute of Technology, Hyderabad) | Not specified (RHA ~85-90% amorphous silica) | Concrete M40 grade | OPC+RHA | 10% RHA (M40) |  |  | 10 |  |  | superplasticizer used (qty not given) |  | 7 | 13.33 |  | 0.84 | tabulated (comp & split at 7/14 days); mix proportions not reported | Comp from Table 1; split tensile from Table 3 (verbatim N/mm2=MPa). | primary | M40 grade but no kg/m3 mix proportions or w/c reported - left blank. Tests at 7 and 14 days only (no 28-day). No flexural (future scope). RHA 0/5/10% tabulated (study also mentions 15% RHA and granite fines but not in result tables). | Table 1 comp (N/mm2): 7d 0%/5%/10% = 25.3/29.33/13.33; 14d = 37.9/38.22/22.22. Table 3 split tensile: 7d = 1.27/1.41/0.84; 14d = 1.69/1.98/1.13. | 2021/14_Experimental_Investigation_on_Properties_of_Concrete_Enhanced_by_Replacement_of_Cement_with_Rice_Husk_Ash_as_an_Admixtur.pdf
2021 | 2021_14 | Experimental Investigation on Properties of Concrete Enhanced by Replacement of Cement with Rice Husk Ash as an Admixture | Neeraja, Bala Padmaja | India (Mahatma Gandhi Institute of Technology, Hyderabad) | Not specified (RHA ~85-90% amorphous silica) | Concrete M40 grade | OPC+RHA | 10% RHA (M40) |  |  | 10 |  |  | superplasticizer used (qty not given) |  | 14 | 22.22 |  | 1.13 | tabulated (comp & split at 7/14 days); mix proportions not reported | Comp from Table 1; split tensile from Table 3 (verbatim N/mm2=MPa). | primary | M40 grade but no kg/m3 mix proportions or w/c reported - left blank. Tests at 7 and 14 days only (no 28-day). No flexural (future scope). RHA 0/5/10% tabulated (study also mentions 15% RHA and granite fines but not in result tables). | Table 1 comp (N/mm2): 7d 0%/5%/10% = 25.3/29.33/13.33; 14d = 37.9/38.22/22.22. Table 3 split tensile: 7d = 1.27/1.41/0.84; 14d = 1.69/1.98/1.13. | 2021/14_Experimental_Investigation_on_Properties_of_Concrete_Enhanced_by_Replacement_of_Cement_with_Rice_Husk_Ash_as_an_Admixtur.pdf
2021 | 2021_03_citedTable4 | Cited RHA compressive-strength data compiled in Muleya et al. (2021) Table 4 | various (compiled by Muleya et al. 2021) | various (see mix_id / cited source) | various cited studies | Concrete (RHA cement replacement) | OPC+RHA | Obilade(2014) 0% |  |  | 0 |  |  | cited |  |  | 29.15 |  |  | tabulated (secondary compilation; curing age not stated) | Compressive strength from Table 4 of 2021_03 (compiled from listed references). | cited | SECONDARY/CITED data compiled in 2021_03 Table 4 - NOT measured in 2021_03. Curing age not stated in the compiled table (typical 28d; left blank rather than assumed). No mix proportions, w/c, or aggregates given. Density (kg/m3) values also reported in source but omitted (not a target output). Provided so cited datasets are captured; verify against original papers (see Cited_sources_to_fetch). | Table 4 (Muleya 2021): comp strength MPa at RHA 0/10/20/30% - Obilade(2014) 29.15/20.88/18.59/13.29; Al-Khalaf&Yousif(1984) 23.30/25.40/24.10/22.80; Ephraim(2012) -/22.00/20.00/19.00; Akeke(2013) -/22.00/20.00/19.00; Krishna(2017) 27.00/29.80/16.03/-; Krishna(2015) 39.00/40.50/-/32.50; Ahsan&Hossain(2018) 36.10/22.80/16.80/-. | 2021/03 (Table 4 - compiled literature values)
2021 | 2021_03_citedTable4 | Cited RHA compressive-strength data compiled in Muleya et al. (2021) Table 4 | various (compiled by Muleya et al. 2021) | various (see mix_id / cited source) | various cited studies | Concrete (RHA cement replacement) | OPC+RHA | Obilade(2014) 10% |  |  | 10 |  |  | cited |  |  | 20.88 |  |  | tabulated (secondary compilation; curing age not stated) | Compressive strength from Table 4 of 2021_03 (compiled from listed references). | cited | SECONDARY/CITED data compiled in 2021_03 Table 4 - NOT measured in 2021_03. Curing age not stated in the compiled table (typical 28d; left blank rather than assumed). No mix proportions, w/c, or aggregates given. Density (kg/m3) values also reported in source but omitted (not a target output). Provided so cited datasets are captured; verify against original papers (see Cited_sources_to_fetch). | Table 4 (Muleya 2021): comp strength MPa at RHA 0/10/20/30% - Obilade(2014) 29.15/20.88/18.59/13.29; Al-Khalaf&Yousif(1984) 23.30/25.40/24.10/22.80; Ephraim(2012) -/22.00/20.00/19.00; Akeke(2013) -/22.00/20.00/19.00; Krishna(2017) 27.00/29.80/16.03/-; Krishna(2015) 39.00/40.50/-/32.50; Ahsan&Hossain(2018) 36.10/22.80/16.80/-. | 2021/03 (Table 4 - compiled literature values)
2021 | 2021_03_citedTable4 | Cited RHA compressive-strength data compiled in Muleya et al. (2021) Table 4 | various (compiled by Muleya et al. 2021) | various (see mix_id / cited source) | various cited studies | Concrete (RHA cement replacement) | OPC+RHA | Obilade(2014) 20% |  |  | 20 |  |  | cited |  |  | 18.59 |  |  | tabulated (secondary compilation; curing age not stated) | Compressive strength from Table 4 of 2021_03 (compiled from listed references). | cited | SECONDARY/CITED data compiled in 2021_03 Table 4 - NOT measured in 2021_03. Curing age not stated in the compiled table (typical 28d; left blank rather than assumed). No mix proportions, w/c, or aggregates given. Density (kg/m3) values also reported in source but omitted (not a target output). Provided so cited datasets are captured; verify against original papers (see Cited_sources_to_fetch). | Table 4 (Muleya 2021): comp strength MPa at RHA 0/10/20/30% - Obilade(2014) 29.15/20.88/18.59/13.29; Al-Khalaf&Yousif(1984) 23.30/25.40/24.10/22.80; Ephraim(2012) -/22.00/20.00/19.00; Akeke(2013) -/22.00/20.00/19.00; Krishna(2017) 27.00/29.80/16.03/-; Krishna(2015) 39.00/40.50/-/32.50; Ahsan&Hossain(2018) 36.10/22.80/16.80/-. | 2021/03 (Table 4 - compiled literature values)
2021 | 2021_03_citedTable4 | Cited RHA compressive-strength data compiled in Muleya et al. (2021) Table 4 | various (compiled by Muleya et al. 2021) | various (see mix_id / cited source) | various cited studies | Concrete (RHA cement replacement) | OPC+RHA | Obilade(2014) 30% |  |  | 30 |  |  | cited |  |  | 13.29 |  |  | tabulated (secondary compilation; curing age not stated) | Compressive strength from Table 4 of 2021_03 (compiled from listed references). | cited | SECONDARY/CITED data compiled in 2021_03 Table 4 - NOT measured in 2021_03. Curing age not stated in the compiled table (typical 28d; left blank rather than assumed). No mix proportions, w/c, or aggregates given. Density (kg/m3) values also reported in source but omitted (not a target output). Provided so cited datasets are captured; verify against original papers (see Cited_sources_to_fetch). | Table 4 (Muleya 2021): comp strength MPa at RHA 0/10/20/30% - Obilade(2014) 29.15/20.88/18.59/13.29; Al-Khalaf&Yousif(1984) 23.30/25.40/24.10/22.80; Ephraim(2012) -/22.00/20.00/19.00; Akeke(2013) -/22.00/20.00/19.00; Krishna(2017) 27.00/29.80/16.03/-; Krishna(2015) 39.00/40.50/-/32.50; Ahsan&Hossain(2018) 36.10/22.80/16.80/-. | 2021/03 (Table 4 - compiled literature values)
2021 | 2021_03_citedTable4 | Cited RHA compressive-strength data compiled in Muleya et al. (2021) Table 4 | various (compiled by Muleya et al. 2021) | various (see mix_id / cited source) | various cited studies | Concrete (RHA cement replacement) | OPC+RHA | Al-Khalaf&Yousif(1984) 0% |  |  | 0 |  |  | cited |  |  | 23.3 |  |  | tabulated (secondary compilation; curing age not stated) | Compressive strength from Table 4 of 2021_03 (compiled from listed references). | cited | SECONDARY/CITED data compiled in 2021_03 Table 4 - NOT measured in 2021_03. Curing age not stated in the compiled table (typical 28d; left blank rather than assumed). No mix proportions, w/c, or aggregates given. Density (kg/m3) values also reported in source but omitted (not a target output). Provided so cited datasets are captured; verify against original papers (see Cited_sources_to_fetch). | Table 4 (Muleya 2021): comp strength MPa at RHA 0/10/20/30% - Obilade(2014) 29.15/20.88/18.59/13.29; Al-Khalaf&Yousif(1984) 23.30/25.40/24.10/22.80; Ephraim(2012) -/22.00/20.00/19.00; Akeke(2013) -/22.00/20.00/19.00; Krishna(2017) 27.00/29.80/16.03/-; Krishna(2015) 39.00/40.50/-/32.50; Ahsan&Hossain(2018) 36.10/22.80/16.80/-. | 2021/03 (Table 4 - compiled literature values)
2021 | 2021_03_citedTable4 | Cited RHA compressive-strength data compiled in Muleya et al. (2021) Table 4 | various (compiled by Muleya et al. 2021) | various (see mix_id / cited source) | various cited studies | Concrete (RHA cement replacement) | OPC+RHA | Al-Khalaf&Yousif(1984) 10% |  |  | 10 |  |  | cited |  |  | 25.4 |  |  | tabulated (secondary compilation; curing age not stated) | Compressive strength from Table 4 of 2021_03 (compiled from listed references). | cited | SECONDARY/CITED data compiled in 2021_03 Table 4 - NOT measured in 2021_03. Curing age not stated in the compiled table (typical 28d; left blank rather than assumed). No mix proportions, w/c, or aggregates given. Density (kg/m3) values also reported in source but omitted (not a target output). Provided so cited datasets are captured; verify against original papers (see Cited_sources_to_fetch). | Table 4 (Muleya 2021): comp strength MPa at RHA 0/10/20/30% - Obilade(2014) 29.15/20.88/18.59/13.29; Al-Khalaf&Yousif(1984) 23.30/25.40/24.10/22.80; Ephraim(2012) -/22.00/20.00/19.00; Akeke(2013) -/22.00/20.00/19.00; Krishna(2017) 27.00/29.80/16.03/-; Krishna(2015) 39.00/40.50/-/32.50; Ahsan&Hossain(2018) 36.10/22.80/16.80/-. | 2021/03 (Table 4 - compiled literature values)
2021 | 2021_03_citedTable4 | Cited RHA compressive-strength data compiled in Muleya et al. (2021) Table 4 | various (compiled by Muleya et al. 2021) | various (see mix_id / cited source) | various cited studies | Concrete (RHA cement replacement) | OPC+RHA | Al-Khalaf&Yousif(1984) 20% |  |  | 20 |  |  | cited |  |  | 24.1 |  |  | tabulated (secondary compilation; curing age not stated) | Compressive strength from Table 4 of 2021_03 (compiled from listed references). | cited | SECONDARY/CITED data compiled in 2021_03 Table 4 - NOT measured in 2021_03. Curing age not stated in the compiled table (typical 28d; left blank rather than assumed). No mix proportions, w/c, or aggregates given. Density (kg/m3) values also reported in source but omitted (not a target output). Provided so cited datasets are captured; verify against original papers (see Cited_sources_to_fetch). | Table 4 (Muleya 2021): comp strength MPa at RHA 0/10/20/30% - Obilade(2014) 29.15/20.88/18.59/13.29; Al-Khalaf&Yousif(1984) 23.30/25.40/24.10/22.80; Ephraim(2012) -/22.00/20.00/19.00; Akeke(2013) -/22.00/20.00/19.00; Krishna(2017) 27.00/29.80/16.03/-; Krishna(2015) 39.00/40.50/-/32.50; Ahsan&Hossain(2018) 36.10/22.80/16.80/-. | 2021/03 (Table 4 - compiled literature values)
2021 | 2021_03_citedTable4 | Cited RHA compressive-strength data compiled in Muleya et al. (2021) Table 4 | various (compiled by Muleya et al. 2021) | various (see mix_id / cited source) | various cited studies | Concrete (RHA cement replacement) | OPC+RHA | Al-Khalaf&Yousif(1984) 30% |  |  | 30 |  |  | cited |  |  | 22.8 |  |  | tabulated (secondary compilation; curing age not stated) | Compressive strength from Table 4 of 2021_03 (compiled from listed references). | cited | SECONDARY/CITED data compiled in 2021_03 Table 4 - NOT measured in 2021_03. Curing age not stated in the compiled table (typical 28d; left blank rather than assumed). No mix proportions, w/c, or aggregates given. Density (kg/m3) values also reported in source but omitted (not a target output). Provided so cited datasets are captured; verify against original papers (see Cited_sources_to_fetch). | Table 4 (Muleya 2021): comp strength MPa at RHA 0/10/20/30% - Obilade(2014) 29.15/20.88/18.59/13.29; Al-Khalaf&Yousif(1984) 23.30/25.40/24.10/22.80; Ephraim(2012) -/22.00/20.00/19.00; Akeke(2013) -/22.00/20.00/19.00; Krishna(2017) 27.00/29.80/16.03/-; Krishna(2015) 39.00/40.50/-/32.50; Ahsan&Hossain(2018) 36.10/22.80/16.80/-. | 2021/03 (Table 4 - compiled literature values)
2021 | 2021_03_citedTable4 | Cited RHA compressive-strength data compiled in Muleya et al. (2021) Table 4 | various (compiled by Muleya et al. 2021) | various (see mix_id / cited source) | various cited studies | Concrete (RHA cement replacement) | OPC+RHA | Ephraim(2012) 10% |  |  | 10 |  |  | cited |  |  | 22 |  |  | tabulated (secondary compilation; curing age not stated) | Compressive strength from Table 4 of 2021_03 (compiled from listed references). | cited | SECONDARY/CITED data compiled in 2021_03 Table 4 - NOT measured in 2021_03. Curing age not stated in the compiled table (typical 28d; left blank rather than assumed). No mix proportions, w/c, or aggregates given. Density (kg/m3) values also reported in source but omitted (not a target output). Provided so cited datasets are captured; verify against original papers (see Cited_sources_to_fetch). | Table 4 (Muleya 2021): comp strength MPa at RHA 0/10/20/30% - Obilade(2014) 29.15/20.88/18.59/13.29; Al-Khalaf&Yousif(1984) 23.30/25.40/24.10/22.80; Ephraim(2012) -/22.00/20.00/19.00; Akeke(2013) -/22.00/20.00/19.00; Krishna(2017) 27.00/29.80/16.03/-; Krishna(2015) 39.00/40.50/-/32.50; Ahsan&Hossain(2018) 36.10/22.80/16.80/-. | 2021/03 (Table 4 - compiled literature values)
2021 | 2021_03_citedTable4 | Cited RHA compressive-strength data compiled in Muleya et al. (2021) Table 4 | various (compiled by Muleya et al. 2021) | various (see mix_id / cited source) | various cited studies | Concrete (RHA cement replacement) | OPC+RHA | Ephraim(2012) 20% |  |  | 20 |  |  | cited |  |  | 20 |  |  | tabulated (secondary compilation; curing age not stated) | Compressive strength from Table 4 of 2021_03 (compiled from listed references). | cited | SECONDARY/CITED data compiled in 2021_03 Table 4 - NOT measured in 2021_03. Curing age not stated in the compiled table (typical 28d; left blank rather than assumed). No mix proportions, w/c, or aggregates given. Density (kg/m3) values also reported in source but omitted (not a target output). Provided so cited datasets are captured; verify against original papers (see Cited_sources_to_fetch). | Table 4 (Muleya 2021): comp strength MPa at RHA 0/10/20/30% - Obilade(2014) 29.15/20.88/18.59/13.29; Al-Khalaf&Yousif(1984) 23.30/25.40/24.10/22.80; Ephraim(2012) -/22.00/20.00/19.00; Akeke(2013) -/22.00/20.00/19.00; Krishna(2017) 27.00/29.80/16.03/-; Krishna(2015) 39.00/40.50/-/32.50; Ahsan&Hossain(2018) 36.10/22.80/16.80/-. | 2021/03 (Table 4 - compiled literature values)
2021 | 2021_03_citedTable4 | Cited RHA compressive-strength data compiled in Muleya et al. (2021) Table 4 | various (compiled by Muleya et al. 2021) | various (see mix_id / cited source) | various cited studies | Concrete (RHA cement replacement) | OPC+RHA | Ephraim(2012) 30% |  |  | 30 |  |  | cited |  |  | 19 |  |  | tabulated (secondary compilation; curing age not stated) | Compressive strength from Table 4 of 2021_03 (compiled from listed references). | cited | SECONDARY/CITED data compiled in 2021_03 Table 4 - NOT measured in 2021_03. Curing age not stated in the compiled table (typical 28d; left blank rather than assumed). No mix proportions, w/c, or aggregates given. Density (kg/m3) values also reported in source but omitted (not a target output). Provided so cited datasets are captured; verify against original papers (see Cited_sources_to_fetch). | Table 4 (Muleya 2021): comp strength MPa at RHA 0/10/20/30% - Obilade(2014) 29.15/20.88/18.59/13.29; Al-Khalaf&Yousif(1984) 23.30/25.40/24.10/22.80; Ephraim(2012) -/22.00/20.00/19.00; Akeke(2013) -/22.00/20.00/19.00; Krishna(2017) 27.00/29.80/16.03/-; Krishna(2015) 39.00/40.50/-/32.50; Ahsan&Hossain(2018) 36.10/22.80/16.80/-. | 2021/03 (Table 4 - compiled literature values)
2021 | 2021_03_citedTable4 | Cited RHA compressive-strength data compiled in Muleya et al. (2021) Table 4 | various (compiled by Muleya et al. 2021) | various (see mix_id / cited source) | various cited studies | Concrete (RHA cement replacement) | OPC+RHA | Akeke(2013) 10% |  |  | 10 |  |  | cited (density 2017 kg/m3) |  |  | 22 |  |  | tabulated (secondary compilation; curing age not stated) | Compressive strength from Table 4 of 2021_03 (compiled from listed references). | cited | SECONDARY/CITED data compiled in 2021_03 Table 4 - NOT measured in 2021_03. Curing age not stated in the compiled table (typical 28d; left blank rather than assumed). No mix proportions, w/c, or aggregates given. Density (kg/m3) values also reported in source but omitted (not a target output). Provided so cited datasets are captured; verify against original papers (see Cited_sources_to_fetch). | Table 4 (Muleya 2021): comp strength MPa at RHA 0/10/20/30% - Obilade(2014) 29.15/20.88/18.59/13.29; Al-Khalaf&Yousif(1984) 23.30/25.40/24.10/22.80; Ephraim(2012) -/22.00/20.00/19.00; Akeke(2013) -/22.00/20.00/19.00; Krishna(2017) 27.00/29.80/16.03/-; Krishna(2015) 39.00/40.50/-/32.50; Ahsan&Hossain(2018) 36.10/22.80/16.80/-. | 2021/03 (Table 4 - compiled literature values)
2021 | 2021_03_citedTable4 | Cited RHA compressive-strength data compiled in Muleya et al. (2021) Table 4 | various (compiled by Muleya et al. 2021) | various (see mix_id / cited source) | various cited studies | Concrete (RHA cement replacement) | OPC+RHA | Akeke(2013) 20% |  |  | 20 |  |  | cited (density 1950 kg/m3) |  |  | 20 |  |  | tabulated (secondary compilation; curing age not stated) | Compressive strength from Table 4 of 2021_03 (compiled from listed references). | cited | SECONDARY/CITED data compiled in 2021_03 Table 4 - NOT measured in 2021_03. Curing age not stated in the compiled table (typical 28d; left blank rather than assumed). No mix proportions, w/c, or aggregates given. Density (kg/m3) values also reported in source but omitted (not a target output). Provided so cited datasets are captured; verify against original papers (see Cited_sources_to_fetch). | Table 4 (Muleya 2021): comp strength MPa at RHA 0/10/20/30% - Obilade(2014) 29.15/20.88/18.59/13.29; Al-Khalaf&Yousif(1984) 23.30/25.40/24.10/22.80; Ephraim(2012) -/22.00/20.00/19.00; Akeke(2013) -/22.00/20.00/19.00; Krishna(2017) 27.00/29.80/16.03/-; Krishna(2015) 39.00/40.50/-/32.50; Ahsan&Hossain(2018) 36.10/22.80/16.80/-. | 2021/03 (Table 4 - compiled literature values)
2021 | 2021_03_citedTable4 | Cited RHA compressive-strength data compiled in Muleya et al. (2021) Table 4 | various (compiled by Muleya et al. 2021) | various (see mix_id / cited source) | various cited studies | Concrete (RHA cement replacement) | OPC+RHA | Akeke(2013) 30% |  |  | 30 |  |  | cited |  |  | 19 |  |  | tabulated (secondary compilation; curing age not stated) | Compressive strength from Table 4 of 2021_03 (compiled from listed references). | cited | SECONDARY/CITED data compiled in 2021_03 Table 4 - NOT measured in 2021_03. Curing age not stated in the compiled table (typical 28d; left blank rather than assumed). No mix proportions, w/c, or aggregates given. Density (kg/m3) values also reported in source but omitted (not a target output). Provided so cited datasets are captured; verify against original papers (see Cited_sources_to_fetch). | Table 4 (Muleya 2021): comp strength MPa at RHA 0/10/20/30% - Obilade(2014) 29.15/20.88/18.59/13.29; Al-Khalaf&Yousif(1984) 23.30/25.40/24.10/22.80; Ephraim(2012) -/22.00/20.00/19.00; Akeke(2013) -/22.00/20.00/19.00; Krishna(2017) 27.00/29.80/16.03/-; Krishna(2015) 39.00/40.50/-/32.50; Ahsan&Hossain(2018) 36.10/22.80/16.80/-. | 2021/03 (Table 4 - compiled literature values)
2021 | 2021_03_citedTable4 | Cited RHA compressive-strength data compiled in Muleya et al. (2021) Table 4 | various (compiled by Muleya et al. 2021) | various (see mix_id / cited source) | various cited studies | Concrete (RHA cement replacement) | OPC+RHA | Krishna(2017) 0% |  |  | 0 |  |  | cited |  |  | 27 |  |  | tabulated (secondary compilation; curing age not stated) | Compressive strength from Table 4 of 2021_03 (compiled from listed references). | cited | SECONDARY/CITED data compiled in 2021_03 Table 4 - NOT measured in 2021_03. Curing age not stated in the compiled table (typical 28d; left blank rather than assumed). No mix proportions, w/c, or aggregates given. Density (kg/m3) values also reported in source but omitted (not a target output). Provided so cited datasets are captured; verify against original papers (see Cited_sources_to_fetch). | Table 4 (Muleya 2021): comp strength MPa at RHA 0/10/20/30% - Obilade(2014) 29.15/20.88/18.59/13.29; Al-Khalaf&Yousif(1984) 23.30/25.40/24.10/22.80; Ephraim(2012) -/22.00/20.00/19.00; Akeke(2013) -/22.00/20.00/19.00; Krishna(2017) 27.00/29.80/16.03/-; Krishna(2015) 39.00/40.50/-/32.50; Ahsan&Hossain(2018) 36.10/22.80/16.80/-. | 2021/03 (Table 4 - compiled literature values)
2021 | 2021_03_citedTable4 | Cited RHA compressive-strength data compiled in Muleya et al. (2021) Table 4 | various (compiled by Muleya et al. 2021) | various (see mix_id / cited source) | various cited studies | Concrete (RHA cement replacement) | OPC+RHA | Krishna(2017) 10% |  |  | 10 |  |  | cited |  |  | 29.8 |  |  | tabulated (secondary compilation; curing age not stated) | Compressive strength from Table 4 of 2021_03 (compiled from listed references). | cited | SECONDARY/CITED data compiled in 2021_03 Table 4 - NOT measured in 2021_03. Curing age not stated in the compiled table (typical 28d; left blank rather than assumed). No mix proportions, w/c, or aggregates given. Density (kg/m3) values also reported in source but omitted (not a target output). Provided so cited datasets are captured; verify against original papers (see Cited_sources_to_fetch). | Table 4 (Muleya 2021): comp strength MPa at RHA 0/10/20/30% - Obilade(2014) 29.15/20.88/18.59/13.29; Al-Khalaf&Yousif(1984) 23.30/25.40/24.10/22.80; Ephraim(2012) -/22.00/20.00/19.00; Akeke(2013) -/22.00/20.00/19.00; Krishna(2017) 27.00/29.80/16.03/-; Krishna(2015) 39.00/40.50/-/32.50; Ahsan&Hossain(2018) 36.10/22.80/16.80/-. | 2021/03 (Table 4 - compiled literature values)
2021 | 2021_03_citedTable4 | Cited RHA compressive-strength data compiled in Muleya et al. (2021) Table 4 | various (compiled by Muleya et al. 2021) | various (see mix_id / cited source) | various cited studies | Concrete (RHA cement replacement) | OPC+RHA | Krishna(2017) 20% |  |  | 20 |  |  | cited |  |  | 16.03 |  |  | tabulated (secondary compilation; curing age not stated) | Compressive strength from Table 4 of 2021_03 (compiled from listed references). | cited | SECONDARY/CITED data compiled in 2021_03 Table 4 - NOT measured in 2021_03. Curing age not stated in the compiled table (typical 28d; left blank rather than assumed). No mix proportions, w/c, or aggregates given. Density (kg/m3) values also reported in source but omitted (not a target output). Provided so cited datasets are captured; verify against original papers (see Cited_sources_to_fetch). | Table 4 (Muleya 2021): comp strength MPa at RHA 0/10/20/30% - Obilade(2014) 29.15/20.88/18.59/13.29; Al-Khalaf&Yousif(1984) 23.30/25.40/24.10/22.80; Ephraim(2012) -/22.00/20.00/19.00; Akeke(2013) -/22.00/20.00/19.00; Krishna(2017) 27.00/29.80/16.03/-; Krishna(2015) 39.00/40.50/-/32.50; Ahsan&Hossain(2018) 36.10/22.80/16.80/-. | 2021/03 (Table 4 - compiled literature values)
2021 | 2021_03_citedTable4 | Cited RHA compressive-strength data compiled in Muleya et al. (2021) Table 4 | various (compiled by Muleya et al. 2021) | various (see mix_id / cited source) | various cited studies | Concrete (RHA cement replacement) | OPC+RHA | Krishna(2015) 0% |  |  | 0 |  |  | cited |  |  | 39 |  |  | tabulated (secondary compilation; curing age not stated) | Compressive strength from Table 4 of 2021_03 (compiled from listed references). | cited | SECONDARY/CITED data compiled in 2021_03 Table 4 - NOT measured in 2021_03. Curing age not stated in the compiled table (typical 28d; left blank rather than assumed). No mix proportions, w/c, or aggregates given. Density (kg/m3) values also reported in source but omitted (not a target output). Provided so cited datasets are captured; verify against original papers (see Cited_sources_to_fetch). | Table 4 (Muleya 2021): comp strength MPa at RHA 0/10/20/30% - Obilade(2014) 29.15/20.88/18.59/13.29; Al-Khalaf&Yousif(1984) 23.30/25.40/24.10/22.80; Ephraim(2012) -/22.00/20.00/19.00; Akeke(2013) -/22.00/20.00/19.00; Krishna(2017) 27.00/29.80/16.03/-; Krishna(2015) 39.00/40.50/-/32.50; Ahsan&Hossain(2018) 36.10/22.80/16.80/-. | 2021/03 (Table 4 - compiled literature values)
2021 | 2021_03_citedTable4 | Cited RHA compressive-strength data compiled in Muleya et al. (2021) Table 4 | various (compiled by Muleya et al. 2021) | various (see mix_id / cited source) | various cited studies | Concrete (RHA cement replacement) | OPC+RHA | Krishna(2015) 10% |  |  | 10 |  |  | cited |  |  | 40.5 |  |  | tabulated (secondary compilation; curing age not stated) | Compressive strength from Table 4 of 2021_03 (compiled from listed references). | cited | SECONDARY/CITED data compiled in 2021_03 Table 4 - NOT measured in 2021_03. Curing age not stated in the compiled table (typical 28d; left blank rather than assumed). No mix proportions, w/c, or aggregates given. Density (kg/m3) values also reported in source but omitted (not a target output). Provided so cited datasets are captured; verify against original papers (see Cited_sources_to_fetch). | Table 4 (Muleya 2021): comp strength MPa at RHA 0/10/20/30% - Obilade(2014) 29.15/20.88/18.59/13.29; Al-Khalaf&Yousif(1984) 23.30/25.40/24.10/22.80; Ephraim(2012) -/22.00/20.00/19.00; Akeke(2013) -/22.00/20.00/19.00; Krishna(2017) 27.00/29.80/16.03/-; Krishna(2015) 39.00/40.50/-/32.50; Ahsan&Hossain(2018) 36.10/22.80/16.80/-. | 2021/03 (Table 4 - compiled literature values)
2021 | 2021_03_citedTable4 | Cited RHA compressive-strength data compiled in Muleya et al. (2021) Table 4 | various (compiled by Muleya et al. 2021) | various (see mix_id / cited source) | various cited studies | Concrete (RHA cement replacement) | OPC+RHA | Krishna(2015) 30% |  |  | 30 |  |  | cited |  |  | 32.5 |  |  | tabulated (secondary compilation; curing age not stated) | Compressive strength from Table 4 of 2021_03 (compiled from listed references). | cited | SECONDARY/CITED data compiled in 2021_03 Table 4 - NOT measured in 2021_03. Curing age not stated in the compiled table (typical 28d; left blank rather than assumed). No mix proportions, w/c, or aggregates given. Density (kg/m3) values also reported in source but omitted (not a target output). Provided so cited datasets are captured; verify against original papers (see Cited_sources_to_fetch). | Table 4 (Muleya 2021): comp strength MPa at RHA 0/10/20/30% - Obilade(2014) 29.15/20.88/18.59/13.29; Al-Khalaf&Yousif(1984) 23.30/25.40/24.10/22.80; Ephraim(2012) -/22.00/20.00/19.00; Akeke(2013) -/22.00/20.00/19.00; Krishna(2017) 27.00/29.80/16.03/-; Krishna(2015) 39.00/40.50/-/32.50; Ahsan&Hossain(2018) 36.10/22.80/16.80/-. | 2021/03 (Table 4 - compiled literature values)
2021 | 2021_03_citedTable4 | Cited RHA compressive-strength data compiled in Muleya et al. (2021) Table 4 | various (compiled by Muleya et al. 2021) | various (see mix_id / cited source) | various cited studies | Concrete (RHA cement replacement) | OPC+RHA | Ahsan&Hossain(2018) 0% |  |  | 0 |  |  | cited |  |  | 36.1 |  |  | tabulated (secondary compilation; curing age not stated) | Compressive strength from Table 4 of 2021_03 (compiled from listed references). | cited | SECONDARY/CITED data compiled in 2021_03 Table 4 - NOT measured in 2021_03. Curing age not stated in the compiled table (typical 28d; left blank rather than assumed). No mix proportions, w/c, or aggregates given. Density (kg/m3) values also reported in source but omitted (not a target output). Provided so cited datasets are captured; verify against original papers (see Cited_sources_to_fetch). | Table 4 (Muleya 2021): comp strength MPa at RHA 0/10/20/30% - Obilade(2014) 29.15/20.88/18.59/13.29; Al-Khalaf&Yousif(1984) 23.30/25.40/24.10/22.80; Ephraim(2012) -/22.00/20.00/19.00; Akeke(2013) -/22.00/20.00/19.00; Krishna(2017) 27.00/29.80/16.03/-; Krishna(2015) 39.00/40.50/-/32.50; Ahsan&Hossain(2018) 36.10/22.80/16.80/-. | 2021/03 (Table 4 - compiled literature values)
2021 | 2021_03_citedTable4 | Cited RHA compressive-strength data compiled in Muleya et al. (2021) Table 4 | various (compiled by Muleya et al. 2021) | various (see mix_id / cited source) | various cited studies | Concrete (RHA cement replacement) | OPC+RHA | Ahsan&Hossain(2018) 10% |  |  | 10 |  |  | cited (density 2323 kg/m3) |  |  | 22.8 |  |  | tabulated (secondary compilation; curing age not stated) | Compressive strength from Table 4 of 2021_03 (compiled from listed references). | cited | SECONDARY/CITED data compiled in 2021_03 Table 4 - NOT measured in 2021_03. Curing age not stated in the compiled table (typical 28d; left blank rather than assumed). No mix proportions, w/c, or aggregates given. Density (kg/m3) values also reported in source but omitted (not a target output). Provided so cited datasets are captured; verify against original papers (see Cited_sources_to_fetch). | Table 4 (Muleya 2021): comp strength MPa at RHA 0/10/20/30% - Obilade(2014) 29.15/20.88/18.59/13.29; Al-Khalaf&Yousif(1984) 23.30/25.40/24.10/22.80; Ephraim(2012) -/22.00/20.00/19.00; Akeke(2013) -/22.00/20.00/19.00; Krishna(2017) 27.00/29.80/16.03/-; Krishna(2015) 39.00/40.50/-/32.50; Ahsan&Hossain(2018) 36.10/22.80/16.80/-. | 2021/03 (Table 4 - compiled literature values)
2021 | 2021_03_citedTable4 | Cited RHA compressive-strength data compiled in Muleya et al. (2021) Table 4 | various (compiled by Muleya et al. 2021) | various (see mix_id / cited source) | various cited studies | Concrete (RHA cement replacement) | OPC+RHA | Ahsan&Hossain(2018) 20% |  |  | 20 |  |  | cited |  |  | 16.8 |  |  | tabulated (secondary compilation; curing age not stated) | Compressive strength from Table 4 of 2021_03 (compiled from listed references). | cited | SECONDARY/CITED data compiled in 2021_03 Table 4 - NOT measured in 2021_03. Curing age not stated in the compiled table (typical 28d; left blank rather than assumed). No mix proportions, w/c, or aggregates given. Density (kg/m3) values also reported in source but omitted (not a target output). Provided so cited datasets are captured; verify against original papers (see Cited_sources_to_fetch). | Table 4 (Muleya 2021): comp strength MPa at RHA 0/10/20/30% - Obilade(2014) 29.15/20.88/18.59/13.29; Al-Khalaf&Yousif(1984) 23.30/25.40/24.10/22.80; Ephraim(2012) -/22.00/20.00/19.00; Akeke(2013) -/22.00/20.00/19.00; Krishna(2017) 27.00/29.80/16.03/-; Krishna(2015) 39.00/40.50/-/32.50; Ahsan&Hossain(2018) 36.10/22.80/16.80/-. | 2021/03 (Table 4 - compiled literature values)
2022 | 2022_03 | Rice Husk Ash (RHA) Based Concrete: Workability and Compressive Strength with Different Dosages and Curing Ages | Wagan, Memon A.H., Memon N.A., Memon F.T., Lashari | Pakistan (Nawabshah; QUEST) | Local rice mill, Nawabshah, Pakistan; husk burnt in lab at low temperature (~200C, likely incomplete combustion) | Concrete (mix 1:2:4 by weight), no admixture | OPC+RHA | B-1 (0% RHA) |  |  | 0 |  |  | none (1:2:4) | 0.5 | 1 | 22.13 |  |  | Compressive strength tabulated at 1/3/7/28 days (Table 4); no flexural or split tensile tested | Comp MPa verbatim from Table 4. Mix proportions given only as ratio 1:2:4 with w/c=0.5 (no kg/m3 reported) -> cement/agg kg/m3 left blank. | primary | OPC reduced by weight of binder equal to RHA percentage. 7 batches B-1..B-7 at RHA 0/5/10/15/20/25/30%. w/c fixed 0.5. kg/m3 not reported. Note: 7-day comp values are lower than 3-day in the source table (reported as-is). RHA burnt at low temp (~200C) so reduced pozzolanic activity; strengths decline markedly beyond 10%. | Table 4 Average Compressive Strength (MPa). 1d: 0%22.13,5%23.07,10%23.00,15%20.27,20%17.27,25%15.60,30%15.27. 3d: 24.43,24.40,21.13,19.23,15.80,14.73,12.20. 7d: 20.67,20.60,20.53,17.97,16.43,14.53,13.87. 28d: 24.63,24.30,24.47,21.07,15.33,14.10,13.33. Table 3 slump and Table 1 RHA properties. | 2022/03_Rice_Husk_Ash_RHA_Based_Concrete_Workability_and_Compressive_Strength_with_Different_Dosages_and_Curing_Ages.pdf
2022 | 2022_03 | Rice Husk Ash (RHA) Based Concrete: Workability and Compressive Strength with Different Dosages and Curing Ages | Wagan, Memon A.H., Memon N.A., Memon F.T., Lashari | Pakistan (Nawabshah; QUEST) | Local rice mill, Nawabshah, Pakistan; husk burnt in lab at low temperature (~200C, likely incomplete combustion) | Concrete (mix 1:2:4 by weight), no admixture | OPC+RHA | B-1 (0% RHA) |  |  | 0 |  |  | none (1:2:4) | 0.5 | 3 | 24.43 |  |  | Compressive strength tabulated at 1/3/7/28 days (Table 4); no flexural or split tensile tested | Comp MPa verbatim from Table 4. Mix proportions given only as ratio 1:2:4 with w/c=0.5 (no kg/m3 reported) -> cement/agg kg/m3 left blank. | primary | OPC reduced by weight of binder equal to RHA percentage. 7 batches B-1..B-7 at RHA 0/5/10/15/20/25/30%. w/c fixed 0.5. kg/m3 not reported. Note: 7-day comp values are lower than 3-day in the source table (reported as-is). RHA burnt at low temp (~200C) so reduced pozzolanic activity; strengths decline markedly beyond 10%. | Table 4 Average Compressive Strength (MPa). 1d: 0%22.13,5%23.07,10%23.00,15%20.27,20%17.27,25%15.60,30%15.27. 3d: 24.43,24.40,21.13,19.23,15.80,14.73,12.20. 7d: 20.67,20.60,20.53,17.97,16.43,14.53,13.87. 28d: 24.63,24.30,24.47,21.07,15.33,14.10,13.33. Table 3 slump and Table 1 RHA properties. | 2022/03_Rice_Husk_Ash_RHA_Based_Concrete_Workability_and_Compressive_Strength_with_Different_Dosages_and_Curing_Ages.pdf
2022 | 2022_03 | Rice Husk Ash (RHA) Based Concrete: Workability and Compressive Strength with Different Dosages and Curing Ages | Wagan, Memon A.H., Memon N.A., Memon F.T., Lashari | Pakistan (Nawabshah; QUEST) | Local rice mill, Nawabshah, Pakistan; husk burnt in lab at low temperature (~200C, likely incomplete combustion) | Concrete (mix 1:2:4 by weight), no admixture | OPC+RHA | B-1 (0% RHA) |  |  | 0 |  |  | none (1:2:4) | 0.5 | 7 | 20.67 |  |  | Compressive strength tabulated at 1/3/7/28 days (Table 4); no flexural or split tensile tested | Comp MPa verbatim from Table 4. Mix proportions given only as ratio 1:2:4 with w/c=0.5 (no kg/m3 reported) -> cement/agg kg/m3 left blank. | primary | OPC reduced by weight of binder equal to RHA percentage. 7 batches B-1..B-7 at RHA 0/5/10/15/20/25/30%. w/c fixed 0.5. kg/m3 not reported. Note: 7-day comp values are lower than 3-day in the source table (reported as-is). RHA burnt at low temp (~200C) so reduced pozzolanic activity; strengths decline markedly beyond 10%. | Table 4 Average Compressive Strength (MPa). 1d: 0%22.13,5%23.07,10%23.00,15%20.27,20%17.27,25%15.60,30%15.27. 3d: 24.43,24.40,21.13,19.23,15.80,14.73,12.20. 7d: 20.67,20.60,20.53,17.97,16.43,14.53,13.87. 28d: 24.63,24.30,24.47,21.07,15.33,14.10,13.33. Table 3 slump and Table 1 RHA properties. | 2022/03_Rice_Husk_Ash_RHA_Based_Concrete_Workability_and_Compressive_Strength_with_Different_Dosages_and_Curing_Ages.pdf
2022 | 2022_03 | Rice Husk Ash (RHA) Based Concrete: Workability and Compressive Strength with Different Dosages and Curing Ages | Wagan, Memon A.H., Memon N.A., Memon F.T., Lashari | Pakistan (Nawabshah; QUEST) | Local rice mill, Nawabshah, Pakistan; husk burnt in lab at low temperature (~200C, likely incomplete combustion) | Concrete (mix 1:2:4 by weight), no admixture | OPC+RHA | B-1 (0% RHA) |  |  | 0 |  |  | none (1:2:4) | 0.5 | 28 | 24.63 |  |  | Compressive strength tabulated at 1/3/7/28 days (Table 4); no flexural or split tensile tested | Comp MPa verbatim from Table 4. Mix proportions given only as ratio 1:2:4 with w/c=0.5 (no kg/m3 reported) -> cement/agg kg/m3 left blank. | primary | OPC reduced by weight of binder equal to RHA percentage. 7 batches B-1..B-7 at RHA 0/5/10/15/20/25/30%. w/c fixed 0.5. kg/m3 not reported. Note: 7-day comp values are lower than 3-day in the source table (reported as-is). RHA burnt at low temp (~200C) so reduced pozzolanic activity; strengths decline markedly beyond 10%. | Table 4 Average Compressive Strength (MPa). 1d: 0%22.13,5%23.07,10%23.00,15%20.27,20%17.27,25%15.60,30%15.27. 3d: 24.43,24.40,21.13,19.23,15.80,14.73,12.20. 7d: 20.67,20.60,20.53,17.97,16.43,14.53,13.87. 28d: 24.63,24.30,24.47,21.07,15.33,14.10,13.33. Table 3 slump and Table 1 RHA properties. | 2022/03_Rice_Husk_Ash_RHA_Based_Concrete_Workability_and_Compressive_Strength_with_Different_Dosages_and_Curing_Ages.pdf
2022 | 2022_03 | Rice Husk Ash (RHA) Based Concrete: Workability and Compressive Strength with Different Dosages and Curing Ages | Wagan, Memon A.H., Memon N.A., Memon F.T., Lashari | Pakistan (Nawabshah; QUEST) | Local rice mill, Nawabshah, Pakistan; husk burnt in lab at low temperature (~200C, likely incomplete combustion) | Concrete (mix 1:2:4 by weight), no admixture | OPC+RHA | B-2 (5% RHA) |  |  | 5 |  |  | none (1:2:4) | 0.5 | 1 | 23.07 |  |  | Compressive strength tabulated at 1/3/7/28 days (Table 4); no flexural or split tensile tested | Comp MPa verbatim from Table 4. Mix proportions given only as ratio 1:2:4 with w/c=0.5 (no kg/m3 reported) -> cement/agg kg/m3 left blank. | primary | OPC reduced by weight of binder equal to RHA percentage. 7 batches B-1..B-7 at RHA 0/5/10/15/20/25/30%. w/c fixed 0.5. kg/m3 not reported. Note: 7-day comp values are lower than 3-day in the source table (reported as-is). RHA burnt at low temp (~200C) so reduced pozzolanic activity; strengths decline markedly beyond 10%. | Table 4 Average Compressive Strength (MPa). 1d: 0%22.13,5%23.07,10%23.00,15%20.27,20%17.27,25%15.60,30%15.27. 3d: 24.43,24.40,21.13,19.23,15.80,14.73,12.20. 7d: 20.67,20.60,20.53,17.97,16.43,14.53,13.87. 28d: 24.63,24.30,24.47,21.07,15.33,14.10,13.33. Table 3 slump and Table 1 RHA properties. | 2022/03_Rice_Husk_Ash_RHA_Based_Concrete_Workability_and_Compressive_Strength_with_Different_Dosages_and_Curing_Ages.pdf
2022 | 2022_03 | Rice Husk Ash (RHA) Based Concrete: Workability and Compressive Strength with Different Dosages and Curing Ages | Wagan, Memon A.H., Memon N.A., Memon F.T., Lashari | Pakistan (Nawabshah; QUEST) | Local rice mill, Nawabshah, Pakistan; husk burnt in lab at low temperature (~200C, likely incomplete combustion) | Concrete (mix 1:2:4 by weight), no admixture | OPC+RHA | B-2 (5% RHA) |  |  | 5 |  |  | none (1:2:4) | 0.5 | 3 | 24.4 |  |  | Compressive strength tabulated at 1/3/7/28 days (Table 4); no flexural or split tensile tested | Comp MPa verbatim from Table 4. Mix proportions given only as ratio 1:2:4 with w/c=0.5 (no kg/m3 reported) -> cement/agg kg/m3 left blank. | primary | OPC reduced by weight of binder equal to RHA percentage. 7 batches B-1..B-7 at RHA 0/5/10/15/20/25/30%. w/c fixed 0.5. kg/m3 not reported. Note: 7-day comp values are lower than 3-day in the source table (reported as-is). RHA burnt at low temp (~200C) so reduced pozzolanic activity; strengths decline markedly beyond 10%. | Table 4 Average Compressive Strength (MPa). 1d: 0%22.13,5%23.07,10%23.00,15%20.27,20%17.27,25%15.60,30%15.27. 3d: 24.43,24.40,21.13,19.23,15.80,14.73,12.20. 7d: 20.67,20.60,20.53,17.97,16.43,14.53,13.87. 28d: 24.63,24.30,24.47,21.07,15.33,14.10,13.33. Table 3 slump and Table 1 RHA properties. | 2022/03_Rice_Husk_Ash_RHA_Based_Concrete_Workability_and_Compressive_Strength_with_Different_Dosages_and_Curing_Ages.pdf
2022 | 2022_03 | Rice Husk Ash (RHA) Based Concrete: Workability and Compressive Strength with Different Dosages and Curing Ages | Wagan, Memon A.H., Memon N.A., Memon F.T., Lashari | Pakistan (Nawabshah; QUEST) | Local rice mill, Nawabshah, Pakistan; husk burnt in lab at low temperature (~200C, likely incomplete combustion) | Concrete (mix 1:2:4 by weight), no admixture | OPC+RHA | B-2 (5% RHA) |  |  | 5 |  |  | none (1:2:4) | 0.5 | 7 | 20.6 |  |  | Compressive strength tabulated at 1/3/7/28 days (Table 4); no flexural or split tensile tested | Comp MPa verbatim from Table 4. Mix proportions given only as ratio 1:2:4 with w/c=0.5 (no kg/m3 reported) -> cement/agg kg/m3 left blank. | primary | OPC reduced by weight of binder equal to RHA percentage. 7 batches B-1..B-7 at RHA 0/5/10/15/20/25/30%. w/c fixed 0.5. kg/m3 not reported. Note: 7-day comp values are lower than 3-day in the source table (reported as-is). RHA burnt at low temp (~200C) so reduced pozzolanic activity; strengths decline markedly beyond 10%. | Table 4 Average Compressive Strength (MPa). 1d: 0%22.13,5%23.07,10%23.00,15%20.27,20%17.27,25%15.60,30%15.27. 3d: 24.43,24.40,21.13,19.23,15.80,14.73,12.20. 7d: 20.67,20.60,20.53,17.97,16.43,14.53,13.87. 28d: 24.63,24.30,24.47,21.07,15.33,14.10,13.33. Table 3 slump and Table 1 RHA properties. | 2022/03_Rice_Husk_Ash_RHA_Based_Concrete_Workability_and_Compressive_Strength_with_Different_Dosages_and_Curing_Ages.pdf
2022 | 2022_03 | Rice Husk Ash (RHA) Based Concrete: Workability and Compressive Strength with Different Dosages and Curing Ages | Wagan, Memon A.H., Memon N.A., Memon F.T., Lashari | Pakistan (Nawabshah; QUEST) | Local rice mill, Nawabshah, Pakistan; husk burnt in lab at low temperature (~200C, likely incomplete combustion) | Concrete (mix 1:2:4 by weight), no admixture | OPC+RHA | B-2 (5% RHA) |  |  | 5 |  |  | none (1:2:4) | 0.5 | 28 | 24.3 |  |  | Compressive strength tabulated at 1/3/7/28 days (Table 4); no flexural or split tensile tested | Comp MPa verbatim from Table 4. Mix proportions given only as ratio 1:2:4 with w/c=0.5 (no kg/m3 reported) -> cement/agg kg/m3 left blank. | primary | OPC reduced by weight of binder equal to RHA percentage. 7 batches B-1..B-7 at RHA 0/5/10/15/20/25/30%. w/c fixed 0.5. kg/m3 not reported. Note: 7-day comp values are lower than 3-day in the source table (reported as-is). RHA burnt at low temp (~200C) so reduced pozzolanic activity; strengths decline markedly beyond 10%. | Table 4 Average Compressive Strength (MPa). 1d: 0%22.13,5%23.07,10%23.00,15%20.27,20%17.27,25%15.60,30%15.27. 3d: 24.43,24.40,21.13,19.23,15.80,14.73,12.20. 7d: 20.67,20.60,20.53,17.97,16.43,14.53,13.87. 28d: 24.63,24.30,24.47,21.07,15.33,14.10,13.33. Table 3 slump and Table 1 RHA properties. | 2022/03_Rice_Husk_Ash_RHA_Based_Concrete_Workability_and_Compressive_Strength_with_Different_Dosages_and_Curing_Ages.pdf
2022 | 2022_03 | Rice Husk Ash (RHA) Based Concrete: Workability and Compressive Strength with Different Dosages and Curing Ages | Wagan, Memon A.H., Memon N.A., Memon F.T., Lashari | Pakistan (Nawabshah; QUEST) | Local rice mill, Nawabshah, Pakistan; husk burnt in lab at low temperature (~200C, likely incomplete combustion) | Concrete (mix 1:2:4 by weight), no admixture | OPC+RHA | B-3 (10% RHA) |  |  | 10 |  |  | none (1:2:4) | 0.5 | 1 | 23 |  |  | Compressive strength tabulated at 1/3/7/28 days (Table 4); no flexural or split tensile tested | Comp MPa verbatim from Table 4. Mix proportions given only as ratio 1:2:4 with w/c=0.5 (no kg/m3 reported) -> cement/agg kg/m3 left blank. | primary | OPC reduced by weight of binder equal to RHA percentage. 7 batches B-1..B-7 at RHA 0/5/10/15/20/25/30%. w/c fixed 0.5. kg/m3 not reported. Note: 7-day comp values are lower than 3-day in the source table (reported as-is). RHA burnt at low temp (~200C) so reduced pozzolanic activity; strengths decline markedly beyond 10%. | Table 4 Average Compressive Strength (MPa). 1d: 0%22.13,5%23.07,10%23.00,15%20.27,20%17.27,25%15.60,30%15.27. 3d: 24.43,24.40,21.13,19.23,15.80,14.73,12.20. 7d: 20.67,20.60,20.53,17.97,16.43,14.53,13.87. 28d: 24.63,24.30,24.47,21.07,15.33,14.10,13.33. Table 3 slump and Table 1 RHA properties. | 2022/03_Rice_Husk_Ash_RHA_Based_Concrete_Workability_and_Compressive_Strength_with_Different_Dosages_and_Curing_Ages.pdf
2022 | 2022_03 | Rice Husk Ash (RHA) Based Concrete: Workability and Compressive Strength with Different Dosages and Curing Ages | Wagan, Memon A.H., Memon N.A., Memon F.T., Lashari | Pakistan (Nawabshah; QUEST) | Local rice mill, Nawabshah, Pakistan; husk burnt in lab at low temperature (~200C, likely incomplete combustion) | Concrete (mix 1:2:4 by weight), no admixture | OPC+RHA | B-3 (10% RHA) |  |  | 10 |  |  | none (1:2:4) | 0.5 | 3 | 21.13 |  |  | Compressive strength tabulated at 1/3/7/28 days (Table 4); no flexural or split tensile tested | Comp MPa verbatim from Table 4. Mix proportions given only as ratio 1:2:4 with w/c=0.5 (no kg/m3 reported) -> cement/agg kg/m3 left blank. | primary | OPC reduced by weight of binder equal to RHA percentage. 7 batches B-1..B-7 at RHA 0/5/10/15/20/25/30%. w/c fixed 0.5. kg/m3 not reported. Note: 7-day comp values are lower than 3-day in the source table (reported as-is). RHA burnt at low temp (~200C) so reduced pozzolanic activity; strengths decline markedly beyond 10%. | Table 4 Average Compressive Strength (MPa). 1d: 0%22.13,5%23.07,10%23.00,15%20.27,20%17.27,25%15.60,30%15.27. 3d: 24.43,24.40,21.13,19.23,15.80,14.73,12.20. 7d: 20.67,20.60,20.53,17.97,16.43,14.53,13.87. 28d: 24.63,24.30,24.47,21.07,15.33,14.10,13.33. Table 3 slump and Table 1 RHA properties. | 2022/03_Rice_Husk_Ash_RHA_Based_Concrete_Workability_and_Compressive_Strength_with_Different_Dosages_and_Curing_Ages.pdf
2022 | 2022_03 | Rice Husk Ash (RHA) Based Concrete: Workability and Compressive Strength with Different Dosages and Curing Ages | Wagan, Memon A.H., Memon N.A., Memon F.T., Lashari | Pakistan (Nawabshah; QUEST) | Local rice mill, Nawabshah, Pakistan; husk burnt in lab at low temperature (~200C, likely incomplete combustion) | Concrete (mix 1:2:4 by weight), no admixture | OPC+RHA | B-3 (10% RHA) |  |  | 10 |  |  | none (1:2:4) | 0.5 | 7 | 20.53 |  |  | Compressive strength tabulated at 1/3/7/28 days (Table 4); no flexural or split tensile tested | Comp MPa verbatim from Table 4. Mix proportions given only as ratio 1:2:4 with w/c=0.5 (no kg/m3 reported) -> cement/agg kg/m3 left blank. | primary | OPC reduced by weight of binder equal to RHA percentage. 7 batches B-1..B-7 at RHA 0/5/10/15/20/25/30%. w/c fixed 0.5. kg/m3 not reported. Note: 7-day comp values are lower than 3-day in the source table (reported as-is). RHA burnt at low temp (~200C) so reduced pozzolanic activity; strengths decline markedly beyond 10%. | Table 4 Average Compressive Strength (MPa). 1d: 0%22.13,5%23.07,10%23.00,15%20.27,20%17.27,25%15.60,30%15.27. 3d: 24.43,24.40,21.13,19.23,15.80,14.73,12.20. 7d: 20.67,20.60,20.53,17.97,16.43,14.53,13.87. 28d: 24.63,24.30,24.47,21.07,15.33,14.10,13.33. Table 3 slump and Table 1 RHA properties. | 2022/03_Rice_Husk_Ash_RHA_Based_Concrete_Workability_and_Compressive_Strength_with_Different_Dosages_and_Curing_Ages.pdf
2022 | 2022_03 | Rice Husk Ash (RHA) Based Concrete: Workability and Compressive Strength with Different Dosages and Curing Ages | Wagan, Memon A.H., Memon N.A., Memon F.T., Lashari | Pakistan (Nawabshah; QUEST) | Local rice mill, Nawabshah, Pakistan; husk burnt in lab at low temperature (~200C, likely incomplete combustion) | Concrete (mix 1:2:4 by weight), no admixture | OPC+RHA | B-3 (10% RHA) |  |  | 10 |  |  | none (1:2:4) | 0.5 | 28 | 24.47 |  |  | Compressive strength tabulated at 1/3/7/28 days (Table 4); no flexural or split tensile tested | Comp MPa verbatim from Table 4. Mix proportions given only as ratio 1:2:4 with w/c=0.5 (no kg/m3 reported) -> cement/agg kg/m3 left blank. | primary | OPC reduced by weight of binder equal to RHA percentage. 7 batches B-1..B-7 at RHA 0/5/10/15/20/25/30%. w/c fixed 0.5. kg/m3 not reported. Note: 7-day comp values are lower than 3-day in the source table (reported as-is). RHA burnt at low temp (~200C) so reduced pozzolanic activity; strengths decline markedly beyond 10%. | Table 4 Average Compressive Strength (MPa). 1d: 0%22.13,5%23.07,10%23.00,15%20.27,20%17.27,25%15.60,30%15.27. 3d: 24.43,24.40,21.13,19.23,15.80,14.73,12.20. 7d: 20.67,20.60,20.53,17.97,16.43,14.53,13.87. 28d: 24.63,24.30,24.47,21.07,15.33,14.10,13.33. Table 3 slump and Table 1 RHA properties. | 2022/03_Rice_Husk_Ash_RHA_Based_Concrete_Workability_and_Compressive_Strength_with_Different_Dosages_and_Curing_Ages.pdf
2022 | 2022_03 | Rice Husk Ash (RHA) Based Concrete: Workability and Compressive Strength with Different Dosages and Curing Ages | Wagan, Memon A.H., Memon N.A., Memon F.T., Lashari | Pakistan (Nawabshah; QUEST) | Local rice mill, Nawabshah, Pakistan; husk burnt in lab at low temperature (~200C, likely incomplete combustion) | Concrete (mix 1:2:4 by weight), no admixture | OPC+RHA | B-4 (15% RHA) |  |  | 15 |  |  | none (1:2:4) | 0.5 | 1 | 20.27 |  |  | Compressive strength tabulated at 1/3/7/28 days (Table 4); no flexural or split tensile tested | Comp MPa verbatim from Table 4. Mix proportions given only as ratio 1:2:4 with w/c=0.5 (no kg/m3 reported) -> cement/agg kg/m3 left blank. | primary | OPC reduced by weight of binder equal to RHA percentage. 7 batches B-1..B-7 at RHA 0/5/10/15/20/25/30%. w/c fixed 0.5. kg/m3 not reported. Note: 7-day comp values are lower than 3-day in the source table (reported as-is). RHA burnt at low temp (~200C) so reduced pozzolanic activity; strengths decline markedly beyond 10%. | Table 4 Average Compressive Strength (MPa). 1d: 0%22.13,5%23.07,10%23.00,15%20.27,20%17.27,25%15.60,30%15.27. 3d: 24.43,24.40,21.13,19.23,15.80,14.73,12.20. 7d: 20.67,20.60,20.53,17.97,16.43,14.53,13.87. 28d: 24.63,24.30,24.47,21.07,15.33,14.10,13.33. Table 3 slump and Table 1 RHA properties. | 2022/03_Rice_Husk_Ash_RHA_Based_Concrete_Workability_and_Compressive_Strength_with_Different_Dosages_and_Curing_Ages.pdf
2022 | 2022_03 | Rice Husk Ash (RHA) Based Concrete: Workability and Compressive Strength with Different Dosages and Curing Ages | Wagan, Memon A.H., Memon N.A., Memon F.T., Lashari | Pakistan (Nawabshah; QUEST) | Local rice mill, Nawabshah, Pakistan; husk burnt in lab at low temperature (~200C, likely incomplete combustion) | Concrete (mix 1:2:4 by weight), no admixture | OPC+RHA | B-4 (15% RHA) |  |  | 15 |  |  | none (1:2:4) | 0.5 | 3 | 19.23 |  |  | Compressive strength tabulated at 1/3/7/28 days (Table 4); no flexural or split tensile tested | Comp MPa verbatim from Table 4. Mix proportions given only as ratio 1:2:4 with w/c=0.5 (no kg/m3 reported) -> cement/agg kg/m3 left blank. | primary | OPC reduced by weight of binder equal to RHA percentage. 7 batches B-1..B-7 at RHA 0/5/10/15/20/25/30%. w/c fixed 0.5. kg/m3 not reported. Note: 7-day comp values are lower than 3-day in the source table (reported as-is). RHA burnt at low temp (~200C) so reduced pozzolanic activity; strengths decline markedly beyond 10%. | Table 4 Average Compressive Strength (MPa). 1d: 0%22.13,5%23.07,10%23.00,15%20.27,20%17.27,25%15.60,30%15.27. 3d: 24.43,24.40,21.13,19.23,15.80,14.73,12.20. 7d: 20.67,20.60,20.53,17.97,16.43,14.53,13.87. 28d: 24.63,24.30,24.47,21.07,15.33,14.10,13.33. Table 3 slump and Table 1 RHA properties. | 2022/03_Rice_Husk_Ash_RHA_Based_Concrete_Workability_and_Compressive_Strength_with_Different_Dosages_and_Curing_Ages.pdf
2022 | 2022_03 | Rice Husk Ash (RHA) Based Concrete: Workability and Compressive Strength with Different Dosages and Curing Ages | Wagan, Memon A.H., Memon N.A., Memon F.T., Lashari | Pakistan (Nawabshah; QUEST) | Local rice mill, Nawabshah, Pakistan; husk burnt in lab at low temperature (~200C, likely incomplete combustion) | Concrete (mix 1:2:4 by weight), no admixture | OPC+RHA | B-4 (15% RHA) |  |  | 15 |  |  | none (1:2:4) | 0.5 | 7 | 17.97 |  |  | Compressive strength tabulated at 1/3/7/28 days (Table 4); no flexural or split tensile tested | Comp MPa verbatim from Table 4. Mix proportions given only as ratio 1:2:4 with w/c=0.5 (no kg/m3 reported) -> cement/agg kg/m3 left blank. | primary | OPC reduced by weight of binder equal to RHA percentage. 7 batches B-1..B-7 at RHA 0/5/10/15/20/25/30%. w/c fixed 0.5. kg/m3 not reported. Note: 7-day comp values are lower than 3-day in the source table (reported as-is). RHA burnt at low temp (~200C) so reduced pozzolanic activity; strengths decline markedly beyond 10%. | Table 4 Average Compressive Strength (MPa). 1d: 0%22.13,5%23.07,10%23.00,15%20.27,20%17.27,25%15.60,30%15.27. 3d: 24.43,24.40,21.13,19.23,15.80,14.73,12.20. 7d: 20.67,20.60,20.53,17.97,16.43,14.53,13.87. 28d: 24.63,24.30,24.47,21.07,15.33,14.10,13.33. Table 3 slump and Table 1 RHA properties. | 2022/03_Rice_Husk_Ash_RHA_Based_Concrete_Workability_and_Compressive_Strength_with_Different_Dosages_and_Curing_Ages.pdf
2022 | 2022_03 | Rice Husk Ash (RHA) Based Concrete: Workability and Compressive Strength with Different Dosages and Curing Ages | Wagan, Memon A.H., Memon N.A., Memon F.T., Lashari | Pakistan (Nawabshah; QUEST) | Local rice mill, Nawabshah, Pakistan; husk burnt in lab at low temperature (~200C, likely incomplete combustion) | Concrete (mix 1:2:4 by weight), no admixture | OPC+RHA | B-4 (15% RHA) |  |  | 15 |  |  | none (1:2:4) | 0.5 | 28 | 21.07 |  |  | Compressive strength tabulated at 1/3/7/28 days (Table 4); no flexural or split tensile tested | Comp MPa verbatim from Table 4. Mix proportions given only as ratio 1:2:4 with w/c=0.5 (no kg/m3 reported) -> cement/agg kg/m3 left blank. | primary | OPC reduced by weight of binder equal to RHA percentage. 7 batches B-1..B-7 at RHA 0/5/10/15/20/25/30%. w/c fixed 0.5. kg/m3 not reported. Note: 7-day comp values are lower than 3-day in the source table (reported as-is). RHA burnt at low temp (~200C) so reduced pozzolanic activity; strengths decline markedly beyond 10%. | Table 4 Average Compressive Strength (MPa). 1d: 0%22.13,5%23.07,10%23.00,15%20.27,20%17.27,25%15.60,30%15.27. 3d: 24.43,24.40,21.13,19.23,15.80,14.73,12.20. 7d: 20.67,20.60,20.53,17.97,16.43,14.53,13.87. 28d: 24.63,24.30,24.47,21.07,15.33,14.10,13.33. Table 3 slump and Table 1 RHA properties. | 2022/03_Rice_Husk_Ash_RHA_Based_Concrete_Workability_and_Compressive_Strength_with_Different_Dosages_and_Curing_Ages.pdf
2022 | 2022_03 | Rice Husk Ash (RHA) Based Concrete: Workability and Compressive Strength with Different Dosages and Curing Ages | Wagan, Memon A.H., Memon N.A., Memon F.T., Lashari | Pakistan (Nawabshah; QUEST) | Local rice mill, Nawabshah, Pakistan; husk burnt in lab at low temperature (~200C, likely incomplete combustion) | Concrete (mix 1:2:4 by weight), no admixture | OPC+RHA | B-5 (20% RHA) |  |  | 20 |  |  | none (1:2:4) | 0.5 | 1 | 17.27 |  |  | Compressive strength tabulated at 1/3/7/28 days (Table 4); no flexural or split tensile tested | Comp MPa verbatim from Table 4. Mix proportions given only as ratio 1:2:4 with w/c=0.5 (no kg/m3 reported) -> cement/agg kg/m3 left blank. | primary | OPC reduced by weight of binder equal to RHA percentage. 7 batches B-1..B-7 at RHA 0/5/10/15/20/25/30%. w/c fixed 0.5. kg/m3 not reported. Note: 7-day comp values are lower than 3-day in the source table (reported as-is). RHA burnt at low temp (~200C) so reduced pozzolanic activity; strengths decline markedly beyond 10%. | Table 4 Average Compressive Strength (MPa). 1d: 0%22.13,5%23.07,10%23.00,15%20.27,20%17.27,25%15.60,30%15.27. 3d: 24.43,24.40,21.13,19.23,15.80,14.73,12.20. 7d: 20.67,20.60,20.53,17.97,16.43,14.53,13.87. 28d: 24.63,24.30,24.47,21.07,15.33,14.10,13.33. Table 3 slump and Table 1 RHA properties. | 2022/03_Rice_Husk_Ash_RHA_Based_Concrete_Workability_and_Compressive_Strength_with_Different_Dosages_and_Curing_Ages.pdf
2022 | 2022_03 | Rice Husk Ash (RHA) Based Concrete: Workability and Compressive Strength with Different Dosages and Curing Ages | Wagan, Memon A.H., Memon N.A., Memon F.T., Lashari | Pakistan (Nawabshah; QUEST) | Local rice mill, Nawabshah, Pakistan; husk burnt in lab at low temperature (~200C, likely incomplete combustion) | Concrete (mix 1:2:4 by weight), no admixture | OPC+RHA | B-5 (20% RHA) |  |  | 20 |  |  | none (1:2:4) | 0.5 | 3 | 15.8 |  |  | Compressive strength tabulated at 1/3/7/28 days (Table 4); no flexural or split tensile tested | Comp MPa verbatim from Table 4. Mix proportions given only as ratio 1:2:4 with w/c=0.5 (no kg/m3 reported) -> cement/agg kg/m3 left blank. | primary | OPC reduced by weight of binder equal to RHA percentage. 7 batches B-1..B-7 at RHA 0/5/10/15/20/25/30%. w/c fixed 0.5. kg/m3 not reported. Note: 7-day comp values are lower than 3-day in the source table (reported as-is). RHA burnt at low temp (~200C) so reduced pozzolanic activity; strengths decline markedly beyond 10%. | Table 4 Average Compressive Strength (MPa). 1d: 0%22.13,5%23.07,10%23.00,15%20.27,20%17.27,25%15.60,30%15.27. 3d: 24.43,24.40,21.13,19.23,15.80,14.73,12.20. 7d: 20.67,20.60,20.53,17.97,16.43,14.53,13.87. 28d: 24.63,24.30,24.47,21.07,15.33,14.10,13.33. Table 3 slump and Table 1 RHA properties. | 2022/03_Rice_Husk_Ash_RHA_Based_Concrete_Workability_and_Compressive_Strength_with_Different_Dosages_and_Curing_Ages.pdf
2022 | 2022_03 | Rice Husk Ash (RHA) Based Concrete: Workability and Compressive Strength with Different Dosages and Curing Ages | Wagan, Memon A.H., Memon N.A., Memon F.T., Lashari | Pakistan (Nawabshah; QUEST) | Local rice mill, Nawabshah, Pakistan; husk burnt in lab at low temperature (~200C, likely incomplete combustion) | Concrete (mix 1:2:4 by weight), no admixture | OPC+RHA | B-5 (20% RHA) |  |  | 20 |  |  | none (1:2:4) | 0.5 | 7 | 16.43 |  |  | Compressive strength tabulated at 1/3/7/28 days (Table 4); no flexural or split tensile tested | Comp MPa verbatim from Table 4. Mix proportions given only as ratio 1:2:4 with w/c=0.5 (no kg/m3 reported) -> cement/agg kg/m3 left blank. | primary | OPC reduced by weight of binder equal to RHA percentage. 7 batches B-1..B-7 at RHA 0/5/10/15/20/25/30%. w/c fixed 0.5. kg/m3 not reported. Note: 7-day comp values are lower than 3-day in the source table (reported as-is). RHA burnt at low temp (~200C) so reduced pozzolanic activity; strengths decline markedly beyond 10%. | Table 4 Average Compressive Strength (MPa). 1d: 0%22.13,5%23.07,10%23.00,15%20.27,20%17.27,25%15.60,30%15.27. 3d: 24.43,24.40,21.13,19.23,15.80,14.73,12.20. 7d: 20.67,20.60,20.53,17.97,16.43,14.53,13.87. 28d: 24.63,24.30,24.47,21.07,15.33,14.10,13.33. Table 3 slump and Table 1 RHA properties. | 2022/03_Rice_Husk_Ash_RHA_Based_Concrete_Workability_and_Compressive_Strength_with_Different_Dosages_and_Curing_Ages.pdf
2022 | 2022_03 | Rice Husk Ash (RHA) Based Concrete: Workability and Compressive Strength with Different Dosages and Curing Ages | Wagan, Memon A.H., Memon N.A., Memon F.T., Lashari | Pakistan (Nawabshah; QUEST) | Local rice mill, Nawabshah, Pakistan; husk burnt in lab at low temperature (~200C, likely incomplete combustion) | Concrete (mix 1:2:4 by weight), no admixture | OPC+RHA | B-5 (20% RHA) |  |  | 20 |  |  | none (1:2:4) | 0.5 | 28 | 15.33 |  |  | Compressive strength tabulated at 1/3/7/28 days (Table 4); no flexural or split tensile tested | Comp MPa verbatim from Table 4. Mix proportions given only as ratio 1:2:4 with w/c=0.5 (no kg/m3 reported) -> cement/agg kg/m3 left blank. | primary | OPC reduced by weight of binder equal to RHA percentage. 7 batches B-1..B-7 at RHA 0/5/10/15/20/25/30%. w/c fixed 0.5. kg/m3 not reported. Note: 7-day comp values are lower than 3-day in the source table (reported as-is). RHA burnt at low temp (~200C) so reduced pozzolanic activity; strengths decline markedly beyond 10%. | Table 4 Average Compressive Strength (MPa). 1d: 0%22.13,5%23.07,10%23.00,15%20.27,20%17.27,25%15.60,30%15.27. 3d: 24.43,24.40,21.13,19.23,15.80,14.73,12.20. 7d: 20.67,20.60,20.53,17.97,16.43,14.53,13.87. 28d: 24.63,24.30,24.47,21.07,15.33,14.10,13.33. Table 3 slump and Table 1 RHA properties. | 2022/03_Rice_Husk_Ash_RHA_Based_Concrete_Workability_and_Compressive_Strength_with_Different_Dosages_and_Curing_Ages.pdf
2022 | 2022_03 | Rice Husk Ash (RHA) Based Concrete: Workability and Compressive Strength with Different Dosages and Curing Ages | Wagan, Memon A.H., Memon N.A., Memon F.T., Lashari | Pakistan (Nawabshah; QUEST) | Local rice mill, Nawabshah, Pakistan; husk burnt in lab at low temperature (~200C, likely incomplete combustion) | Concrete (mix 1:2:4 by weight), no admixture | OPC+RHA | B-6 (25% RHA) |  |  | 25 |  |  | none (1:2:4) | 0.5 | 1 | 15.6 |  |  | Compressive strength tabulated at 1/3/7/28 days (Table 4); no flexural or split tensile tested | Comp MPa verbatim from Table 4. Mix proportions given only as ratio 1:2:4 with w/c=0.5 (no kg/m3 reported) -> cement/agg kg/m3 left blank. | primary | OPC reduced by weight of binder equal to RHA percentage. 7 batches B-1..B-7 at RHA 0/5/10/15/20/25/30%. w/c fixed 0.5. kg/m3 not reported. Note: 7-day comp values are lower than 3-day in the source table (reported as-is). RHA burnt at low temp (~200C) so reduced pozzolanic activity; strengths decline markedly beyond 10%. | Table 4 Average Compressive Strength (MPa). 1d: 0%22.13,5%23.07,10%23.00,15%20.27,20%17.27,25%15.60,30%15.27. 3d: 24.43,24.40,21.13,19.23,15.80,14.73,12.20. 7d: 20.67,20.60,20.53,17.97,16.43,14.53,13.87. 28d: 24.63,24.30,24.47,21.07,15.33,14.10,13.33. Table 3 slump and Table 1 RHA properties. | 2022/03_Rice_Husk_Ash_RHA_Based_Concrete_Workability_and_Compressive_Strength_with_Different_Dosages_and_Curing_Ages.pdf
2022 | 2022_03 | Rice Husk Ash (RHA) Based Concrete: Workability and Compressive Strength with Different Dosages and Curing Ages | Wagan, Memon A.H., Memon N.A., Memon F.T., Lashari | Pakistan (Nawabshah; QUEST) | Local rice mill, Nawabshah, Pakistan; husk burnt in lab at low temperature (~200C, likely incomplete combustion) | Concrete (mix 1:2:4 by weight), no admixture | OPC+RHA | B-6 (25% RHA) |  |  | 25 |  |  | none (1:2:4) | 0.5 | 3 | 14.73 |  |  | Compressive strength tabulated at 1/3/7/28 days (Table 4); no flexural or split tensile tested | Comp MPa verbatim from Table 4. Mix proportions given only as ratio 1:2:4 with w/c=0.5 (no kg/m3 reported) -> cement/agg kg/m3 left blank. | primary | OPC reduced by weight of binder equal to RHA percentage. 7 batches B-1..B-7 at RHA 0/5/10/15/20/25/30%. w/c fixed 0.5. kg/m3 not reported. Note: 7-day comp values are lower than 3-day in the source table (reported as-is). RHA burnt at low temp (~200C) so reduced pozzolanic activity; strengths decline markedly beyond 10%. | Table 4 Average Compressive Strength (MPa). 1d: 0%22.13,5%23.07,10%23.00,15%20.27,20%17.27,25%15.60,30%15.27. 3d: 24.43,24.40,21.13,19.23,15.80,14.73,12.20. 7d: 20.67,20.60,20.53,17.97,16.43,14.53,13.87. 28d: 24.63,24.30,24.47,21.07,15.33,14.10,13.33. Table 3 slump and Table 1 RHA properties. | 2022/03_Rice_Husk_Ash_RHA_Based_Concrete_Workability_and_Compressive_Strength_with_Different_Dosages_and_Curing_Ages.pdf
2022 | 2022_03 | Rice Husk Ash (RHA) Based Concrete: Workability and Compressive Strength with Different Dosages and Curing Ages | Wagan, Memon A.H., Memon N.A., Memon F.T., Lashari | Pakistan (Nawabshah; QUEST) | Local rice mill, Nawabshah, Pakistan; husk burnt in lab at low temperature (~200C, likely incomplete combustion) | Concrete (mix 1:2:4 by weight), no admixture | OPC+RHA | B-6 (25% RHA) |  |  | 25 |  |  | none (1:2:4) | 0.5 | 7 | 14.53 |  |  | Compressive strength tabulated at 1/3/7/28 days (Table 4); no flexural or split tensile tested | Comp MPa verbatim from Table 4. Mix proportions given only as ratio 1:2:4 with w/c=0.5 (no kg/m3 reported) -> cement/agg kg/m3 left blank. | primary | OPC reduced by weight of binder equal to RHA percentage. 7 batches B-1..B-7 at RHA 0/5/10/15/20/25/30%. w/c fixed 0.5. kg/m3 not reported. Note: 7-day comp values are lower than 3-day in the source table (reported as-is). RHA burnt at low temp (~200C) so reduced pozzolanic activity; strengths decline markedly beyond 10%. | Table 4 Average Compressive Strength (MPa). 1d: 0%22.13,5%23.07,10%23.00,15%20.27,20%17.27,25%15.60,30%15.27. 3d: 24.43,24.40,21.13,19.23,15.80,14.73,12.20. 7d: 20.67,20.60,20.53,17.97,16.43,14.53,13.87. 28d: 24.63,24.30,24.47,21.07,15.33,14.10,13.33. Table 3 slump and Table 1 RHA properties. | 2022/03_Rice_Husk_Ash_RHA_Based_Concrete_Workability_and_Compressive_Strength_with_Different_Dosages_and_Curing_Ages.pdf
2022 | 2022_03 | Rice Husk Ash (RHA) Based Concrete: Workability and Compressive Strength with Different Dosages and Curing Ages | Wagan, Memon A.H., Memon N.A., Memon F.T., Lashari | Pakistan (Nawabshah; QUEST) | Local rice mill, Nawabshah, Pakistan; husk burnt in lab at low temperature (~200C, likely incomplete combustion) | Concrete (mix 1:2:4 by weight), no admixture | OPC+RHA | B-6 (25% RHA) |  |  | 25 |  |  | none (1:2:4) | 0.5 | 28 | 14.1 |  |  | Compressive strength tabulated at 1/3/7/28 days (Table 4); no flexural or split tensile tested | Comp MPa verbatim from Table 4. Mix proportions given only as ratio 1:2:4 with w/c=0.5 (no kg/m3 reported) -> cement/agg kg/m3 left blank. | primary | OPC reduced by weight of binder equal to RHA percentage. 7 batches B-1..B-7 at RHA 0/5/10/15/20/25/30%. w/c fixed 0.5. kg/m3 not reported. Note: 7-day comp values are lower than 3-day in the source table (reported as-is). RHA burnt at low temp (~200C) so reduced pozzolanic activity; strengths decline markedly beyond 10%. | Table 4 Average Compressive Strength (MPa). 1d: 0%22.13,5%23.07,10%23.00,15%20.27,20%17.27,25%15.60,30%15.27. 3d: 24.43,24.40,21.13,19.23,15.80,14.73,12.20. 7d: 20.67,20.60,20.53,17.97,16.43,14.53,13.87. 28d: 24.63,24.30,24.47,21.07,15.33,14.10,13.33. Table 3 slump and Table 1 RHA properties. | 2022/03_Rice_Husk_Ash_RHA_Based_Concrete_Workability_and_Compressive_Strength_with_Different_Dosages_and_Curing_Ages.pdf
2022 | 2022_03 | Rice Husk Ash (RHA) Based Concrete: Workability and Compressive Strength with Different Dosages and Curing Ages | Wagan, Memon A.H., Memon N.A., Memon F.T., Lashari | Pakistan (Nawabshah; QUEST) | Local rice mill, Nawabshah, Pakistan; husk burnt in lab at low temperature (~200C, likely incomplete combustion) | Concrete (mix 1:2:4 by weight), no admixture | OPC+RHA | B-7 (30% RHA) |  |  | 30 |  |  | none (1:2:4) | 0.5 | 1 | 15.27 |  |  | Compressive strength tabulated at 1/3/7/28 days (Table 4); no flexural or split tensile tested | Comp MPa verbatim from Table 4. Mix proportions given only as ratio 1:2:4 with w/c=0.5 (no kg/m3 reported) -> cement/agg kg/m3 left blank. | primary | OPC reduced by weight of binder equal to RHA percentage. 7 batches B-1..B-7 at RHA 0/5/10/15/20/25/30%. w/c fixed 0.5. kg/m3 not reported. Note: 7-day comp values are lower than 3-day in the source table (reported as-is). RHA burnt at low temp (~200C) so reduced pozzolanic activity; strengths decline markedly beyond 10%. | Table 4 Average Compressive Strength (MPa). 1d: 0%22.13,5%23.07,10%23.00,15%20.27,20%17.27,25%15.60,30%15.27. 3d: 24.43,24.40,21.13,19.23,15.80,14.73,12.20. 7d: 20.67,20.60,20.53,17.97,16.43,14.53,13.87. 28d: 24.63,24.30,24.47,21.07,15.33,14.10,13.33. Table 3 slump and Table 1 RHA properties. | 2022/03_Rice_Husk_Ash_RHA_Based_Concrete_Workability_and_Compressive_Strength_with_Different_Dosages_and_Curing_Ages.pdf
2022 | 2022_03 | Rice Husk Ash (RHA) Based Concrete: Workability and Compressive Strength with Different Dosages and Curing Ages | Wagan, Memon A.H., Memon N.A., Memon F.T., Lashari | Pakistan (Nawabshah; QUEST) | Local rice mill, Nawabshah, Pakistan; husk burnt in lab at low temperature (~200C, likely incomplete combustion) | Concrete (mix 1:2:4 by weight), no admixture | OPC+RHA | B-7 (30% RHA) |  |  | 30 |  |  | none (1:2:4) | 0.5 | 3 | 12.2 |  |  | Compressive strength tabulated at 1/3/7/28 days (Table 4); no flexural or split tensile tested | Comp MPa verbatim from Table 4. Mix proportions given only as ratio 1:2:4 with w/c=0.5 (no kg/m3 reported) -> cement/agg kg/m3 left blank. | primary | OPC reduced by weight of binder equal to RHA percentage. 7 batches B-1..B-7 at RHA 0/5/10/15/20/25/30%. w/c fixed 0.5. kg/m3 not reported. Note: 7-day comp values are lower than 3-day in the source table (reported as-is). RHA burnt at low temp (~200C) so reduced pozzolanic activity; strengths decline markedly beyond 10%. | Table 4 Average Compressive Strength (MPa). 1d: 0%22.13,5%23.07,10%23.00,15%20.27,20%17.27,25%15.60,30%15.27. 3d: 24.43,24.40,21.13,19.23,15.80,14.73,12.20. 7d: 20.67,20.60,20.53,17.97,16.43,14.53,13.87. 28d: 24.63,24.30,24.47,21.07,15.33,14.10,13.33. Table 3 slump and Table 1 RHA properties. | 2022/03_Rice_Husk_Ash_RHA_Based_Concrete_Workability_and_Compressive_Strength_with_Different_Dosages_and_Curing_Ages.pdf
2022 | 2022_03 | Rice Husk Ash (RHA) Based Concrete: Workability and Compressive Strength with Different Dosages and Curing Ages | Wagan, Memon A.H., Memon N.A., Memon F.T., Lashari | Pakistan (Nawabshah; QUEST) | Local rice mill, Nawabshah, Pakistan; husk burnt in lab at low temperature (~200C, likely incomplete combustion) | Concrete (mix 1:2:4 by weight), no admixture | OPC+RHA | B-7 (30% RHA) |  |  | 30 |  |  | none (1:2:4) | 0.5 | 7 | 13.87 |  |  | Compressive strength tabulated at 1/3/7/28 days (Table 4); no flexural or split tensile tested | Comp MPa verbatim from Table 4. Mix proportions given only as ratio 1:2:4 with w/c=0.5 (no kg/m3 reported) -> cement/agg kg/m3 left blank. | primary | OPC reduced by weight of binder equal to RHA percentage. 7 batches B-1..B-7 at RHA 0/5/10/15/20/25/30%. w/c fixed 0.5. kg/m3 not reported. Note: 7-day comp values are lower than 3-day in the source table (reported as-is). RHA burnt at low temp (~200C) so reduced pozzolanic activity; strengths decline markedly beyond 10%. | Table 4 Average Compressive Strength (MPa). 1d: 0%22.13,5%23.07,10%23.00,15%20.27,20%17.27,25%15.60,30%15.27. 3d: 24.43,24.40,21.13,19.23,15.80,14.73,12.20. 7d: 20.67,20.60,20.53,17.97,16.43,14.53,13.87. 28d: 24.63,24.30,24.47,21.07,15.33,14.10,13.33. Table 3 slump and Table 1 RHA properties. | 2022/03_Rice_Husk_Ash_RHA_Based_Concrete_Workability_and_Compressive_Strength_with_Different_Dosages_and_Curing_Ages.pdf
2022 | 2022_03 | Rice Husk Ash (RHA) Based Concrete: Workability and Compressive Strength with Different Dosages and Curing Ages | Wagan, Memon A.H., Memon N.A., Memon F.T., Lashari | Pakistan (Nawabshah; QUEST) | Local rice mill, Nawabshah, Pakistan; husk burnt in lab at low temperature (~200C, likely incomplete combustion) | Concrete (mix 1:2:4 by weight), no admixture | OPC+RHA | B-7 (30% RHA) |  |  | 30 |  |  | none (1:2:4) | 0.5 | 28 | 13.33 |  |  | Compressive strength tabulated at 1/3/7/28 days (Table 4); no flexural or split tensile tested | Comp MPa verbatim from Table 4. Mix proportions given only as ratio 1:2:4 with w/c=0.5 (no kg/m3 reported) -> cement/agg kg/m3 left blank. | primary | OPC reduced by weight of binder equal to RHA percentage. 7 batches B-1..B-7 at RHA 0/5/10/15/20/25/30%. w/c fixed 0.5. kg/m3 not reported. Note: 7-day comp values are lower than 3-day in the source table (reported as-is). RHA burnt at low temp (~200C) so reduced pozzolanic activity; strengths decline markedly beyond 10%. | Table 4 Average Compressive Strength (MPa). 1d: 0%22.13,5%23.07,10%23.00,15%20.27,20%17.27,25%15.60,30%15.27. 3d: 24.43,24.40,21.13,19.23,15.80,14.73,12.20. 7d: 20.67,20.60,20.53,17.97,16.43,14.53,13.87. 28d: 24.63,24.30,24.47,21.07,15.33,14.10,13.33. Table 3 slump and Table 1 RHA properties. | 2022/03_Rice_Husk_Ash_RHA_Based_Concrete_Workability_and_Compressive_Strength_with_Different_Dosages_and_Curing_Ages.pdf
2022 | 2022_10 | Effect of Using Rice Husk Ash as Partial Replacement of Cement on Properties of Fresh and Hardened Concrete | Ajwad, Ahmad, Abdullah, Jaffar, Ilyas, Adnan | Pakistan (Lahore; University of Management and Technology) | Brick/block kiln near Lahore, Pakistan; sieved (#4, #40) and ball-milled to ~600 m2/kg | Concrete M15 grade (mix 1:2:4) | OPC+RHA | SM1 (0% RHA) | 345 | 0 | 0 | 690 | 1380 | none | 0.6 | 3 | 3.229 |  | 0.953 | Compressive (Table 4) and split-cylinder tensile (Table 5) tabulated at 3/7/28/56 days; flexural (modulus of rupture) only in Fig 12 (4-6 MPa range) -> left blank | Comp & split MPa verbatim from Tables 4 & 5. kg/m3 per m3 from Table 6 (cement 345, fine 690, coarse 1380) with total binder held constant at 345 kg/m3; cement/RHA split computed per replacement level; water=0.6*345=207 kg/m3. | primary | RHA 0/6/12/18/24% by weight of cement; w/b 0.6 constant; binder 345 kg/m3 constant. Cement/RHA per level: 0%->345/0; 6%->324.3/20.7; 12%->303.6/41.4; 18%->282.9/62.1; 24%->262.2/82.8. Reported 28d comp ~13.5 MPa (low for M15). Flexural ~4-6 MPa figure-only. | Table 6 per-m3 quantities (raw 0%: cement 345 kg, fine 690 kg, coarse 1380 kg; 6%: cement 324.3 + RHA 20.7). Table 4 comp MPa 3/7/28/56d. Table 5 split MPa 3/7/28/56d. w/b 0.6. | 2022/10_Effect_of_Using_Rice_Husk_Ash_as_Partial_Replacement_of_Cement_on_Properties_of_Fresh_and_Hardened_Concrete.pdf
2022 | 2022_10 | Effect of Using Rice Husk Ash as Partial Replacement of Cement on Properties of Fresh and Hardened Concrete | Ajwad, Ahmad, Abdullah, Jaffar, Ilyas, Adnan | Pakistan (Lahore; University of Management and Technology) | Brick/block kiln near Lahore, Pakistan; sieved (#4, #40) and ball-milled to ~600 m2/kg | Concrete M15 grade (mix 1:2:4) | OPC+RHA | SM1 (0% RHA) | 345 | 0 | 0 | 690 | 1380 | none | 0.6 | 7 | 6.932 |  | 1.179 | Compressive (Table 4) and split-cylinder tensile (Table 5) tabulated at 3/7/28/56 days; flexural (modulus of rupture) only in Fig 12 (4-6 MPa range) -> left blank | Comp & split MPa verbatim from Tables 4 & 5. kg/m3 per m3 from Table 6 (cement 345, fine 690, coarse 1380) with total binder held constant at 345 kg/m3; cement/RHA split computed per replacement level; water=0.6*345=207 kg/m3. | primary | RHA 0/6/12/18/24% by weight of cement; w/b 0.6 constant; binder 345 kg/m3 constant. Cement/RHA per level: 0%->345/0; 6%->324.3/20.7; 12%->303.6/41.4; 18%->282.9/62.1; 24%->262.2/82.8. Reported 28d comp ~13.5 MPa (low for M15). Flexural ~4-6 MPa figure-only. | Table 6 per-m3 quantities (raw 0%: cement 345 kg, fine 690 kg, coarse 1380 kg; 6%: cement 324.3 + RHA 20.7). Table 4 comp MPa 3/7/28/56d. Table 5 split MPa 3/7/28/56d. w/b 0.6. | 2022/10_Effect_of_Using_Rice_Husk_Ash_as_Partial_Replacement_of_Cement_on_Properties_of_Fresh_and_Hardened_Concrete.pdf
2022 | 2022_10 | Effect of Using Rice Husk Ash as Partial Replacement of Cement on Properties of Fresh and Hardened Concrete | Ajwad, Ahmad, Abdullah, Jaffar, Ilyas, Adnan | Pakistan (Lahore; University of Management and Technology) | Brick/block kiln near Lahore, Pakistan; sieved (#4, #40) and ball-milled to ~600 m2/kg | Concrete M15 grade (mix 1:2:4) | OPC+RHA | SM1 (0% RHA) | 345 | 0 | 0 | 690 | 1380 | none | 0.6 | 28 | 13.563 |  | 1.891 | Compressive (Table 4) and split-cylinder tensile (Table 5) tabulated at 3/7/28/56 days; flexural (modulus of rupture) only in Fig 12 (4-6 MPa range) -> left blank | Comp & split MPa verbatim from Tables 4 & 5. kg/m3 per m3 from Table 6 (cement 345, fine 690, coarse 1380) with total binder held constant at 345 kg/m3; cement/RHA split computed per replacement level; water=0.6*345=207 kg/m3. | primary | RHA 0/6/12/18/24% by weight of cement; w/b 0.6 constant; binder 345 kg/m3 constant. Cement/RHA per level: 0%->345/0; 6%->324.3/20.7; 12%->303.6/41.4; 18%->282.9/62.1; 24%->262.2/82.8. Reported 28d comp ~13.5 MPa (low for M15). Flexural ~4-6 MPa figure-only. | Table 6 per-m3 quantities (raw 0%: cement 345 kg, fine 690 kg, coarse 1380 kg; 6%: cement 324.3 + RHA 20.7). Table 4 comp MPa 3/7/28/56d. Table 5 split MPa 3/7/28/56d. w/b 0.6. | 2022/10_Effect_of_Using_Rice_Husk_Ash_as_Partial_Replacement_of_Cement_on_Properties_of_Fresh_and_Hardened_Concrete.pdf
2022 | 2022_10 | Effect of Using Rice Husk Ash as Partial Replacement of Cement on Properties of Fresh and Hardened Concrete | Ajwad, Ahmad, Abdullah, Jaffar, Ilyas, Adnan | Pakistan (Lahore; University of Management and Technology) | Brick/block kiln near Lahore, Pakistan; sieved (#4, #40) and ball-milled to ~600 m2/kg | Concrete M15 grade (mix 1:2:4) | OPC+RHA | SM1 (0% RHA) | 345 | 0 | 0 | 690 | 1380 | none | 0.6 | 56 | 23.251 |  | 3.358 | Compressive (Table 4) and split-cylinder tensile (Table 5) tabulated at 3/7/28/56 days; flexural (modulus of rupture) only in Fig 12 (4-6 MPa range) -> left blank | Comp & split MPa verbatim from Tables 4 & 5. kg/m3 per m3 from Table 6 (cement 345, fine 690, coarse 1380) with total binder held constant at 345 kg/m3; cement/RHA split computed per replacement level; water=0.6*345=207 kg/m3. | primary | RHA 0/6/12/18/24% by weight of cement; w/b 0.6 constant; binder 345 kg/m3 constant. Cement/RHA per level: 0%->345/0; 6%->324.3/20.7; 12%->303.6/41.4; 18%->282.9/62.1; 24%->262.2/82.8. Reported 28d comp ~13.5 MPa (low for M15). Flexural ~4-6 MPa figure-only. | Table 6 per-m3 quantities (raw 0%: cement 345 kg, fine 690 kg, coarse 1380 kg; 6%: cement 324.3 + RHA 20.7). Table 4 comp MPa 3/7/28/56d. Table 5 split MPa 3/7/28/56d. w/b 0.6. | 2022/10_Effect_of_Using_Rice_Husk_Ash_as_Partial_Replacement_of_Cement_on_Properties_of_Fresh_and_Hardened_Concrete.pdf
2022 | 2022_10 | Effect of Using Rice Husk Ash as Partial Replacement of Cement on Properties of Fresh and Hardened Concrete | Ajwad, Ahmad, Abdullah, Jaffar, Ilyas, Adnan | Pakistan (Lahore; University of Management and Technology) | Brick/block kiln near Lahore, Pakistan; sieved (#4, #40) and ball-milled to ~600 m2/kg | Concrete M15 grade (mix 1:2:4) | OPC+RHA | SM2 (6% RHA) | 324.3 | 20.7 | 6 | 690 | 1380 | none | 0.6 | 3 | 3.38 |  | 1 | Compressive (Table 4) and split-cylinder tensile (Table 5) tabulated at 3/7/28/56 days; flexural (modulus of rupture) only in Fig 12 (4-6 MPa range) -> left blank | Comp & split MPa verbatim from Tables 4 & 5. kg/m3 per m3 from Table 6 (cement 345, fine 690, coarse 1380) with total binder held constant at 345 kg/m3; cement/RHA split computed per replacement level; water=0.6*345=207 kg/m3. | primary | RHA 0/6/12/18/24% by weight of cement; w/b 0.6 constant; binder 345 kg/m3 constant. Cement/RHA per level: 0%->345/0; 6%->324.3/20.7; 12%->303.6/41.4; 18%->282.9/62.1; 24%->262.2/82.8. Reported 28d comp ~13.5 MPa (low for M15). Flexural ~4-6 MPa figure-only. | Table 6 per-m3 quantities (raw 0%: cement 345 kg, fine 690 kg, coarse 1380 kg; 6%: cement 324.3 + RHA 20.7). Table 4 comp MPa 3/7/28/56d. Table 5 split MPa 3/7/28/56d. w/b 0.6. | 2022/10_Effect_of_Using_Rice_Husk_Ash_as_Partial_Replacement_of_Cement_on_Properties_of_Fresh_and_Hardened_Concrete.pdf
2022 | 2022_10 | Effect of Using Rice Husk Ash as Partial Replacement of Cement on Properties of Fresh and Hardened Concrete | Ajwad, Ahmad, Abdullah, Jaffar, Ilyas, Adnan | Pakistan (Lahore; University of Management and Technology) | Brick/block kiln near Lahore, Pakistan; sieved (#4, #40) and ball-milled to ~600 m2/kg | Concrete M15 grade (mix 1:2:4) | OPC+RHA | SM2 (6% RHA) | 324.3 | 20.7 | 6 | 690 | 1380 | none | 0.6 | 7 | 7.535 |  | 1.281 | Compressive (Table 4) and split-cylinder tensile (Table 5) tabulated at 3/7/28/56 days; flexural (modulus of rupture) only in Fig 12 (4-6 MPa range) -> left blank | Comp & split MPa verbatim from Tables 4 & 5. kg/m3 per m3 from Table 6 (cement 345, fine 690, coarse 1380) with total binder held constant at 345 kg/m3; cement/RHA split computed per replacement level; water=0.6*345=207 kg/m3. | primary | RHA 0/6/12/18/24% by weight of cement; w/b 0.6 constant; binder 345 kg/m3 constant. Cement/RHA per level: 0%->345/0; 6%->324.3/20.7; 12%->303.6/41.4; 18%->282.9/62.1; 24%->262.2/82.8. Reported 28d comp ~13.5 MPa (low for M15). Flexural ~4-6 MPa figure-only. | Table 6 per-m3 quantities (raw 0%: cement 345 kg, fine 690 kg, coarse 1380 kg; 6%: cement 324.3 + RHA 20.7). Table 4 comp MPa 3/7/28/56d. Table 5 split MPa 3/7/28/56d. w/b 0.6. | 2022/10_Effect_of_Using_Rice_Husk_Ash_as_Partial_Replacement_of_Cement_on_Properties_of_Fresh_and_Hardened_Concrete.pdf
2022 | 2022_10 | Effect of Using Rice Husk Ash as Partial Replacement of Cement on Properties of Fresh and Hardened Concrete | Ajwad, Ahmad, Abdullah, Jaffar, Ilyas, Adnan | Pakistan (Lahore; University of Management and Technology) | Brick/block kiln near Lahore, Pakistan; sieved (#4, #40) and ball-milled to ~600 m2/kg | Concrete M15 grade (mix 1:2:4) | OPC+RHA | SM2 (6% RHA) | 324.3 | 20.7 | 6 | 690 | 1380 | none | 0.6 | 28 | 14.64 |  | 2.124 | Compressive (Table 4) and split-cylinder tensile (Table 5) tabulated at 3/7/28/56 days; flexural (modulus of rupture) only in Fig 12 (4-6 MPa range) -> left blank | Comp & split MPa verbatim from Tables 4 & 5. kg/m3 per m3 from Table 6 (cement 345, fine 690, coarse 1380) with total binder held constant at 345 kg/m3; cement/RHA split computed per replacement level; water=0.6*345=207 kg/m3. | primary | RHA 0/6/12/18/24% by weight of cement; w/b 0.6 constant; binder 345 kg/m3 constant. Cement/RHA per level: 0%->345/0; 6%->324.3/20.7; 12%->303.6/41.4; 18%->282.9/62.1; 24%->262.2/82.8. Reported 28d comp ~13.5 MPa (low for M15). Flexural ~4-6 MPa figure-only. | Table 6 per-m3 quantities (raw 0%: cement 345 kg, fine 690 kg, coarse 1380 kg; 6%: cement 324.3 + RHA 20.7). Table 4 comp MPa 3/7/28/56d. Table 5 split MPa 3/7/28/56d. w/b 0.6. | 2022/10_Effect_of_Using_Rice_Husk_Ash_as_Partial_Replacement_of_Cement_on_Properties_of_Fresh_and_Hardened_Concrete.pdf
2022 | 2022_10 | Effect of Using Rice Husk Ash as Partial Replacement of Cement on Properties of Fresh and Hardened Concrete | Ajwad, Ahmad, Abdullah, Jaffar, Ilyas, Adnan | Pakistan (Lahore; University of Management and Technology) | Brick/block kiln near Lahore, Pakistan; sieved (#4, #40) and ball-milled to ~600 m2/kg | Concrete M15 grade (mix 1:2:4) | OPC+RHA | SM2 (6% RHA) | 324.3 | 20.7 | 6 | 690 | 1380 | none | 0.6 | 56 | 25.404 |  | 3.563 | Compressive (Table 4) and split-cylinder tensile (Table 5) tabulated at 3/7/28/56 days; flexural (modulus of rupture) only in Fig 12 (4-6 MPa range) -> left blank | Comp & split MPa verbatim from Tables 4 & 5. kg/m3 per m3 from Table 6 (cement 345, fine 690, coarse 1380) with total binder held constant at 345 kg/m3; cement/RHA split computed per replacement level; water=0.6*345=207 kg/m3. | primary | RHA 0/6/12/18/24% by weight of cement; w/b 0.6 constant; binder 345 kg/m3 constant. Cement/RHA per level: 0%->345/0; 6%->324.3/20.7; 12%->303.6/41.4; 18%->282.9/62.1; 24%->262.2/82.8. Reported 28d comp ~13.5 MPa (low for M15). Flexural ~4-6 MPa figure-only. | Table 6 per-m3 quantities (raw 0%: cement 345 kg, fine 690 kg, coarse 1380 kg; 6%: cement 324.3 + RHA 20.7). Table 4 comp MPa 3/7/28/56d. Table 5 split MPa 3/7/28/56d. w/b 0.6. | 2022/10_Effect_of_Using_Rice_Husk_Ash_as_Partial_Replacement_of_Cement_on_Properties_of_Fresh_and_Hardened_Concrete.pdf
2022 | 2022_10 | Effect of Using Rice Husk Ash as Partial Replacement of Cement on Properties of Fresh and Hardened Concrete | Ajwad, Ahmad, Abdullah, Jaffar, Ilyas, Adnan | Pakistan (Lahore; University of Management and Technology) | Brick/block kiln near Lahore, Pakistan; sieved (#4, #40) and ball-milled to ~600 m2/kg | Concrete M15 grade (mix 1:2:4) | OPC+RHA | SM3 (12% RHA) | 303.6 | 41.4 | 12 | 690 | 1380 | none | 0.6 | 3 | 3.294 |  | 0.863 | Compressive (Table 4) and split-cylinder tensile (Table 5) tabulated at 3/7/28/56 days; flexural (modulus of rupture) only in Fig 12 (4-6 MPa range) -> left blank | Comp & split MPa verbatim from Tables 4 & 5. kg/m3 per m3 from Table 6 (cement 345, fine 690, coarse 1380) with total binder held constant at 345 kg/m3; cement/RHA split computed per replacement level; water=0.6*345=207 kg/m3. | primary | RHA 0/6/12/18/24% by weight of cement; w/b 0.6 constant; binder 345 kg/m3 constant. Cement/RHA per level: 0%->345/0; 6%->324.3/20.7; 12%->303.6/41.4; 18%->282.9/62.1; 24%->262.2/82.8. Reported 28d comp ~13.5 MPa (low for M15). Flexural ~4-6 MPa figure-only. | Table 6 per-m3 quantities (raw 0%: cement 345 kg, fine 690 kg, coarse 1380 kg; 6%: cement 324.3 + RHA 20.7). Table 4 comp MPa 3/7/28/56d. Table 5 split MPa 3/7/28/56d. w/b 0.6. | 2022/10_Effect_of_Using_Rice_Husk_Ash_as_Partial_Replacement_of_Cement_on_Properties_of_Fresh_and_Hardened_Concrete.pdf
2022 | 2022_10 | Effect of Using Rice Husk Ash as Partial Replacement of Cement on Properties of Fresh and Hardened Concrete | Ajwad, Ahmad, Abdullah, Jaffar, Ilyas, Adnan | Pakistan (Lahore; University of Management and Technology) | Brick/block kiln near Lahore, Pakistan; sieved (#4, #40) and ball-milled to ~600 m2/kg | Concrete M15 grade (mix 1:2:4) | OPC+RHA | SM3 (12% RHA) | 303.6 | 41.4 | 12 | 690 | 1380 | none | 0.6 | 7 | 6.05 |  | 1.014 | Compressive (Table 4) and split-cylinder tensile (Table 5) tabulated at 3/7/28/56 days; flexural (modulus of rupture) only in Fig 12 (4-6 MPa range) -> left blank | Comp & split MPa verbatim from Tables 4 & 5. kg/m3 per m3 from Table 6 (cement 345, fine 690, coarse 1380) with total binder held constant at 345 kg/m3; cement/RHA split computed per replacement level; water=0.6*345=207 kg/m3. | primary | RHA 0/6/12/18/24% by weight of cement; w/b 0.6 constant; binder 345 kg/m3 constant. Cement/RHA per level: 0%->345/0; 6%->324.3/20.7; 12%->303.6/41.4; 18%->282.9/62.1; 24%->262.2/82.8. Reported 28d comp ~13.5 MPa (low for M15). Flexural ~4-6 MPa figure-only. | Table 6 per-m3 quantities (raw 0%: cement 345 kg, fine 690 kg, coarse 1380 kg; 6%: cement 324.3 + RHA 20.7). Table 4 comp MPa 3/7/28/56d. Table 5 split MPa 3/7/28/56d. w/b 0.6. | 2022/10_Effect_of_Using_Rice_Husk_Ash_as_Partial_Replacement_of_Cement_on_Properties_of_Fresh_and_Hardened_Concrete.pdf
2022 | 2022_10 | Effect of Using Rice Husk Ash as Partial Replacement of Cement on Properties of Fresh and Hardened Concrete | Ajwad, Ahmad, Abdullah, Jaffar, Ilyas, Adnan | Pakistan (Lahore; University of Management and Technology) | Brick/block kiln near Lahore, Pakistan; sieved (#4, #40) and ball-milled to ~600 m2/kg | Concrete M15 grade (mix 1:2:4) | OPC+RHA | SM3 (12% RHA) | 303.6 | 41.4 | 12 | 690 | 1380 | none | 0.6 | 28 | 13.09 |  | 1.275 | Compressive (Table 4) and split-cylinder tensile (Table 5) tabulated at 3/7/28/56 days; flexural (modulus of rupture) only in Fig 12 (4-6 MPa range) -> left blank | Comp & split MPa verbatim from Tables 4 & 5. kg/m3 per m3 from Table 6 (cement 345, fine 690, coarse 1380) with total binder held constant at 345 kg/m3; cement/RHA split computed per replacement level; water=0.6*345=207 kg/m3. | primary | RHA 0/6/12/18/24% by weight of cement; w/b 0.6 constant; binder 345 kg/m3 constant. Cement/RHA per level: 0%->345/0; 6%->324.3/20.7; 12%->303.6/41.4; 18%->282.9/62.1; 24%->262.2/82.8. Reported 28d comp ~13.5 MPa (low for M15). Flexural ~4-6 MPa figure-only. | Table 6 per-m3 quantities (raw 0%: cement 345 kg, fine 690 kg, coarse 1380 kg; 6%: cement 324.3 + RHA 20.7). Table 4 comp MPa 3/7/28/56d. Table 5 split MPa 3/7/28/56d. w/b 0.6. | 2022/10_Effect_of_Using_Rice_Husk_Ash_as_Partial_Replacement_of_Cement_on_Properties_of_Fresh_and_Hardened_Concrete.pdf
2022 | 2022_10 | Effect of Using Rice Husk Ash as Partial Replacement of Cement on Properties of Fresh and Hardened Concrete | Ajwad, Ahmad, Abdullah, Jaffar, Ilyas, Adnan | Pakistan (Lahore; University of Management and Technology) | Brick/block kiln near Lahore, Pakistan; sieved (#4, #40) and ball-milled to ~600 m2/kg | Concrete M15 grade (mix 1:2:4) | OPC+RHA | SM3 (12% RHA) | 303.6 | 41.4 | 12 | 690 | 1380 | none | 0.6 | 56 | 21.744 |  | 3.049 | Compressive (Table 4) and split-cylinder tensile (Table 5) tabulated at 3/7/28/56 days; flexural (modulus of rupture) only in Fig 12 (4-6 MPa range) -> left blank | Comp & split MPa verbatim from Tables 4 & 5. kg/m3 per m3 from Table 6 (cement 345, fine 690, coarse 1380) with total binder held constant at 345 kg/m3; cement/RHA split computed per replacement level; water=0.6*345=207 kg/m3. | primary | RHA 0/6/12/18/24% by weight of cement; w/b 0.6 constant; binder 345 kg/m3 constant. Cement/RHA per level: 0%->345/0; 6%->324.3/20.7; 12%->303.6/41.4; 18%->282.9/62.1; 24%->262.2/82.8. Reported 28d comp ~13.5 MPa (low for M15). Flexural ~4-6 MPa figure-only. | Table 6 per-m3 quantities (raw 0%: cement 345 kg, fine 690 kg, coarse 1380 kg; 6%: cement 324.3 + RHA 20.7). Table 4 comp MPa 3/7/28/56d. Table 5 split MPa 3/7/28/56d. w/b 0.6. | 2022/10_Effect_of_Using_Rice_Husk_Ash_as_Partial_Replacement_of_Cement_on_Properties_of_Fresh_and_Hardened_Concrete.pdf
2022 | 2022_10 | Effect of Using Rice Husk Ash as Partial Replacement of Cement on Properties of Fresh and Hardened Concrete | Ajwad, Ahmad, Abdullah, Jaffar, Ilyas, Adnan | Pakistan (Lahore; University of Management and Technology) | Brick/block kiln near Lahore, Pakistan; sieved (#4, #40) and ball-milled to ~600 m2/kg | Concrete M15 grade (mix 1:2:4) | OPC+RHA | SM4 (18% RHA) | 282.9 | 62.1 | 18 | 690 | 1380 | none | 0.6 | 3 | 2.885 |  | 0.884 | Compressive (Table 4) and split-cylinder tensile (Table 5) tabulated at 3/7/28/56 days; flexural (modulus of rupture) only in Fig 12 (4-6 MPa range) -> left blank | Comp & split MPa verbatim from Tables 4 & 5. kg/m3 per m3 from Table 6 (cement 345, fine 690, coarse 1380) with total binder held constant at 345 kg/m3; cement/RHA split computed per replacement level; water=0.6*345=207 kg/m3. | primary | RHA 0/6/12/18/24% by weight of cement; w/b 0.6 constant; binder 345 kg/m3 constant. Cement/RHA per level: 0%->345/0; 6%->324.3/20.7; 12%->303.6/41.4; 18%->282.9/62.1; 24%->262.2/82.8. Reported 28d comp ~13.5 MPa (low for M15). Flexural ~4-6 MPa figure-only. | Table 6 per-m3 quantities (raw 0%: cement 345 kg, fine 690 kg, coarse 1380 kg; 6%: cement 324.3 + RHA 20.7). Table 4 comp MPa 3/7/28/56d. Table 5 split MPa 3/7/28/56d. w/b 0.6. | 2022/10_Effect_of_Using_Rice_Husk_Ash_as_Partial_Replacement_of_Cement_on_Properties_of_Fresh_and_Hardened_Concrete.pdf
2022 | 2022_10 | Effect of Using Rice Husk Ash as Partial Replacement of Cement on Properties of Fresh and Hardened Concrete | Ajwad, Ahmad, Abdullah, Jaffar, Ilyas, Adnan | Pakistan (Lahore; University of Management and Technology) | Brick/block kiln near Lahore, Pakistan; sieved (#4, #40) and ball-milled to ~600 m2/kg | Concrete M15 grade (mix 1:2:4) | OPC+RHA | SM4 (18% RHA) | 282.9 | 62.1 | 18 | 690 | 1380 | none | 0.6 | 7 | 5.813 |  | 0.932 | Compressive (Table 4) and split-cylinder tensile (Table 5) tabulated at 3/7/28/56 days; flexural (modulus of rupture) only in Fig 12 (4-6 MPa range) -> left blank | Comp & split MPa verbatim from Tables 4 & 5. kg/m3 per m3 from Table 6 (cement 345, fine 690, coarse 1380) with total binder held constant at 345 kg/m3; cement/RHA split computed per replacement level; water=0.6*345=207 kg/m3. | primary | RHA 0/6/12/18/24% by weight of cement; w/b 0.6 constant; binder 345 kg/m3 constant. Cement/RHA per level: 0%->345/0; 6%->324.3/20.7; 12%->303.6/41.4; 18%->282.9/62.1; 24%->262.2/82.8. Reported 28d comp ~13.5 MPa (low for M15). Flexural ~4-6 MPa figure-only. | Table 6 per-m3 quantities (raw 0%: cement 345 kg, fine 690 kg, coarse 1380 kg; 6%: cement 324.3 + RHA 20.7). Table 4 comp MPa 3/7/28/56d. Table 5 split MPa 3/7/28/56d. w/b 0.6. | 2022/10_Effect_of_Using_Rice_Husk_Ash_as_Partial_Replacement_of_Cement_on_Properties_of_Fresh_and_Hardened_Concrete.pdf
2022 | 2022_10 | Effect of Using Rice Husk Ash as Partial Replacement of Cement on Properties of Fresh and Hardened Concrete | Ajwad, Ahmad, Abdullah, Jaffar, Ilyas, Adnan | Pakistan (Lahore; University of Management and Technology) | Brick/block kiln near Lahore, Pakistan; sieved (#4, #40) and ball-milled to ~600 m2/kg | Concrete M15 grade (mix 1:2:4) | OPC+RHA | SM4 (18% RHA) | 282.9 | 62.1 | 18 | 690 | 1380 | none | 0.6 | 28 | 12.056 |  | 1.597 | Compressive (Table 4) and split-cylinder tensile (Table 5) tabulated at 3/7/28/56 days; flexural (modulus of rupture) only in Fig 12 (4-6 MPa range) -> left blank | Comp & split MPa verbatim from Tables 4 & 5. kg/m3 per m3 from Table 6 (cement 345, fine 690, coarse 1380) with total binder held constant at 345 kg/m3; cement/RHA split computed per replacement level; water=0.6*345=207 kg/m3. | primary | RHA 0/6/12/18/24% by weight of cement; w/b 0.6 constant; binder 345 kg/m3 constant. Cement/RHA per level: 0%->345/0; 6%->324.3/20.7; 12%->303.6/41.4; 18%->282.9/62.1; 24%->262.2/82.8. Reported 28d comp ~13.5 MPa (low for M15). Flexural ~4-6 MPa figure-only. | Table 6 per-m3 quantities (raw 0%: cement 345 kg, fine 690 kg, coarse 1380 kg; 6%: cement 324.3 + RHA 20.7). Table 4 comp MPa 3/7/28/56d. Table 5 split MPa 3/7/28/56d. w/b 0.6. | 2022/10_Effect_of_Using_Rice_Husk_Ash_as_Partial_Replacement_of_Cement_on_Properties_of_Fresh_and_Hardened_Concrete.pdf
2022 | 2022_10 | Effect of Using Rice Husk Ash as Partial Replacement of Cement on Properties of Fresh and Hardened Concrete | Ajwad, Ahmad, Abdullah, Jaffar, Ilyas, Adnan | Pakistan (Lahore; University of Management and Technology) | Brick/block kiln near Lahore, Pakistan; sieved (#4, #40) and ball-milled to ~600 m2/kg | Concrete M15 grade (mix 1:2:4) | OPC+RHA | SM4 (18% RHA) | 282.9 | 62.1 | 18 | 690 | 1380 | none | 0.6 | 56 | 20.022 |  | 2.844 | Compressive (Table 4) and split-cylinder tensile (Table 5) tabulated at 3/7/28/56 days; flexural (modulus of rupture) only in Fig 12 (4-6 MPa range) -> left blank | Comp & split MPa verbatim from Tables 4 & 5. kg/m3 per m3 from Table 6 (cement 345, fine 690, coarse 1380) with total binder held constant at 345 kg/m3; cement/RHA split computed per replacement level; water=0.6*345=207 kg/m3. | primary | RHA 0/6/12/18/24% by weight of cement; w/b 0.6 constant; binder 345 kg/m3 constant. Cement/RHA per level: 0%->345/0; 6%->324.3/20.7; 12%->303.6/41.4; 18%->282.9/62.1; 24%->262.2/82.8. Reported 28d comp ~13.5 MPa (low for M15). Flexural ~4-6 MPa figure-only. | Table 6 per-m3 quantities (raw 0%: cement 345 kg, fine 690 kg, coarse 1380 kg; 6%: cement 324.3 + RHA 20.7). Table 4 comp MPa 3/7/28/56d. Table 5 split MPa 3/7/28/56d. w/b 0.6. | 2022/10_Effect_of_Using_Rice_Husk_Ash_as_Partial_Replacement_of_Cement_on_Properties_of_Fresh_and_Hardened_Concrete.pdf
2022 | 2022_10 | Effect of Using Rice Husk Ash as Partial Replacement of Cement on Properties of Fresh and Hardened Concrete | Ajwad, Ahmad, Abdullah, Jaffar, Ilyas, Adnan | Pakistan (Lahore; University of Management and Technology) | Brick/block kiln near Lahore, Pakistan; sieved (#4, #40) and ball-milled to ~600 m2/kg | Concrete M15 grade (mix 1:2:4) | OPC+RHA | SM5 (24% RHA) | 262.2 | 82.8 | 24 | 690 | 1380 | none | 0.6 | 3 | 2.583 |  | 0.836 | Compressive (Table 4) and split-cylinder tensile (Table 5) tabulated at 3/7/28/56 days; flexural (modulus of rupture) only in Fig 12 (4-6 MPa range) -> left blank | Comp & split MPa verbatim from Tables 4 & 5. kg/m3 per m3 from Table 6 (cement 345, fine 690, coarse 1380) with total binder held constant at 345 kg/m3; cement/RHA split computed per replacement level; water=0.6*345=207 kg/m3. | primary | RHA 0/6/12/18/24% by weight of cement; w/b 0.6 constant; binder 345 kg/m3 constant. Cement/RHA per level: 0%->345/0; 6%->324.3/20.7; 12%->303.6/41.4; 18%->282.9/62.1; 24%->262.2/82.8. Reported 28d comp ~13.5 MPa (low for M15). Flexural ~4-6 MPa figure-only. | Table 6 per-m3 quantities (raw 0%: cement 345 kg, fine 690 kg, coarse 1380 kg; 6%: cement 324.3 + RHA 20.7). Table 4 comp MPa 3/7/28/56d. Table 5 split MPa 3/7/28/56d. w/b 0.6. | 2022/10_Effect_of_Using_Rice_Husk_Ash_as_Partial_Replacement_of_Cement_on_Properties_of_Fresh_and_Hardened_Concrete.pdf
2022 | 2022_10 | Effect of Using Rice Husk Ash as Partial Replacement of Cement on Properties of Fresh and Hardened Concrete | Ajwad, Ahmad, Abdullah, Jaffar, Ilyas, Adnan | Pakistan (Lahore; University of Management and Technology) | Brick/block kiln near Lahore, Pakistan; sieved (#4, #40) and ball-milled to ~600 m2/kg | Concrete M15 grade (mix 1:2:4) | OPC+RHA | SM5 (24% RHA) | 262.2 | 82.8 | 24 | 690 | 1380 | none | 0.6 | 7 | 5.425 |  | 0.891 | Compressive (Table 4) and split-cylinder tensile (Table 5) tabulated at 3/7/28/56 days; flexural (modulus of rupture) only in Fig 12 (4-6 MPa range) -> left blank | Comp & split MPa verbatim from Tables 4 & 5. kg/m3 per m3 from Table 6 (cement 345, fine 690, coarse 1380) with total binder held constant at 345 kg/m3; cement/RHA split computed per replacement level; water=0.6*345=207 kg/m3. | primary | RHA 0/6/12/18/24% by weight of cement; w/b 0.6 constant; binder 345 kg/m3 constant. Cement/RHA per level: 0%->345/0; 6%->324.3/20.7; 12%->303.6/41.4; 18%->282.9/62.1; 24%->262.2/82.8. Reported 28d comp ~13.5 MPa (low for M15). Flexural ~4-6 MPa figure-only. | Table 6 per-m3 quantities (raw 0%: cement 345 kg, fine 690 kg, coarse 1380 kg; 6%: cement 324.3 + RHA 20.7). Table 4 comp MPa 3/7/28/56d. Table 5 split MPa 3/7/28/56d. w/b 0.6. | 2022/10_Effect_of_Using_Rice_Husk_Ash_as_Partial_Replacement_of_Cement_on_Properties_of_Fresh_and_Hardened_Concrete.pdf
2022 | 2022_10 | Effect of Using Rice Husk Ash as Partial Replacement of Cement on Properties of Fresh and Hardened Concrete | Ajwad, Ahmad, Abdullah, Jaffar, Ilyas, Adnan | Pakistan (Lahore; University of Management and Technology) | Brick/block kiln near Lahore, Pakistan; sieved (#4, #40) and ball-milled to ~600 m2/kg | Concrete M15 grade (mix 1:2:4) | OPC+RHA | SM5 (24% RHA) | 262.2 | 82.8 | 24 | 690 | 1380 | none | 0.6 | 28 | 11.303 |  | 1.329 | Compressive (Table 4) and split-cylinder tensile (Table 5) tabulated at 3/7/28/56 days; flexural (modulus of rupture) only in Fig 12 (4-6 MPa range) -> left blank | Comp & split MPa verbatim from Tables 4 & 5. kg/m3 per m3 from Table 6 (cement 345, fine 690, coarse 1380) with total binder held constant at 345 kg/m3; cement/RHA split computed per replacement level; water=0.6*345=207 kg/m3. | primary | RHA 0/6/12/18/24% by weight of cement; w/b 0.6 constant; binder 345 kg/m3 constant. Cement/RHA per level: 0%->345/0; 6%->324.3/20.7; 12%->303.6/41.4; 18%->282.9/62.1; 24%->262.2/82.8. Reported 28d comp ~13.5 MPa (low for M15). Flexural ~4-6 MPa figure-only. | Table 6 per-m3 quantities (raw 0%: cement 345 kg, fine 690 kg, coarse 1380 kg; 6%: cement 324.3 + RHA 20.7). Table 4 comp MPa 3/7/28/56d. Table 5 split MPa 3/7/28/56d. w/b 0.6. | 2022/10_Effect_of_Using_Rice_Husk_Ash_as_Partial_Replacement_of_Cement_on_Properties_of_Fresh_and_Hardened_Concrete.pdf
2022 | 2022_10 | Effect of Using Rice Husk Ash as Partial Replacement of Cement on Properties of Fresh and Hardened Concrete | Ajwad, Ahmad, Abdullah, Jaffar, Ilyas, Adnan | Pakistan (Lahore; University of Management and Technology) | Brick/block kiln near Lahore, Pakistan; sieved (#4, #40) and ball-milled to ~600 m2/kg | Concrete M15 grade (mix 1:2:4) | OPC+RHA | SM5 (24% RHA) | 262.2 | 82.8 | 24 | 690 | 1380 | none | 0.6 | 56 | 17.438 |  | 2.57 | Compressive (Table 4) and split-cylinder tensile (Table 5) tabulated at 3/7/28/56 days; flexural (modulus of rupture) only in Fig 12 (4-6 MPa range) -> left blank | Comp & split MPa verbatim from Tables 4 & 5. kg/m3 per m3 from Table 6 (cement 345, fine 690, coarse 1380) with total binder held constant at 345 kg/m3; cement/RHA split computed per replacement level; water=0.6*345=207 kg/m3. | primary | RHA 0/6/12/18/24% by weight of cement; w/b 0.6 constant; binder 345 kg/m3 constant. Cement/RHA per level: 0%->345/0; 6%->324.3/20.7; 12%->303.6/41.4; 18%->282.9/62.1; 24%->262.2/82.8. Reported 28d comp ~13.5 MPa (low for M15). Flexural ~4-6 MPa figure-only. | Table 6 per-m3 quantities (raw 0%: cement 345 kg, fine 690 kg, coarse 1380 kg; 6%: cement 324.3 + RHA 20.7). Table 4 comp MPa 3/7/28/56d. Table 5 split MPa 3/7/28/56d. w/b 0.6. | 2022/10_Effect_of_Using_Rice_Husk_Ash_as_Partial_Replacement_of_Cement_on_Properties_of_Fresh_and_Hardened_Concrete.pdf
2022 | 2022_07 | Optimizing Compressive Strength Properties of Binary Blended Cement Rice Husk Concrete for Road Pavement | Fitriani, Ahmed, Olonade, Hyndman, Idris, Rosidawani | Indonesia (Palembang, South Sumatra; Universitas Sriwijaya) / UK pavement mix standard | Rice mill at Gasing, South Sumatra, Indonesia; burnt at 700C for 1 hour | Concrete for rigid road pavement (3 mix ratios) with superplasticizer | OPC(PCC)+RHA | M1-0 (0% RHA) | 500 | 0 | 0 | 780 | 820 | SP Sika ViscoCrete-5930 150 mL/m3 | 0.4 | 7 | 26.6 |  |  | Compressive strength only in Figs 6-8; Strength Activity Index tabulated (Table 5). Only M1 control absolutes stated in text (M1-0: 7d 26.6, 28d 31.1 N/mm2). M2/M3 absolutes and all 56d values figure-only. | kg/m3 verbatim from Table 3. M1 series comp at 7d/28d COMPUTED = stated M1-0 absolute x tabulated SAI (Table 5). M2, M3 and 56d strengths NOT recoverable from text -> left blank. | primary | Portland Composite Cement (PCC). w/b 0.4 constant. SP Sika ViscoCrete-5930 at 150 mL/m3. RHA 0/2.5/5/7.5/10% replacing cement by weight, across 3 binder:sand:granite ratios (M1 1:1.56:1.64, M2 1:1.77:1.88, M3 1:2.07:2.17). M1-0 stated 7d=26.6, 28d=31.1 N/mm2 -> M1 series back-computed via SAI; M1 7d SAI 100/115.04/115.04/111.65/94.74; 28d SAI 100/108.68/111.58/100/97.11. M2/M3 mix proportions captured; their strengths and all 56-day strengths are figure-only (blank). 28-day pavement threshold 27.5 N/mm2. | Table 3 per-m3 mix proportions (cement, RHA, sand, granite, water). Table 5 Strength Activity Index (%) at 7/28/56d. Text: M1-0 strength 26.6 (7d) -> 31.1 N/mm2 (28d, +17%). | 2022/07_Optimizing_Compressive_Strength_Properties_of_Binary_Blended_Cement_Rice_Husk_Concrete_for_Road_Pavement.pdf
2022 | 2022_07 | Optimizing Compressive Strength Properties of Binary Blended Cement Rice Husk Concrete for Road Pavement | Fitriani, Ahmed, Olonade, Hyndman, Idris, Rosidawani | Indonesia (Palembang, South Sumatra; Universitas Sriwijaya) / UK pavement mix standard | Rice mill at Gasing, South Sumatra, Indonesia; burnt at 700C for 1 hour | Concrete for rigid road pavement (3 mix ratios) with superplasticizer | OPC(PCC)+RHA | M1-0 (0% RHA) | 500 | 0 | 0 | 780 | 820 | SP Sika ViscoCrete-5930 150 mL/m3 | 0.4 | 28 | 31.1 |  |  | Compressive strength only in Figs 6-8; Strength Activity Index tabulated (Table 5). Only M1 control absolutes stated in text (M1-0: 7d 26.6, 28d 31.1 N/mm2). M2/M3 absolutes and all 56d values figure-only. | kg/m3 verbatim from Table 3. M1 series comp at 7d/28d COMPUTED = stated M1-0 absolute x tabulated SAI (Table 5). M2, M3 and 56d strengths NOT recoverable from text -> left blank. | primary | Portland Composite Cement (PCC). w/b 0.4 constant. SP Sika ViscoCrete-5930 at 150 mL/m3. RHA 0/2.5/5/7.5/10% replacing cement by weight, across 3 binder:sand:granite ratios (M1 1:1.56:1.64, M2 1:1.77:1.88, M3 1:2.07:2.17). M1-0 stated 7d=26.6, 28d=31.1 N/mm2 -> M1 series back-computed via SAI; M1 7d SAI 100/115.04/115.04/111.65/94.74; 28d SAI 100/108.68/111.58/100/97.11. M2/M3 mix proportions captured; their strengths and all 56-day strengths are figure-only (blank). 28-day pavement threshold 27.5 N/mm2. | Table 3 per-m3 mix proportions (cement, RHA, sand, granite, water). Table 5 Strength Activity Index (%) at 7/28/56d. Text: M1-0 strength 26.6 (7d) -> 31.1 N/mm2 (28d, +17%). | 2022/07_Optimizing_Compressive_Strength_Properties_of_Binary_Blended_Cement_Rice_Husk_Concrete_for_Road_Pavement.pdf
2022 | 2022_07 | Optimizing Compressive Strength Properties of Binary Blended Cement Rice Husk Concrete for Road Pavement | Fitriani, Ahmed, Olonade, Hyndman, Idris, Rosidawani | Indonesia (Palembang, South Sumatra; Universitas Sriwijaya) / UK pavement mix standard | Rice mill at Gasing, South Sumatra, Indonesia; burnt at 700C for 1 hour | Concrete for rigid road pavement (3 mix ratios) with superplasticizer | OPC(PCC)+RHA | M1-2.5 (2.5% RHA) | 487.5 | 12.5 | 2.5 | 780 | 820 | SP Sika ViscoCrete-5930 150 mL/m3 | 0.4 | 7 | 30.6 |  |  | Compressive strength only in Figs 6-8; Strength Activity Index tabulated (Table 5). Only M1 control absolutes stated in text (M1-0: 7d 26.6, 28d 31.1 N/mm2). M2/M3 absolutes and all 56d values figure-only. | kg/m3 verbatim from Table 3. M1 series comp at 7d/28d COMPUTED = stated M1-0 absolute x tabulated SAI (Table 5). M2, M3 and 56d strengths NOT recoverable from text -> left blank. | primary | Portland Composite Cement (PCC). w/b 0.4 constant. SP Sika ViscoCrete-5930 at 150 mL/m3. RHA 0/2.5/5/7.5/10% replacing cement by weight, across 3 binder:sand:granite ratios (M1 1:1.56:1.64, M2 1:1.77:1.88, M3 1:2.07:2.17). M1-0 stated 7d=26.6, 28d=31.1 N/mm2 -> M1 series back-computed via SAI; M1 7d SAI 100/115.04/115.04/111.65/94.74; 28d SAI 100/108.68/111.58/100/97.11. M2/M3 mix proportions captured; their strengths and all 56-day strengths are figure-only (blank). 28-day pavement threshold 27.5 N/mm2. | Table 3 per-m3 mix proportions (cement, RHA, sand, granite, water). Table 5 Strength Activity Index (%) at 7/28/56d. Text: M1-0 strength 26.6 (7d) -> 31.1 N/mm2 (28d, +17%). | 2022/07_Optimizing_Compressive_Strength_Properties_of_Binary_Blended_Cement_Rice_Husk_Concrete_for_Road_Pavement.pdf
2022 | 2022_07 | Optimizing Compressive Strength Properties of Binary Blended Cement Rice Husk Concrete for Road Pavement | Fitriani, Ahmed, Olonade, Hyndman, Idris, Rosidawani | Indonesia (Palembang, South Sumatra; Universitas Sriwijaya) / UK pavement mix standard | Rice mill at Gasing, South Sumatra, Indonesia; burnt at 700C for 1 hour | Concrete for rigid road pavement (3 mix ratios) with superplasticizer | OPC(PCC)+RHA | M1-2.5 (2.5% RHA) | 487.5 | 12.5 | 2.5 | 780 | 820 | SP Sika ViscoCrete-5930 150 mL/m3 | 0.4 | 28 | 33.8 |  |  | Compressive strength only in Figs 6-8; Strength Activity Index tabulated (Table 5). Only M1 control absolutes stated in text (M1-0: 7d 26.6, 28d 31.1 N/mm2). M2/M3 absolutes and all 56d values figure-only. | kg/m3 verbatim from Table 3. M1 series comp at 7d/28d COMPUTED = stated M1-0 absolute x tabulated SAI (Table 5). M2, M3 and 56d strengths NOT recoverable from text -> left blank. | primary | Portland Composite Cement (PCC). w/b 0.4 constant. SP Sika ViscoCrete-5930 at 150 mL/m3. RHA 0/2.5/5/7.5/10% replacing cement by weight, across 3 binder:sand:granite ratios (M1 1:1.56:1.64, M2 1:1.77:1.88, M3 1:2.07:2.17). M1-0 stated 7d=26.6, 28d=31.1 N/mm2 -> M1 series back-computed via SAI; M1 7d SAI 100/115.04/115.04/111.65/94.74; 28d SAI 100/108.68/111.58/100/97.11. M2/M3 mix proportions captured; their strengths and all 56-day strengths are figure-only (blank). 28-day pavement threshold 27.5 N/mm2. | Table 3 per-m3 mix proportions (cement, RHA, sand, granite, water). Table 5 Strength Activity Index (%) at 7/28/56d. Text: M1-0 strength 26.6 (7d) -> 31.1 N/mm2 (28d, +17%). | 2022/07_Optimizing_Compressive_Strength_Properties_of_Binary_Blended_Cement_Rice_Husk_Concrete_for_Road_Pavement.pdf
2022 | 2022_07 | Optimizing Compressive Strength Properties of Binary Blended Cement Rice Husk Concrete for Road Pavement | Fitriani, Ahmed, Olonade, Hyndman, Idris, Rosidawani | Indonesia (Palembang, South Sumatra; Universitas Sriwijaya) / UK pavement mix standard | Rice mill at Gasing, South Sumatra, Indonesia; burnt at 700C for 1 hour | Concrete for rigid road pavement (3 mix ratios) with superplasticizer | OPC(PCC)+RHA | M1-5 (5% RHA) | 475 | 25 | 5 | 780 | 820 | SP Sika ViscoCrete-5930 150 mL/m3 | 0.4 | 7 | 30.6 |  |  | Compressive strength only in Figs 6-8; Strength Activity Index tabulated (Table 5). Only M1 control absolutes stated in text (M1-0: 7d 26.6, 28d 31.1 N/mm2). M2/M3 absolutes and all 56d values figure-only. | kg/m3 verbatim from Table 3. M1 series comp at 7d/28d COMPUTED = stated M1-0 absolute x tabulated SAI (Table 5). M2, M3 and 56d strengths NOT recoverable from text -> left blank. | primary | Portland Composite Cement (PCC). w/b 0.4 constant. SP Sika ViscoCrete-5930 at 150 mL/m3. RHA 0/2.5/5/7.5/10% replacing cement by weight, across 3 binder:sand:granite ratios (M1 1:1.56:1.64, M2 1:1.77:1.88, M3 1:2.07:2.17). M1-0 stated 7d=26.6, 28d=31.1 N/mm2 -> M1 series back-computed via SAI; M1 7d SAI 100/115.04/115.04/111.65/94.74; 28d SAI 100/108.68/111.58/100/97.11. M2/M3 mix proportions captured; their strengths and all 56-day strengths are figure-only (blank). 28-day pavement threshold 27.5 N/mm2. | Table 3 per-m3 mix proportions (cement, RHA, sand, granite, water). Table 5 Strength Activity Index (%) at 7/28/56d. Text: M1-0 strength 26.6 (7d) -> 31.1 N/mm2 (28d, +17%). | 2022/07_Optimizing_Compressive_Strength_Properties_of_Binary_Blended_Cement_Rice_Husk_Concrete_for_Road_Pavement.pdf
2022 | 2022_07 | Optimizing Compressive Strength Properties of Binary Blended Cement Rice Husk Concrete for Road Pavement | Fitriani, Ahmed, Olonade, Hyndman, Idris, Rosidawani | Indonesia (Palembang, South Sumatra; Universitas Sriwijaya) / UK pavement mix standard | Rice mill at Gasing, South Sumatra, Indonesia; burnt at 700C for 1 hour | Concrete for rigid road pavement (3 mix ratios) with superplasticizer | OPC(PCC)+RHA | M1-5 (5% RHA) | 475 | 25 | 5 | 780 | 820 | SP Sika ViscoCrete-5930 150 mL/m3 | 0.4 | 28 | 34.7 |  |  | Compressive strength only in Figs 6-8; Strength Activity Index tabulated (Table 5). Only M1 control absolutes stated in text (M1-0: 7d 26.6, 28d 31.1 N/mm2). M2/M3 absolutes and all 56d values figure-only. | kg/m3 verbatim from Table 3. M1 series comp at 7d/28d COMPUTED = stated M1-0 absolute x tabulated SAI (Table 5). M2, M3 and 56d strengths NOT recoverable from text -> left blank. | primary | Portland Composite Cement (PCC). w/b 0.4 constant. SP Sika ViscoCrete-5930 at 150 mL/m3. RHA 0/2.5/5/7.5/10% replacing cement by weight, across 3 binder:sand:granite ratios (M1 1:1.56:1.64, M2 1:1.77:1.88, M3 1:2.07:2.17). M1-0 stated 7d=26.6, 28d=31.1 N/mm2 -> M1 series back-computed via SAI; M1 7d SAI 100/115.04/115.04/111.65/94.74; 28d SAI 100/108.68/111.58/100/97.11. M2/M3 mix proportions captured; their strengths and all 56-day strengths are figure-only (blank). 28-day pavement threshold 27.5 N/mm2. | Table 3 per-m3 mix proportions (cement, RHA, sand, granite, water). Table 5 Strength Activity Index (%) at 7/28/56d. Text: M1-0 strength 26.6 (7d) -> 31.1 N/mm2 (28d, +17%). | 2022/07_Optimizing_Compressive_Strength_Properties_of_Binary_Blended_Cement_Rice_Husk_Concrete_for_Road_Pavement.pdf
2022 | 2022_07 | Optimizing Compressive Strength Properties of Binary Blended Cement Rice Husk Concrete for Road Pavement | Fitriani, Ahmed, Olonade, Hyndman, Idris, Rosidawani | Indonesia (Palembang, South Sumatra; Universitas Sriwijaya) / UK pavement mix standard | Rice mill at Gasing, South Sumatra, Indonesia; burnt at 700C for 1 hour | Concrete for rigid road pavement (3 mix ratios) with superplasticizer | OPC(PCC)+RHA | M1-7.5 (7.5% RHA) | 462.5 | 37.5 | 7.5 | 780 | 820 | SP Sika ViscoCrete-5930 150 mL/m3 | 0.4 | 7 | 29.7 |  |  | Compressive strength only in Figs 6-8; Strength Activity Index tabulated (Table 5). Only M1 control absolutes stated in text (M1-0: 7d 26.6, 28d 31.1 N/mm2). M2/M3 absolutes and all 56d values figure-only. | kg/m3 verbatim from Table 3. M1 series comp at 7d/28d COMPUTED = stated M1-0 absolute x tabulated SAI (Table 5). M2, M3 and 56d strengths NOT recoverable from text -> left blank. | primary | Portland Composite Cement (PCC). w/b 0.4 constant. SP Sika ViscoCrete-5930 at 150 mL/m3. RHA 0/2.5/5/7.5/10% replacing cement by weight, across 3 binder:sand:granite ratios (M1 1:1.56:1.64, M2 1:1.77:1.88, M3 1:2.07:2.17). M1-0 stated 7d=26.6, 28d=31.1 N/mm2 -> M1 series back-computed via SAI; M1 7d SAI 100/115.04/115.04/111.65/94.74; 28d SAI 100/108.68/111.58/100/97.11. M2/M3 mix proportions captured; their strengths and all 56-day strengths are figure-only (blank). 28-day pavement threshold 27.5 N/mm2. | Table 3 per-m3 mix proportions (cement, RHA, sand, granite, water). Table 5 Strength Activity Index (%) at 7/28/56d. Text: M1-0 strength 26.6 (7d) -> 31.1 N/mm2 (28d, +17%). | 2022/07_Optimizing_Compressive_Strength_Properties_of_Binary_Blended_Cement_Rice_Husk_Concrete_for_Road_Pavement.pdf
2022 | 2022_07 | Optimizing Compressive Strength Properties of Binary Blended Cement Rice Husk Concrete for Road Pavement | Fitriani, Ahmed, Olonade, Hyndman, Idris, Rosidawani | Indonesia (Palembang, South Sumatra; Universitas Sriwijaya) / UK pavement mix standard | Rice mill at Gasing, South Sumatra, Indonesia; burnt at 700C for 1 hour | Concrete for rigid road pavement (3 mix ratios) with superplasticizer | OPC(PCC)+RHA | M1-7.5 (7.5% RHA) | 462.5 | 37.5 | 7.5 | 780 | 820 | SP Sika ViscoCrete-5930 150 mL/m3 | 0.4 | 28 | 31.1 |  |  | Compressive strength only in Figs 6-8; Strength Activity Index tabulated (Table 5). Only M1 control absolutes stated in text (M1-0: 7d 26.6, 28d 31.1 N/mm2). M2/M3 absolutes and all 56d values figure-only. | kg/m3 verbatim from Table 3. M1 series comp at 7d/28d COMPUTED = stated M1-0 absolute x tabulated SAI (Table 5). M2, M3 and 56d strengths NOT recoverable from text -> left blank. | primary | Portland Composite Cement (PCC). w/b 0.4 constant. SP Sika ViscoCrete-5930 at 150 mL/m3. RHA 0/2.5/5/7.5/10% replacing cement by weight, across 3 binder:sand:granite ratios (M1 1:1.56:1.64, M2 1:1.77:1.88, M3 1:2.07:2.17). M1-0 stated 7d=26.6, 28d=31.1 N/mm2 -> M1 series back-computed via SAI; M1 7d SAI 100/115.04/115.04/111.65/94.74; 28d SAI 100/108.68/111.58/100/97.11. M2/M3 mix proportions captured; their strengths and all 56-day strengths are figure-only (blank). 28-day pavement threshold 27.5 N/mm2. | Table 3 per-m3 mix proportions (cement, RHA, sand, granite, water). Table 5 Strength Activity Index (%) at 7/28/56d. Text: M1-0 strength 26.6 (7d) -> 31.1 N/mm2 (28d, +17%). | 2022/07_Optimizing_Compressive_Strength_Properties_of_Binary_Blended_Cement_Rice_Husk_Concrete_for_Road_Pavement.pdf
2022 | 2022_07 | Optimizing Compressive Strength Properties of Binary Blended Cement Rice Husk Concrete for Road Pavement | Fitriani, Ahmed, Olonade, Hyndman, Idris, Rosidawani | Indonesia (Palembang, South Sumatra; Universitas Sriwijaya) / UK pavement mix standard | Rice mill at Gasing, South Sumatra, Indonesia; burnt at 700C for 1 hour | Concrete for rigid road pavement (3 mix ratios) with superplasticizer | OPC(PCC)+RHA | M1-10 (10% RHA) | 450 | 50 | 10 | 780 | 820 | SP Sika ViscoCrete-5930 150 mL/m3 | 0.4 | 7 | 25.2 |  |  | Compressive strength only in Figs 6-8; Strength Activity Index tabulated (Table 5). Only M1 control absolutes stated in text (M1-0: 7d 26.6, 28d 31.1 N/mm2). M2/M3 absolutes and all 56d values figure-only. | kg/m3 verbatim from Table 3. M1 series comp at 7d/28d COMPUTED = stated M1-0 absolute x tabulated SAI (Table 5). M2, M3 and 56d strengths NOT recoverable from text -> left blank. | primary | Portland Composite Cement (PCC). w/b 0.4 constant. SP Sika ViscoCrete-5930 at 150 mL/m3. RHA 0/2.5/5/7.5/10% replacing cement by weight, across 3 binder:sand:granite ratios (M1 1:1.56:1.64, M2 1:1.77:1.88, M3 1:2.07:2.17). M1-0 stated 7d=26.6, 28d=31.1 N/mm2 -> M1 series back-computed via SAI; M1 7d SAI 100/115.04/115.04/111.65/94.74; 28d SAI 100/108.68/111.58/100/97.11. M2/M3 mix proportions captured; their strengths and all 56-day strengths are figure-only (blank). 28-day pavement threshold 27.5 N/mm2. | Table 3 per-m3 mix proportions (cement, RHA, sand, granite, water). Table 5 Strength Activity Index (%) at 7/28/56d. Text: M1-0 strength 26.6 (7d) -> 31.1 N/mm2 (28d, +17%). | 2022/07_Optimizing_Compressive_Strength_Properties_of_Binary_Blended_Cement_Rice_Husk_Concrete_for_Road_Pavement.pdf
2022 | 2022_07 | Optimizing Compressive Strength Properties of Binary Blended Cement Rice Husk Concrete for Road Pavement | Fitriani, Ahmed, Olonade, Hyndman, Idris, Rosidawani | Indonesia (Palembang, South Sumatra; Universitas Sriwijaya) / UK pavement mix standard | Rice mill at Gasing, South Sumatra, Indonesia; burnt at 700C for 1 hour | Concrete for rigid road pavement (3 mix ratios) with superplasticizer | OPC(PCC)+RHA | M1-10 (10% RHA) | 450 | 50 | 10 | 780 | 820 | SP Sika ViscoCrete-5930 150 mL/m3 | 0.4 | 28 | 30.2 |  |  | Compressive strength only in Figs 6-8; Strength Activity Index tabulated (Table 5). Only M1 control absolutes stated in text (M1-0: 7d 26.6, 28d 31.1 N/mm2). M2/M3 absolutes and all 56d values figure-only. | kg/m3 verbatim from Table 3. M1 series comp at 7d/28d COMPUTED = stated M1-0 absolute x tabulated SAI (Table 5). M2, M3 and 56d strengths NOT recoverable from text -> left blank. | primary | Portland Composite Cement (PCC). w/b 0.4 constant. SP Sika ViscoCrete-5930 at 150 mL/m3. RHA 0/2.5/5/7.5/10% replacing cement by weight, across 3 binder:sand:granite ratios (M1 1:1.56:1.64, M2 1:1.77:1.88, M3 1:2.07:2.17). M1-0 stated 7d=26.6, 28d=31.1 N/mm2 -> M1 series back-computed via SAI; M1 7d SAI 100/115.04/115.04/111.65/94.74; 28d SAI 100/108.68/111.58/100/97.11. M2/M3 mix proportions captured; their strengths and all 56-day strengths are figure-only (blank). 28-day pavement threshold 27.5 N/mm2. | Table 3 per-m3 mix proportions (cement, RHA, sand, granite, water). Table 5 Strength Activity Index (%) at 7/28/56d. Text: M1-0 strength 26.6 (7d) -> 31.1 N/mm2 (28d, +17%). | 2022/07_Optimizing_Compressive_Strength_Properties_of_Binary_Blended_Cement_Rice_Husk_Concrete_for_Road_Pavement.pdf
2022 | 2022_07 | Optimizing Compressive Strength Properties of Binary Blended Cement Rice Husk Concrete for Road Pavement | Fitriani, Ahmed, Olonade, Hyndman, Idris, Rosidawani | Indonesia (Palembang, South Sumatra; Universitas Sriwijaya) / UK pavement mix standard | Rice mill at Gasing, South Sumatra, Indonesia; burnt at 700C for 1 hour | Concrete for rigid road pavement (3 mix ratios) with superplasticizer | OPC(PCC)+RHA | M2-0 (0% RHA) | 450 | 0 | 0 | 796.5 | 846 | SP Sika ViscoCrete-5930 150 mL/m3 (strengths figure-only) | 0.4 |  |  |  |  | Compressive strength only in Figs 6-8; Strength Activity Index tabulated (Table 5). Only M1 control absolutes stated in text (M1-0: 7d 26.6, 28d 31.1 N/mm2). M2/M3 absolutes and all 56d values figure-only. | kg/m3 verbatim from Table 3. M1 series comp at 7d/28d COMPUTED = stated M1-0 absolute x tabulated SAI (Table 5). M2, M3 and 56d strengths NOT recoverable from text -> left blank. | primary | Portland Composite Cement (PCC). w/b 0.4 constant. SP Sika ViscoCrete-5930 at 150 mL/m3. RHA 0/2.5/5/7.5/10% replacing cement by weight, across 3 binder:sand:granite ratios (M1 1:1.56:1.64, M2 1:1.77:1.88, M3 1:2.07:2.17). M1-0 stated 7d=26.6, 28d=31.1 N/mm2 -> M1 series back-computed via SAI; M1 7d SAI 100/115.04/115.04/111.65/94.74; 28d SAI 100/108.68/111.58/100/97.11. M2/M3 mix proportions captured; their strengths and all 56-day strengths are figure-only (blank). 28-day pavement threshold 27.5 N/mm2. | Table 3 per-m3 mix proportions (cement, RHA, sand, granite, water). Table 5 Strength Activity Index (%) at 7/28/56d. Text: M1-0 strength 26.6 (7d) -> 31.1 N/mm2 (28d, +17%). | 2022/07_Optimizing_Compressive_Strength_Properties_of_Binary_Blended_Cement_Rice_Husk_Concrete_for_Road_Pavement.pdf
2022 | 2022_07 | Optimizing Compressive Strength Properties of Binary Blended Cement Rice Husk Concrete for Road Pavement | Fitriani, Ahmed, Olonade, Hyndman, Idris, Rosidawani | Indonesia (Palembang, South Sumatra; Universitas Sriwijaya) / UK pavement mix standard | Rice mill at Gasing, South Sumatra, Indonesia; burnt at 700C for 1 hour | Concrete for rigid road pavement (3 mix ratios) with superplasticizer | OPC(PCC)+RHA | M2-2.5 (2.5% RHA) | 438.75 | 11.25 | 2.5 | 796.5 | 846 | SP Sika ViscoCrete-5930 150 mL/m3 (strengths figure-only) | 0.4 |  |  |  |  | Compressive strength only in Figs 6-8; Strength Activity Index tabulated (Table 5). Only M1 control absolutes stated in text (M1-0: 7d 26.6, 28d 31.1 N/mm2). M2/M3 absolutes and all 56d values figure-only. | kg/m3 verbatim from Table 3. M1 series comp at 7d/28d COMPUTED = stated M1-0 absolute x tabulated SAI (Table 5). M2, M3 and 56d strengths NOT recoverable from text -> left blank. | primary | Portland Composite Cement (PCC). w/b 0.4 constant. SP Sika ViscoCrete-5930 at 150 mL/m3. RHA 0/2.5/5/7.5/10% replacing cement by weight, across 3 binder:sand:granite ratios (M1 1:1.56:1.64, M2 1:1.77:1.88, M3 1:2.07:2.17). M1-0 stated 7d=26.6, 28d=31.1 N/mm2 -> M1 series back-computed via SAI; M1 7d SAI 100/115.04/115.04/111.65/94.74; 28d SAI 100/108.68/111.58/100/97.11. M2/M3 mix proportions captured; their strengths and all 56-day strengths are figure-only (blank). 28-day pavement threshold 27.5 N/mm2. | Table 3 per-m3 mix proportions (cement, RHA, sand, granite, water). Table 5 Strength Activity Index (%) at 7/28/56d. Text: M1-0 strength 26.6 (7d) -> 31.1 N/mm2 (28d, +17%). | 2022/07_Optimizing_Compressive_Strength_Properties_of_Binary_Blended_Cement_Rice_Husk_Concrete_for_Road_Pavement.pdf
2022 | 2022_07 | Optimizing Compressive Strength Properties of Binary Blended Cement Rice Husk Concrete for Road Pavement | Fitriani, Ahmed, Olonade, Hyndman, Idris, Rosidawani | Indonesia (Palembang, South Sumatra; Universitas Sriwijaya) / UK pavement mix standard | Rice mill at Gasing, South Sumatra, Indonesia; burnt at 700C for 1 hour | Concrete for rigid road pavement (3 mix ratios) with superplasticizer | OPC(PCC)+RHA | M2-5 (5% RHA) | 427.5 | 22.5 | 5 | 796.5 | 846 | SP Sika ViscoCrete-5930 150 mL/m3 (strengths figure-only) | 0.4 |  |  |  |  | Compressive strength only in Figs 6-8; Strength Activity Index tabulated (Table 5). Only M1 control absolutes stated in text (M1-0: 7d 26.6, 28d 31.1 N/mm2). M2/M3 absolutes and all 56d values figure-only. | kg/m3 verbatim from Table 3. M1 series comp at 7d/28d COMPUTED = stated M1-0 absolute x tabulated SAI (Table 5). M2, M3 and 56d strengths NOT recoverable from text -> left blank. | primary | Portland Composite Cement (PCC). w/b 0.4 constant. SP Sika ViscoCrete-5930 at 150 mL/m3. RHA 0/2.5/5/7.5/10% replacing cement by weight, across 3 binder:sand:granite ratios (M1 1:1.56:1.64, M2 1:1.77:1.88, M3 1:2.07:2.17). M1-0 stated 7d=26.6, 28d=31.1 N/mm2 -> M1 series back-computed via SAI; M1 7d SAI 100/115.04/115.04/111.65/94.74; 28d SAI 100/108.68/111.58/100/97.11. M2/M3 mix proportions captured; their strengths and all 56-day strengths are figure-only (blank). 28-day pavement threshold 27.5 N/mm2. | Table 3 per-m3 mix proportions (cement, RHA, sand, granite, water). Table 5 Strength Activity Index (%) at 7/28/56d. Text: M1-0 strength 26.6 (7d) -> 31.1 N/mm2 (28d, +17%). | 2022/07_Optimizing_Compressive_Strength_Properties_of_Binary_Blended_Cement_Rice_Husk_Concrete_for_Road_Pavement.pdf
2022 | 2022_07 | Optimizing Compressive Strength Properties of Binary Blended Cement Rice Husk Concrete for Road Pavement | Fitriani, Ahmed, Olonade, Hyndman, Idris, Rosidawani | Indonesia (Palembang, South Sumatra; Universitas Sriwijaya) / UK pavement mix standard | Rice mill at Gasing, South Sumatra, Indonesia; burnt at 700C for 1 hour | Concrete for rigid road pavement (3 mix ratios) with superplasticizer | OPC(PCC)+RHA | M2-7.5 (7.5% RHA) | 416.25 | 33.75 | 7.5 | 796.5 | 846 | SP Sika ViscoCrete-5930 150 mL/m3 (strengths figure-only) | 0.4 |  |  |  |  | Compressive strength only in Figs 6-8; Strength Activity Index tabulated (Table 5). Only M1 control absolutes stated in text (M1-0: 7d 26.6, 28d 31.1 N/mm2). M2/M3 absolutes and all 56d values figure-only. | kg/m3 verbatim from Table 3. M1 series comp at 7d/28d COMPUTED = stated M1-0 absolute x tabulated SAI (Table 5). M2, M3 and 56d strengths NOT recoverable from text -> left blank. | primary | Portland Composite Cement (PCC). w/b 0.4 constant. SP Sika ViscoCrete-5930 at 150 mL/m3. RHA 0/2.5/5/7.5/10% replacing cement by weight, across 3 binder:sand:granite ratios (M1 1:1.56:1.64, M2 1:1.77:1.88, M3 1:2.07:2.17). M1-0 stated 7d=26.6, 28d=31.1 N/mm2 -> M1 series back-computed via SAI; M1 7d SAI 100/115.04/115.04/111.65/94.74; 28d SAI 100/108.68/111.58/100/97.11. M2/M3 mix proportions captured; their strengths and all 56-day strengths are figure-only (blank). 28-day pavement threshold 27.5 N/mm2. | Table 3 per-m3 mix proportions (cement, RHA, sand, granite, water). Table 5 Strength Activity Index (%) at 7/28/56d. Text: M1-0 strength 26.6 (7d) -> 31.1 N/mm2 (28d, +17%). | 2022/07_Optimizing_Compressive_Strength_Properties_of_Binary_Blended_Cement_Rice_Husk_Concrete_for_Road_Pavement.pdf
2022 | 2022_07 | Optimizing Compressive Strength Properties of Binary Blended Cement Rice Husk Concrete for Road Pavement | Fitriani, Ahmed, Olonade, Hyndman, Idris, Rosidawani | Indonesia (Palembang, South Sumatra; Universitas Sriwijaya) / UK pavement mix standard | Rice mill at Gasing, South Sumatra, Indonesia; burnt at 700C for 1 hour | Concrete for rigid road pavement (3 mix ratios) with superplasticizer | OPC(PCC)+RHA | M2-10 (10% RHA) | 405 | 45 | 10 | 796.5 | 846 | SP Sika ViscoCrete-5930 150 mL/m3 (strengths figure-only) | 0.4 |  |  |  |  | Compressive strength only in Figs 6-8; Strength Activity Index tabulated (Table 5). Only M1 control absolutes stated in text (M1-0: 7d 26.6, 28d 31.1 N/mm2). M2/M3 absolutes and all 56d values figure-only. | kg/m3 verbatim from Table 3. M1 series comp at 7d/28d COMPUTED = stated M1-0 absolute x tabulated SAI (Table 5). M2, M3 and 56d strengths NOT recoverable from text -> left blank. | primary | Portland Composite Cement (PCC). w/b 0.4 constant. SP Sika ViscoCrete-5930 at 150 mL/m3. RHA 0/2.5/5/7.5/10% replacing cement by weight, across 3 binder:sand:granite ratios (M1 1:1.56:1.64, M2 1:1.77:1.88, M3 1:2.07:2.17). M1-0 stated 7d=26.6, 28d=31.1 N/mm2 -> M1 series back-computed via SAI; M1 7d SAI 100/115.04/115.04/111.65/94.74; 28d SAI 100/108.68/111.58/100/97.11. M2/M3 mix proportions captured; their strengths and all 56-day strengths are figure-only (blank). 28-day pavement threshold 27.5 N/mm2. | Table 3 per-m3 mix proportions (cement, RHA, sand, granite, water). Table 5 Strength Activity Index (%) at 7/28/56d. Text: M1-0 strength 26.6 (7d) -> 31.1 N/mm2 (28d, +17%). | 2022/07_Optimizing_Compressive_Strength_Properties_of_Binary_Blended_Cement_Rice_Husk_Concrete_for_Road_Pavement.pdf
2022 | 2022_07 | Optimizing Compressive Strength Properties of Binary Blended Cement Rice Husk Concrete for Road Pavement | Fitriani, Ahmed, Olonade, Hyndman, Idris, Rosidawani | Indonesia (Palembang, South Sumatra; Universitas Sriwijaya) / UK pavement mix standard | Rice mill at Gasing, South Sumatra, Indonesia; burnt at 700C for 1 hour | Concrete for rigid road pavement (3 mix ratios) with superplasticizer | OPC(PCC)+RHA | M3-0 (0% RHA) | 400 | 0 | 0 | 828 | 868 | SP Sika ViscoCrete-5930 150 mL/m3 (strengths figure-only) | 0.4 |  |  |  |  | Compressive strength only in Figs 6-8; Strength Activity Index tabulated (Table 5). Only M1 control absolutes stated in text (M1-0: 7d 26.6, 28d 31.1 N/mm2). M2/M3 absolutes and all 56d values figure-only. | kg/m3 verbatim from Table 3. M1 series comp at 7d/28d COMPUTED = stated M1-0 absolute x tabulated SAI (Table 5). M2, M3 and 56d strengths NOT recoverable from text -> left blank. | primary | Portland Composite Cement (PCC). w/b 0.4 constant. SP Sika ViscoCrete-5930 at 150 mL/m3. RHA 0/2.5/5/7.5/10% replacing cement by weight, across 3 binder:sand:granite ratios (M1 1:1.56:1.64, M2 1:1.77:1.88, M3 1:2.07:2.17). M1-0 stated 7d=26.6, 28d=31.1 N/mm2 -> M1 series back-computed via SAI; M1 7d SAI 100/115.04/115.04/111.65/94.74; 28d SAI 100/108.68/111.58/100/97.11. M2/M3 mix proportions captured; their strengths and all 56-day strengths are figure-only (blank). 28-day pavement threshold 27.5 N/mm2. | Table 3 per-m3 mix proportions (cement, RHA, sand, granite, water). Table 5 Strength Activity Index (%) at 7/28/56d. Text: M1-0 strength 26.6 (7d) -> 31.1 N/mm2 (28d, +17%). | 2022/07_Optimizing_Compressive_Strength_Properties_of_Binary_Blended_Cement_Rice_Husk_Concrete_for_Road_Pavement.pdf
2022 | 2022_07 | Optimizing Compressive Strength Properties of Binary Blended Cement Rice Husk Concrete for Road Pavement | Fitriani, Ahmed, Olonade, Hyndman, Idris, Rosidawani | Indonesia (Palembang, South Sumatra; Universitas Sriwijaya) / UK pavement mix standard | Rice mill at Gasing, South Sumatra, Indonesia; burnt at 700C for 1 hour | Concrete for rigid road pavement (3 mix ratios) with superplasticizer | OPC(PCC)+RHA | M3-2.5 (2.5% RHA) | 390 | 10 | 2.5 | 828 | 868 | SP Sika ViscoCrete-5930 150 mL/m3 (strengths figure-only) | 0.4 |  |  |  |  | Compressive strength only in Figs 6-8; Strength Activity Index tabulated (Table 5). Only M1 control absolutes stated in text (M1-0: 7d 26.6, 28d 31.1 N/mm2). M2/M3 absolutes and all 56d values figure-only. | kg/m3 verbatim from Table 3. M1 series comp at 7d/28d COMPUTED = stated M1-0 absolute x tabulated SAI (Table 5). M2, M3 and 56d strengths NOT recoverable from text -> left blank. | primary | Portland Composite Cement (PCC). w/b 0.4 constant. SP Sika ViscoCrete-5930 at 150 mL/m3. RHA 0/2.5/5/7.5/10% replacing cement by weight, across 3 binder:sand:granite ratios (M1 1:1.56:1.64, M2 1:1.77:1.88, M3 1:2.07:2.17). M1-0 stated 7d=26.6, 28d=31.1 N/mm2 -> M1 series back-computed via SAI; M1 7d SAI 100/115.04/115.04/111.65/94.74; 28d SAI 100/108.68/111.58/100/97.11. M2/M3 mix proportions captured; their strengths and all 56-day strengths are figure-only (blank). 28-day pavement threshold 27.5 N/mm2. | Table 3 per-m3 mix proportions (cement, RHA, sand, granite, water). Table 5 Strength Activity Index (%) at 7/28/56d. Text: M1-0 strength 26.6 (7d) -> 31.1 N/mm2 (28d, +17%). | 2022/07_Optimizing_Compressive_Strength_Properties_of_Binary_Blended_Cement_Rice_Husk_Concrete_for_Road_Pavement.pdf
2022 | 2022_07 | Optimizing Compressive Strength Properties of Binary Blended Cement Rice Husk Concrete for Road Pavement | Fitriani, Ahmed, Olonade, Hyndman, Idris, Rosidawani | Indonesia (Palembang, South Sumatra; Universitas Sriwijaya) / UK pavement mix standard | Rice mill at Gasing, South Sumatra, Indonesia; burnt at 700C for 1 hour | Concrete for rigid road pavement (3 mix ratios) with superplasticizer | OPC(PCC)+RHA | M3-5 (5% RHA) | 380 | 20 | 5 | 828 | 868 | SP Sika ViscoCrete-5930 150 mL/m3 (strengths figure-only) | 0.4 |  |  |  |  | Compressive strength only in Figs 6-8; Strength Activity Index tabulated (Table 5). Only M1 control absolutes stated in text (M1-0: 7d 26.6, 28d 31.1 N/mm2). M2/M3 absolutes and all 56d values figure-only. | kg/m3 verbatim from Table 3. M1 series comp at 7d/28d COMPUTED = stated M1-0 absolute x tabulated SAI (Table 5). M2, M3 and 56d strengths NOT recoverable from text -> left blank. | primary | Portland Composite Cement (PCC). w/b 0.4 constant. SP Sika ViscoCrete-5930 at 150 mL/m3. RHA 0/2.5/5/7.5/10% replacing cement by weight, across 3 binder:sand:granite ratios (M1 1:1.56:1.64, M2 1:1.77:1.88, M3 1:2.07:2.17). M1-0 stated 7d=26.6, 28d=31.1 N/mm2 -> M1 series back-computed via SAI; M1 7d SAI 100/115.04/115.04/111.65/94.74; 28d SAI 100/108.68/111.58/100/97.11. M2/M3 mix proportions captured; their strengths and all 56-day strengths are figure-only (blank). 28-day pavement threshold 27.5 N/mm2. | Table 3 per-m3 mix proportions (cement, RHA, sand, granite, water). Table 5 Strength Activity Index (%) at 7/28/56d. Text: M1-0 strength 26.6 (7d) -> 31.1 N/mm2 (28d, +17%). | 2022/07_Optimizing_Compressive_Strength_Properties_of_Binary_Blended_Cement_Rice_Husk_Concrete_for_Road_Pavement.pdf
2022 | 2022_07 | Optimizing Compressive Strength Properties of Binary Blended Cement Rice Husk Concrete for Road Pavement | Fitriani, Ahmed, Olonade, Hyndman, Idris, Rosidawani | Indonesia (Palembang, South Sumatra; Universitas Sriwijaya) / UK pavement mix standard | Rice mill at Gasing, South Sumatra, Indonesia; burnt at 700C for 1 hour | Concrete for rigid road pavement (3 mix ratios) with superplasticizer | OPC(PCC)+RHA | M3-7.5 (7.5% RHA) | 370 | 30 | 7.5 | 828 | 868 | SP Sika ViscoCrete-5930 150 mL/m3 (strengths figure-only) | 0.4 |  |  |  |  | Compressive strength only in Figs 6-8; Strength Activity Index tabulated (Table 5). Only M1 control absolutes stated in text (M1-0: 7d 26.6, 28d 31.1 N/mm2). M2/M3 absolutes and all 56d values figure-only. | kg/m3 verbatim from Table 3. M1 series comp at 7d/28d COMPUTED = stated M1-0 absolute x tabulated SAI (Table 5). M2, M3 and 56d strengths NOT recoverable from text -> left blank. | primary | Portland Composite Cement (PCC). w/b 0.4 constant. SP Sika ViscoCrete-5930 at 150 mL/m3. RHA 0/2.5/5/7.5/10% replacing cement by weight, across 3 binder:sand:granite ratios (M1 1:1.56:1.64, M2 1:1.77:1.88, M3 1:2.07:2.17). M1-0 stated 7d=26.6, 28d=31.1 N/mm2 -> M1 series back-computed via SAI; M1 7d SAI 100/115.04/115.04/111.65/94.74; 28d SAI 100/108.68/111.58/100/97.11. M2/M3 mix proportions captured; their strengths and all 56-day strengths are figure-only (blank). 28-day pavement threshold 27.5 N/mm2. | Table 3 per-m3 mix proportions (cement, RHA, sand, granite, water). Table 5 Strength Activity Index (%) at 7/28/56d. Text: M1-0 strength 26.6 (7d) -> 31.1 N/mm2 (28d, +17%). | 2022/07_Optimizing_Compressive_Strength_Properties_of_Binary_Blended_Cement_Rice_Husk_Concrete_for_Road_Pavement.pdf
2022 | 2022_07 | Optimizing Compressive Strength Properties of Binary Blended Cement Rice Husk Concrete for Road Pavement | Fitriani, Ahmed, Olonade, Hyndman, Idris, Rosidawani | Indonesia (Palembang, South Sumatra; Universitas Sriwijaya) / UK pavement mix standard | Rice mill at Gasing, South Sumatra, Indonesia; burnt at 700C for 1 hour | Concrete for rigid road pavement (3 mix ratios) with superplasticizer | OPC(PCC)+RHA | M3-10 (10% RHA) | 360 | 40 | 10 | 828 | 868 | SP Sika ViscoCrete-5930 150 mL/m3 (strengths figure-only) | 0.4 |  |  |  |  | Compressive strength only in Figs 6-8; Strength Activity Index tabulated (Table 5). Only M1 control absolutes stated in text (M1-0: 7d 26.6, 28d 31.1 N/mm2). M2/M3 absolutes and all 56d values figure-only. | kg/m3 verbatim from Table 3. M1 series comp at 7d/28d COMPUTED = stated M1-0 absolute x tabulated SAI (Table 5). M2, M3 and 56d strengths NOT recoverable from text -> left blank. | primary | Portland Composite Cement (PCC). w/b 0.4 constant. SP Sika ViscoCrete-5930 at 150 mL/m3. RHA 0/2.5/5/7.5/10% replacing cement by weight, across 3 binder:sand:granite ratios (M1 1:1.56:1.64, M2 1:1.77:1.88, M3 1:2.07:2.17). M1-0 stated 7d=26.6, 28d=31.1 N/mm2 -> M1 series back-computed via SAI; M1 7d SAI 100/115.04/115.04/111.65/94.74; 28d SAI 100/108.68/111.58/100/97.11. M2/M3 mix proportions captured; their strengths and all 56-day strengths are figure-only (blank). 28-day pavement threshold 27.5 N/mm2. | Table 3 per-m3 mix proportions (cement, RHA, sand, granite, water). Table 5 Strength Activity Index (%) at 7/28/56d. Text: M1-0 strength 26.6 (7d) -> 31.1 N/mm2 (28d, +17%). | 2022/07_Optimizing_Compressive_Strength_Properties_of_Binary_Blended_Cement_Rice_Husk_Concrete_for_Road_Pavement.pdf
2022 | 2022_05 | Study on Slag-Rice Husk Ash based Alkali Activated Concrete | Das, Laskar, Hussain | India (Assam; Jorhat Engineering College / NIT Mizoram) | Agro-based biomass industry, Assam, India; ground in Los Angeles abrasion machine (15 or 30 min) | OPC concrete with RHA (CM1 series, RHA fineness study) and plain OPC control (CM2) | OPC+RHA | FM0 (0% RHA, control) |  |  | 0 |  |  | none; batch ratio cement:FA:CA = 3.07:5.38:8.56 | 0.5 | 7 | 20.5 |  |  | Compressive strength tabulated at 7 and 28 days (Tables 7 and 11) | Comp MPa verbatim from Table 7 (CM1) and Table 11 (CM2). CM1 proportions given only as 6-cube batch masses (Table 3), not kg/m3 -> CM1 cement/agg kg/m3 left blank. CM2 proportions in kg/m3 (Table 5). | primary | CM1: OPC concrete, RHA fixed at 15% by weight of cement; variable is RHA grinding/fineness (FM0=0% control; FM1=raw RHA; FM2=15 min ground; FM3=30 min ground). Batch (6 cubes): cement 3.07 kg (FM0) / 2.61 kg (FM1-3), RHA 0.46 kg, FA 5.38, CA 8.56, water 1538 mL + 171 mL extra -> w/c ~0.50-0.56. CM2: separate plain OPC control mix, w/c 0.40. Companion alkali-activated (GGBS+RHA, no OPC) series recorded under paper_id 2022_05b. | Table 7 comp MPa: FM0 20.5/26.5; FM1 6.63/7.36; FM2 20.93/27.53; FM3 19.86/25.93 (7d/28d). Table 5 CM2 mix: cement 389, CA 1134, FA 710, water 155.57 kg/m3, w/c 0.40. Table 11: CM2 comp 17.89/27.53 (7d/28d). | 2022/05_Study_on_Slag-Rice_Husk_Ash_based_Alkali_Activated_Concrete.pdf
2022 | 2022_05 | Study on Slag-Rice Husk Ash based Alkali Activated Concrete | Das, Laskar, Hussain | India (Assam; Jorhat Engineering College / NIT Mizoram) | Agro-based biomass industry, Assam, India; ground in Los Angeles abrasion machine (15 or 30 min) | OPC concrete with RHA (CM1 series, RHA fineness study) and plain OPC control (CM2) | OPC+RHA | FM0 (0% RHA, control) |  |  | 0 |  |  | none; batch ratio cement:FA:CA = 3.07:5.38:8.56 | 0.5 | 28 | 26.5 |  |  | Compressive strength tabulated at 7 and 28 days (Tables 7 and 11) | Comp MPa verbatim from Table 7 (CM1) and Table 11 (CM2). CM1 proportions given only as 6-cube batch masses (Table 3), not kg/m3 -> CM1 cement/agg kg/m3 left blank. CM2 proportions in kg/m3 (Table 5). | primary | CM1: OPC concrete, RHA fixed at 15% by weight of cement; variable is RHA grinding/fineness (FM0=0% control; FM1=raw RHA; FM2=15 min ground; FM3=30 min ground). Batch (6 cubes): cement 3.07 kg (FM0) / 2.61 kg (FM1-3), RHA 0.46 kg, FA 5.38, CA 8.56, water 1538 mL + 171 mL extra -> w/c ~0.50-0.56. CM2: separate plain OPC control mix, w/c 0.40. Companion alkali-activated (GGBS+RHA, no OPC) series recorded under paper_id 2022_05b. | Table 7 comp MPa: FM0 20.5/26.5; FM1 6.63/7.36; FM2 20.93/27.53; FM3 19.86/25.93 (7d/28d). Table 5 CM2 mix: cement 389, CA 1134, FA 710, water 155.57 kg/m3, w/c 0.40. Table 11: CM2 comp 17.89/27.53 (7d/28d). | 2022/05_Study_on_Slag-Rice_Husk_Ash_based_Alkali_Activated_Concrete.pdf
2022 | 2022_05 | Study on Slag-Rice Husk Ash based Alkali Activated Concrete | Das, Laskar, Hussain | India (Assam; Jorhat Engineering College / NIT Mizoram) | Agro-based biomass industry, Assam, India; ground in Los Angeles abrasion machine (15 or 30 min) | OPC concrete with RHA (CM1 series, RHA fineness study) and plain OPC control (CM2) | OPC+RHA | FM1 (15% RHA, raw/unground) |  |  | 15 |  |  | Raw RHA (no grinding), batch RHA 0.46 kg | 0.5 | 7 | 6.63 |  |  | Compressive strength tabulated at 7 and 28 days (Tables 7 and 11) | Comp MPa verbatim from Table 7 (CM1) and Table 11 (CM2). CM1 proportions given only as 6-cube batch masses (Table 3), not kg/m3 -> CM1 cement/agg kg/m3 left blank. CM2 proportions in kg/m3 (Table 5). | primary | CM1: OPC concrete, RHA fixed at 15% by weight of cement; variable is RHA grinding/fineness (FM0=0% control; FM1=raw RHA; FM2=15 min ground; FM3=30 min ground). Batch (6 cubes): cement 3.07 kg (FM0) / 2.61 kg (FM1-3), RHA 0.46 kg, FA 5.38, CA 8.56, water 1538 mL + 171 mL extra -> w/c ~0.50-0.56. CM2: separate plain OPC control mix, w/c 0.40. Companion alkali-activated (GGBS+RHA, no OPC) series recorded under paper_id 2022_05b. | Table 7 comp MPa: FM0 20.5/26.5; FM1 6.63/7.36; FM2 20.93/27.53; FM3 19.86/25.93 (7d/28d). Table 5 CM2 mix: cement 389, CA 1134, FA 710, water 155.57 kg/m3, w/c 0.40. Table 11: CM2 comp 17.89/27.53 (7d/28d). | 2022/05_Study_on_Slag-Rice_Husk_Ash_based_Alkali_Activated_Concrete.pdf
2022 | 2022_05 | Study on Slag-Rice Husk Ash based Alkali Activated Concrete | Das, Laskar, Hussain | India (Assam; Jorhat Engineering College / NIT Mizoram) | Agro-based biomass industry, Assam, India; ground in Los Angeles abrasion machine (15 or 30 min) | OPC concrete with RHA (CM1 series, RHA fineness study) and plain OPC control (CM2) | OPC+RHA | FM1 (15% RHA, raw/unground) |  |  | 15 |  |  | Raw RHA (no grinding), batch RHA 0.46 kg | 0.5 | 28 | 7.36 |  |  | Compressive strength tabulated at 7 and 28 days (Tables 7 and 11) | Comp MPa verbatim from Table 7 (CM1) and Table 11 (CM2). CM1 proportions given only as 6-cube batch masses (Table 3), not kg/m3 -> CM1 cement/agg kg/m3 left blank. CM2 proportions in kg/m3 (Table 5). | primary | CM1: OPC concrete, RHA fixed at 15% by weight of cement; variable is RHA grinding/fineness (FM0=0% control; FM1=raw RHA; FM2=15 min ground; FM3=30 min ground). Batch (6 cubes): cement 3.07 kg (FM0) / 2.61 kg (FM1-3), RHA 0.46 kg, FA 5.38, CA 8.56, water 1538 mL + 171 mL extra -> w/c ~0.50-0.56. CM2: separate plain OPC control mix, w/c 0.40. Companion alkali-activated (GGBS+RHA, no OPC) series recorded under paper_id 2022_05b. | Table 7 comp MPa: FM0 20.5/26.5; FM1 6.63/7.36; FM2 20.93/27.53; FM3 19.86/25.93 (7d/28d). Table 5 CM2 mix: cement 389, CA 1134, FA 710, water 155.57 kg/m3, w/c 0.40. Table 11: CM2 comp 17.89/27.53 (7d/28d). | 2022/05_Study_on_Slag-Rice_Husk_Ash_based_Alkali_Activated_Concrete.pdf
2022 | 2022_05 | Study on Slag-Rice Husk Ash based Alkali Activated Concrete | Das, Laskar, Hussain | India (Assam; Jorhat Engineering College / NIT Mizoram) | Agro-based biomass industry, Assam, India; ground in Los Angeles abrasion machine (15 or 30 min) | OPC concrete with RHA (CM1 series, RHA fineness study) and plain OPC control (CM2) | OPC+RHA | FM2 (15% RHA, 15 min ground) |  |  | 15 |  |  | RHA ground 15 min (fineness 310 m2/kg) | 0.5 | 7 | 20.93 |  |  | Compressive strength tabulated at 7 and 28 days (Tables 7 and 11) | Comp MPa verbatim from Table 7 (CM1) and Table 11 (CM2). CM1 proportions given only as 6-cube batch masses (Table 3), not kg/m3 -> CM1 cement/agg kg/m3 left blank. CM2 proportions in kg/m3 (Table 5). | primary | CM1: OPC concrete, RHA fixed at 15% by weight of cement; variable is RHA grinding/fineness (FM0=0% control; FM1=raw RHA; FM2=15 min ground; FM3=30 min ground). Batch (6 cubes): cement 3.07 kg (FM0) / 2.61 kg (FM1-3), RHA 0.46 kg, FA 5.38, CA 8.56, water 1538 mL + 171 mL extra -> w/c ~0.50-0.56. CM2: separate plain OPC control mix, w/c 0.40. Companion alkali-activated (GGBS+RHA, no OPC) series recorded under paper_id 2022_05b. | Table 7 comp MPa: FM0 20.5/26.5; FM1 6.63/7.36; FM2 20.93/27.53; FM3 19.86/25.93 (7d/28d). Table 5 CM2 mix: cement 389, CA 1134, FA 710, water 155.57 kg/m3, w/c 0.40. Table 11: CM2 comp 17.89/27.53 (7d/28d). | 2022/05_Study_on_Slag-Rice_Husk_Ash_based_Alkali_Activated_Concrete.pdf
2022 | 2022_05 | Study on Slag-Rice Husk Ash based Alkali Activated Concrete | Das, Laskar, Hussain | India (Assam; Jorhat Engineering College / NIT Mizoram) | Agro-based biomass industry, Assam, India; ground in Los Angeles abrasion machine (15 or 30 min) | OPC concrete with RHA (CM1 series, RHA fineness study) and plain OPC control (CM2) | OPC+RHA | FM2 (15% RHA, 15 min ground) |  |  | 15 |  |  | RHA ground 15 min (fineness 310 m2/kg) | 0.5 | 28 | 27.53 |  |  | Compressive strength tabulated at 7 and 28 days (Tables 7 and 11) | Comp MPa verbatim from Table 7 (CM1) and Table 11 (CM2). CM1 proportions given only as 6-cube batch masses (Table 3), not kg/m3 -> CM1 cement/agg kg/m3 left blank. CM2 proportions in kg/m3 (Table 5). | primary | CM1: OPC concrete, RHA fixed at 15% by weight of cement; variable is RHA grinding/fineness (FM0=0% control; FM1=raw RHA; FM2=15 min ground; FM3=30 min ground). Batch (6 cubes): cement 3.07 kg (FM0) / 2.61 kg (FM1-3), RHA 0.46 kg, FA 5.38, CA 8.56, water 1538 mL + 171 mL extra -> w/c ~0.50-0.56. CM2: separate plain OPC control mix, w/c 0.40. Companion alkali-activated (GGBS+RHA, no OPC) series recorded under paper_id 2022_05b. | Table 7 comp MPa: FM0 20.5/26.5; FM1 6.63/7.36; FM2 20.93/27.53; FM3 19.86/25.93 (7d/28d). Table 5 CM2 mix: cement 389, CA 1134, FA 710, water 155.57 kg/m3, w/c 0.40. Table 11: CM2 comp 17.89/27.53 (7d/28d). | 2022/05_Study_on_Slag-Rice_Husk_Ash_based_Alkali_Activated_Concrete.pdf
2022 | 2022_05 | Study on Slag-Rice Husk Ash based Alkali Activated Concrete | Das, Laskar, Hussain | India (Assam; Jorhat Engineering College / NIT Mizoram) | Agro-based biomass industry, Assam, India; ground in Los Angeles abrasion machine (15 or 30 min) | OPC concrete with RHA (CM1 series, RHA fineness study) and plain OPC control (CM2) | OPC+RHA | FM3 (15% RHA, 30 min ground) |  |  | 15 |  |  | RHA ground 30 min (fineness 800 m2/kg) | 0.5 | 7 | 19.86 |  |  | Compressive strength tabulated at 7 and 28 days (Tables 7 and 11) | Comp MPa verbatim from Table 7 (CM1) and Table 11 (CM2). CM1 proportions given only as 6-cube batch masses (Table 3), not kg/m3 -> CM1 cement/agg kg/m3 left blank. CM2 proportions in kg/m3 (Table 5). | primary | CM1: OPC concrete, RHA fixed at 15% by weight of cement; variable is RHA grinding/fineness (FM0=0% control; FM1=raw RHA; FM2=15 min ground; FM3=30 min ground). Batch (6 cubes): cement 3.07 kg (FM0) / 2.61 kg (FM1-3), RHA 0.46 kg, FA 5.38, CA 8.56, water 1538 mL + 171 mL extra -> w/c ~0.50-0.56. CM2: separate plain OPC control mix, w/c 0.40. Companion alkali-activated (GGBS+RHA, no OPC) series recorded under paper_id 2022_05b. | Table 7 comp MPa: FM0 20.5/26.5; FM1 6.63/7.36; FM2 20.93/27.53; FM3 19.86/25.93 (7d/28d). Table 5 CM2 mix: cement 389, CA 1134, FA 710, water 155.57 kg/m3, w/c 0.40. Table 11: CM2 comp 17.89/27.53 (7d/28d). | 2022/05_Study_on_Slag-Rice_Husk_Ash_based_Alkali_Activated_Concrete.pdf
2022 | 2022_05 | Study on Slag-Rice Husk Ash based Alkali Activated Concrete | Das, Laskar, Hussain | India (Assam; Jorhat Engineering College / NIT Mizoram) | Agro-based biomass industry, Assam, India; ground in Los Angeles abrasion machine (15 or 30 min) | OPC concrete with RHA (CM1 series, RHA fineness study) and plain OPC control (CM2) | OPC+RHA | FM3 (15% RHA, 30 min ground) |  |  | 15 |  |  | RHA ground 30 min (fineness 800 m2/kg) | 0.5 | 28 | 25.93 |  |  | Compressive strength tabulated at 7 and 28 days (Tables 7 and 11) | Comp MPa verbatim from Table 7 (CM1) and Table 11 (CM2). CM1 proportions given only as 6-cube batch masses (Table 3), not kg/m3 -> CM1 cement/agg kg/m3 left blank. CM2 proportions in kg/m3 (Table 5). | primary | CM1: OPC concrete, RHA fixed at 15% by weight of cement; variable is RHA grinding/fineness (FM0=0% control; FM1=raw RHA; FM2=15 min ground; FM3=30 min ground). Batch (6 cubes): cement 3.07 kg (FM0) / 2.61 kg (FM1-3), RHA 0.46 kg, FA 5.38, CA 8.56, water 1538 mL + 171 mL extra -> w/c ~0.50-0.56. CM2: separate plain OPC control mix, w/c 0.40. Companion alkali-activated (GGBS+RHA, no OPC) series recorded under paper_id 2022_05b. | Table 7 comp MPa: FM0 20.5/26.5; FM1 6.63/7.36; FM2 20.93/27.53; FM3 19.86/25.93 (7d/28d). Table 5 CM2 mix: cement 389, CA 1134, FA 710, water 155.57 kg/m3, w/c 0.40. Table 11: CM2 comp 17.89/27.53 (7d/28d). | 2022/05_Study_on_Slag-Rice_Husk_Ash_based_Alkali_Activated_Concrete.pdf
2022 | 2022_05 | Study on Slag-Rice Husk Ash based Alkali Activated Concrete | Das, Laskar, Hussain | India (Assam; Jorhat Engineering College / NIT Mizoram) | Agro-based biomass industry, Assam, India; ground in Los Angeles abrasion machine (15 or 30 min) | OPC concrete with RHA (CM1 series, RHA fineness study) and plain OPC control (CM2) | OPC+RHA | CM2 (plain OPC control) | 389 | 0 | 0 | 710 | 1134 | none | 0.4 | 7 | 17.89 |  |  | Compressive strength tabulated at 7 and 28 days (Tables 7 and 11) | Comp MPa verbatim from Table 7 (CM1) and Table 11 (CM2). CM1 proportions given only as 6-cube batch masses (Table 3), not kg/m3 -> CM1 cement/agg kg/m3 left blank. CM2 proportions in kg/m3 (Table 5). | primary | CM1: OPC concrete, RHA fixed at 15% by weight of cement; variable is RHA grinding/fineness (FM0=0% control; FM1=raw RHA; FM2=15 min ground; FM3=30 min ground). Batch (6 cubes): cement 3.07 kg (FM0) / 2.61 kg (FM1-3), RHA 0.46 kg, FA 5.38, CA 8.56, water 1538 mL + 171 mL extra -> w/c ~0.50-0.56. CM2: separate plain OPC control mix, w/c 0.40. Companion alkali-activated (GGBS+RHA, no OPC) series recorded under paper_id 2022_05b. | Table 7 comp MPa: FM0 20.5/26.5; FM1 6.63/7.36; FM2 20.93/27.53; FM3 19.86/25.93 (7d/28d). Table 5 CM2 mix: cement 389, CA 1134, FA 710, water 155.57 kg/m3, w/c 0.40. Table 11: CM2 comp 17.89/27.53 (7d/28d). | 2022/05_Study_on_Slag-Rice_Husk_Ash_based_Alkali_Activated_Concrete.pdf
2022 | 2022_05 | Study on Slag-Rice Husk Ash based Alkali Activated Concrete | Das, Laskar, Hussain | India (Assam; Jorhat Engineering College / NIT Mizoram) | Agro-based biomass industry, Assam, India; ground in Los Angeles abrasion machine (15 or 30 min) | OPC concrete with RHA (CM1 series, RHA fineness study) and plain OPC control (CM2) | OPC+RHA | CM2 (plain OPC control) | 389 | 0 | 0 | 710 | 1134 | none | 0.4 | 28 | 27.53 |  |  | Compressive strength tabulated at 7 and 28 days (Tables 7 and 11) | Comp MPa verbatim from Table 7 (CM1) and Table 11 (CM2). CM1 proportions given only as 6-cube batch masses (Table 3), not kg/m3 -> CM1 cement/agg kg/m3 left blank. CM2 proportions in kg/m3 (Table 5). | primary | CM1: OPC concrete, RHA fixed at 15% by weight of cement; variable is RHA grinding/fineness (FM0=0% control; FM1=raw RHA; FM2=15 min ground; FM3=30 min ground). Batch (6 cubes): cement 3.07 kg (FM0) / 2.61 kg (FM1-3), RHA 0.46 kg, FA 5.38, CA 8.56, water 1538 mL + 171 mL extra -> w/c ~0.50-0.56. CM2: separate plain OPC control mix, w/c 0.40. Companion alkali-activated (GGBS+RHA, no OPC) series recorded under paper_id 2022_05b. | Table 7 comp MPa: FM0 20.5/26.5; FM1 6.63/7.36; FM2 20.93/27.53; FM3 19.86/25.93 (7d/28d). Table 5 CM2 mix: cement 389, CA 1134, FA 710, water 155.57 kg/m3, w/c 0.40. Table 11: CM2 comp 17.89/27.53 (7d/28d). | 2022/05_Study_on_Slag-Rice_Husk_Ash_based_Alkali_Activated_Concrete.pdf
2022 | 2022_05b | Study on Slag-Rice Husk Ash based Alkali Activated Concrete (alkali-activated GGBS+RHA series) | Das, Laskar, Hussain | India (Assam; Jorhat Engineering College / NIT Mizoram) | Agro-based biomass industry, Assam, India; ground (15 min) | Alkali-activated concrete (GGBS + RHA binder, NaOH 10M activator; NO Portland cement) | Alkali-activated GGBS+RHA (no OPC) | M0 (0% RHA, GGBS only) |  | 0 | 0 | 710 | 1134 | GGBS 328 kg/m3; NaOH 10M 213.2 kg/m3; a/b 0.65; no OPC |  | 7 | 4.46 |  |  | Compressive strength tabulated at 7 and 28 days (Table 9) | kg/m3 verbatim from Table 4; comp MPa verbatim from Table 9. | primary | NOT OPC concrete - alkali-activated (geopolymer) binder. RHA replaces GGBS (slag) at 0/10/20/30% of total binder. No cement; cement_kg_m3 left blank. Alkali activator solution/binder (a/b) ratio 0.65; NaOH 10 molar (213.2 kg/m3). GGBS per mix: M0 328, M1 295.2, M2 262.4, M3 229.6 kg/m3. rha_pct here = % of total binder (GGBS+RHA). Provided with binder flag so it can be filtered out of OPC-only modeling. | Table 4 mix (kg/m3): GGBS 328/295.2/262.4/229.6; RHA 0/32.8/65.6/98.4; CA 1134; FA 710; NaOH 213.2; a/b 0.65. Table 9 comp MPa 7d/28d: M0 4.46/24.6; M1 12/27.33; M2 9.6/25.4; M3 9.2/24.23. | 2022/05_Study_on_Slag-Rice_Husk_Ash_based_Alkali_Activated_Concrete.pdf
2022 | 2022_05b | Study on Slag-Rice Husk Ash based Alkali Activated Concrete (alkali-activated GGBS+RHA series) | Das, Laskar, Hussain | India (Assam; Jorhat Engineering College / NIT Mizoram) | Agro-based biomass industry, Assam, India; ground (15 min) | Alkali-activated concrete (GGBS + RHA binder, NaOH 10M activator; NO Portland cement) | Alkali-activated GGBS+RHA (no OPC) | M0 (0% RHA, GGBS only) |  | 0 | 0 | 710 | 1134 | GGBS 328 kg/m3; NaOH 10M 213.2 kg/m3; a/b 0.65; no OPC |  | 28 | 24.6 |  |  | Compressive strength tabulated at 7 and 28 days (Table 9) | kg/m3 verbatim from Table 4; comp MPa verbatim from Table 9. | primary | NOT OPC concrete - alkali-activated (geopolymer) binder. RHA replaces GGBS (slag) at 0/10/20/30% of total binder. No cement; cement_kg_m3 left blank. Alkali activator solution/binder (a/b) ratio 0.65; NaOH 10 molar (213.2 kg/m3). GGBS per mix: M0 328, M1 295.2, M2 262.4, M3 229.6 kg/m3. rha_pct here = % of total binder (GGBS+RHA). Provided with binder flag so it can be filtered out of OPC-only modeling. | Table 4 mix (kg/m3): GGBS 328/295.2/262.4/229.6; RHA 0/32.8/65.6/98.4; CA 1134; FA 710; NaOH 213.2; a/b 0.65. Table 9 comp MPa 7d/28d: M0 4.46/24.6; M1 12/27.33; M2 9.6/25.4; M3 9.2/24.23. | 2022/05_Study_on_Slag-Rice_Husk_Ash_based_Alkali_Activated_Concrete.pdf
2022 | 2022_05b | Study on Slag-Rice Husk Ash based Alkali Activated Concrete (alkali-activated GGBS+RHA series) | Das, Laskar, Hussain | India (Assam; Jorhat Engineering College / NIT Mizoram) | Agro-based biomass industry, Assam, India; ground (15 min) | Alkali-activated concrete (GGBS + RHA binder, NaOH 10M activator; NO Portland cement) | Alkali-activated GGBS+RHA (no OPC) | M1 (10% RHA of binder) |  | 32.8 | 10 | 710 | 1134 | GGBS 295.2 kg/m3; NaOH 10M 213.2 kg/m3; a/b 0.65; no OPC |  | 7 | 12 |  |  | Compressive strength tabulated at 7 and 28 days (Table 9) | kg/m3 verbatim from Table 4; comp MPa verbatim from Table 9. | primary | NOT OPC concrete - alkali-activated (geopolymer) binder. RHA replaces GGBS (slag) at 0/10/20/30% of total binder. No cement; cement_kg_m3 left blank. Alkali activator solution/binder (a/b) ratio 0.65; NaOH 10 molar (213.2 kg/m3). GGBS per mix: M0 328, M1 295.2, M2 262.4, M3 229.6 kg/m3. rha_pct here = % of total binder (GGBS+RHA). Provided with binder flag so it can be filtered out of OPC-only modeling. | Table 4 mix (kg/m3): GGBS 328/295.2/262.4/229.6; RHA 0/32.8/65.6/98.4; CA 1134; FA 710; NaOH 213.2; a/b 0.65. Table 9 comp MPa 7d/28d: M0 4.46/24.6; M1 12/27.33; M2 9.6/25.4; M3 9.2/24.23. | 2022/05_Study_on_Slag-Rice_Husk_Ash_based_Alkali_Activated_Concrete.pdf
2022 | 2022_05b | Study on Slag-Rice Husk Ash based Alkali Activated Concrete (alkali-activated GGBS+RHA series) | Das, Laskar, Hussain | India (Assam; Jorhat Engineering College / NIT Mizoram) | Agro-based biomass industry, Assam, India; ground (15 min) | Alkali-activated concrete (GGBS + RHA binder, NaOH 10M activator; NO Portland cement) | Alkali-activated GGBS+RHA (no OPC) | M1 (10% RHA of binder) |  | 32.8 | 10 | 710 | 1134 | GGBS 295.2 kg/m3; NaOH 10M 213.2 kg/m3; a/b 0.65; no OPC |  | 28 | 27.33 |  |  | Compressive strength tabulated at 7 and 28 days (Table 9) | kg/m3 verbatim from Table 4; comp MPa verbatim from Table 9. | primary | NOT OPC concrete - alkali-activated (geopolymer) binder. RHA replaces GGBS (slag) at 0/10/20/30% of total binder. No cement; cement_kg_m3 left blank. Alkali activator solution/binder (a/b) ratio 0.65; NaOH 10 molar (213.2 kg/m3). GGBS per mix: M0 328, M1 295.2, M2 262.4, M3 229.6 kg/m3. rha_pct here = % of total binder (GGBS+RHA). Provided with binder flag so it can be filtered out of OPC-only modeling. | Table 4 mix (kg/m3): GGBS 328/295.2/262.4/229.6; RHA 0/32.8/65.6/98.4; CA 1134; FA 710; NaOH 213.2; a/b 0.65. Table 9 comp MPa 7d/28d: M0 4.46/24.6; M1 12/27.33; M2 9.6/25.4; M3 9.2/24.23. | 2022/05_Study_on_Slag-Rice_Husk_Ash_based_Alkali_Activated_Concrete.pdf
2022 | 2022_05b | Study on Slag-Rice Husk Ash based Alkali Activated Concrete (alkali-activated GGBS+RHA series) | Das, Laskar, Hussain | India (Assam; Jorhat Engineering College / NIT Mizoram) | Agro-based biomass industry, Assam, India; ground (15 min) | Alkali-activated concrete (GGBS + RHA binder, NaOH 10M activator; NO Portland cement) | Alkali-activated GGBS+RHA (no OPC) | M2 (20% RHA of binder) |  | 65.6 | 20 | 710 | 1134 | GGBS 262.4 kg/m3; NaOH 10M 213.2 kg/m3; a/b 0.65; no OPC |  | 7 | 9.6 |  |  | Compressive strength tabulated at 7 and 28 days (Table 9) | kg/m3 verbatim from Table 4; comp MPa verbatim from Table 9. | primary | NOT OPC concrete - alkali-activated (geopolymer) binder. RHA replaces GGBS (slag) at 0/10/20/30% of total binder. No cement; cement_kg_m3 left blank. Alkali activator solution/binder (a/b) ratio 0.65; NaOH 10 molar (213.2 kg/m3). GGBS per mix: M0 328, M1 295.2, M2 262.4, M3 229.6 kg/m3. rha_pct here = % of total binder (GGBS+RHA). Provided with binder flag so it can be filtered out of OPC-only modeling. | Table 4 mix (kg/m3): GGBS 328/295.2/262.4/229.6; RHA 0/32.8/65.6/98.4; CA 1134; FA 710; NaOH 213.2; a/b 0.65. Table 9 comp MPa 7d/28d: M0 4.46/24.6; M1 12/27.33; M2 9.6/25.4; M3 9.2/24.23. | 2022/05_Study_on_Slag-Rice_Husk_Ash_based_Alkali_Activated_Concrete.pdf
2022 | 2022_05b | Study on Slag-Rice Husk Ash based Alkali Activated Concrete (alkali-activated GGBS+RHA series) | Das, Laskar, Hussain | India (Assam; Jorhat Engineering College / NIT Mizoram) | Agro-based biomass industry, Assam, India; ground (15 min) | Alkali-activated concrete (GGBS + RHA binder, NaOH 10M activator; NO Portland cement) | Alkali-activated GGBS+RHA (no OPC) | M2 (20% RHA of binder) |  | 65.6 | 20 | 710 | 1134 | GGBS 262.4 kg/m3; NaOH 10M 213.2 kg/m3; a/b 0.65; no OPC |  | 28 | 25.4 |  |  | Compressive strength tabulated at 7 and 28 days (Table 9) | kg/m3 verbatim from Table 4; comp MPa verbatim from Table 9. | primary | NOT OPC concrete - alkali-activated (geopolymer) binder. RHA replaces GGBS (slag) at 0/10/20/30% of total binder. No cement; cement_kg_m3 left blank. Alkali activator solution/binder (a/b) ratio 0.65; NaOH 10 molar (213.2 kg/m3). GGBS per mix: M0 328, M1 295.2, M2 262.4, M3 229.6 kg/m3. rha_pct here = % of total binder (GGBS+RHA). Provided with binder flag so it can be filtered out of OPC-only modeling. | Table 4 mix (kg/m3): GGBS 328/295.2/262.4/229.6; RHA 0/32.8/65.6/98.4; CA 1134; FA 710; NaOH 213.2; a/b 0.65. Table 9 comp MPa 7d/28d: M0 4.46/24.6; M1 12/27.33; M2 9.6/25.4; M3 9.2/24.23. | 2022/05_Study_on_Slag-Rice_Husk_Ash_based_Alkali_Activated_Concrete.pdf
2022 | 2022_05b | Study on Slag-Rice Husk Ash based Alkali Activated Concrete (alkali-activated GGBS+RHA series) | Das, Laskar, Hussain | India (Assam; Jorhat Engineering College / NIT Mizoram) | Agro-based biomass industry, Assam, India; ground (15 min) | Alkali-activated concrete (GGBS + RHA binder, NaOH 10M activator; NO Portland cement) | Alkali-activated GGBS+RHA (no OPC) | M3 (30% RHA of binder) |  | 98.4 | 30 | 710 | 1134 | GGBS 229.6 kg/m3; NaOH 10M 213.2 kg/m3; a/b 0.65; no OPC |  | 7 | 9.2 |  |  | Compressive strength tabulated at 7 and 28 days (Table 9) | kg/m3 verbatim from Table 4; comp MPa verbatim from Table 9. | primary | NOT OPC concrete - alkali-activated (geopolymer) binder. RHA replaces GGBS (slag) at 0/10/20/30% of total binder. No cement; cement_kg_m3 left blank. Alkali activator solution/binder (a/b) ratio 0.65; NaOH 10 molar (213.2 kg/m3). GGBS per mix: M0 328, M1 295.2, M2 262.4, M3 229.6 kg/m3. rha_pct here = % of total binder (GGBS+RHA). Provided with binder flag so it can be filtered out of OPC-only modeling. | Table 4 mix (kg/m3): GGBS 328/295.2/262.4/229.6; RHA 0/32.8/65.6/98.4; CA 1134; FA 710; NaOH 213.2; a/b 0.65. Table 9 comp MPa 7d/28d: M0 4.46/24.6; M1 12/27.33; M2 9.6/25.4; M3 9.2/24.23. | 2022/05_Study_on_Slag-Rice_Husk_Ash_based_Alkali_Activated_Concrete.pdf
2022 | 2022_05b | Study on Slag-Rice Husk Ash based Alkali Activated Concrete (alkali-activated GGBS+RHA series) | Das, Laskar, Hussain | India (Assam; Jorhat Engineering College / NIT Mizoram) | Agro-based biomass industry, Assam, India; ground (15 min) | Alkali-activated concrete (GGBS + RHA binder, NaOH 10M activator; NO Portland cement) | Alkali-activated GGBS+RHA (no OPC) | M3 (30% RHA of binder) |  | 98.4 | 30 | 710 | 1134 | GGBS 229.6 kg/m3; NaOH 10M 213.2 kg/m3; a/b 0.65; no OPC |  | 28 | 24.23 |  |  | Compressive strength tabulated at 7 and 28 days (Table 9) | kg/m3 verbatim from Table 4; comp MPa verbatim from Table 9. | primary | NOT OPC concrete - alkali-activated (geopolymer) binder. RHA replaces GGBS (slag) at 0/10/20/30% of total binder. No cement; cement_kg_m3 left blank. Alkali activator solution/binder (a/b) ratio 0.65; NaOH 10 molar (213.2 kg/m3). GGBS per mix: M0 328, M1 295.2, M2 262.4, M3 229.6 kg/m3. rha_pct here = % of total binder (GGBS+RHA). Provided with binder flag so it can be filtered out of OPC-only modeling. | Table 4 mix (kg/m3): GGBS 328/295.2/262.4/229.6; RHA 0/32.8/65.6/98.4; CA 1134; FA 710; NaOH 213.2; a/b 0.65. Table 9 comp MPa 7d/28d: M0 4.46/24.6; M1 12/27.33; M2 9.6/25.4; M3 9.2/24.23. | 2022/05_Study_on_Slag-Rice_Husk_Ash_based_Alkali_Activated_Concrete.pdf
2022 | 2022_14 | Quantification of Hydration Products in Rice Husk Ash (RHA)-Blended Cement Concrete with Crumb Waste Rubber Tires (CWRT) and its Correlation with Mechanical Performance | David, De Jesus, Mendoza | Philippines (De La Salle University) | Open-air burning (RHA-O), Philippines; ground in Los Angeles abrasion machine to ASTM C618 fineness | RHA-blended cement concrete with crumb waste rubber tire (CWRT) as fine-aggregate replacement | OPC+RHA | R0C0 (control, 0% RHA, 0% rubber) | 418 | 0 | 0 | 779 | 1151 | CWRT 0 | 0.5 | 28 |  |  | 2.33 | Compressive and splitting tensile (28 days) only in Fig 6; only split tensile R17.5C0 = 3.06 MPa stated in text (+31.2% vs control -> control 2.33 MPa derived). Comp absolutes not stated -> blank. | kg/m3 verbatim from Table 3. Split tensile R17.5C0 = 3.06 MPa verbatim; control R0C0 split = 2.33 COMPUTED (3.06/1.312). All compressive strengths and remaining split values are figure-only -> blank. | primary | Concrete per ACI 211.1 at w/c 0.5 (note: batch water 241 / binder 418 ~ 0.58; reported design w/c 0.5). RHA-O fixed at 17.5% of cement; CWRT replaces fine aggregate by volume at 0/5/10/15%. Mortar series (Table 2) and high-temperature data also in paper but strengths figure-only. Optimal: 17.5% RHA-O + 5% CWRT comparable comp + higher split than control. | Table 3 (kg/m3, w/c 0.5): R0C0 cement 418/RHA 0/FA 779/CWRT 0/CA 1151/water 241; R0C10 418/0/701/38/1151/241; R17.5C0 345/73/779/0/1151/241; R17.5C5 345/73/740/19/1151/241; R17.5C10 345/73/701/38/1151/241; R17.5C15 345/73/662/57/1151/241. Split tensile R17.5C0 3.06 MPa (+31.2%); RHA-O+CWRT split +7.2% to +15.1% of control. | 2022/14_QUANTIFICATION_OF_HYDRATION_PRODUCTS_IN_RICE_HUSK_ASH_RHA-BLENDED_CEMENT_CONCRETE_WITH_CRUMB_WASTE_RUBBER_TIRES_CWRT_amp.pdf
2022 | 2022_14 | Quantification of Hydration Products in Rice Husk Ash (RHA)-Blended Cement Concrete with Crumb Waste Rubber Tires (CWRT) and its Correlation with Mechanical Performance | David, De Jesus, Mendoza | Philippines (De La Salle University) | Open-air burning (RHA-O), Philippines; ground in Los Angeles abrasion machine to ASTM C618 fineness | RHA-blended cement concrete with crumb waste rubber tire (CWRT) as fine-aggregate replacement | OPC+RHA | R0C10 (0% RHA, 10% CWRT) | 418 | 0 | 0 | 701 | 1151 | Crumb waste rubber tire (CWRT) 38 kg/m3 (10% of fine agg by vol) | 0.5 |  |  |  |  | Compressive and splitting tensile (28 days) only in Fig 6; only split tensile R17.5C0 = 3.06 MPa stated in text (+31.2% vs control -> control 2.33 MPa derived). Comp absolutes not stated -> blank. | kg/m3 verbatim from Table 3. Split tensile R17.5C0 = 3.06 MPa verbatim; control R0C0 split = 2.33 COMPUTED (3.06/1.312). All compressive strengths and remaining split values are figure-only -> blank. | primary | Concrete per ACI 211.1 at w/c 0.5 (note: batch water 241 / binder 418 ~ 0.58; reported design w/c 0.5). RHA-O fixed at 17.5% of cement; CWRT replaces fine aggregate by volume at 0/5/10/15%. Mortar series (Table 2) and high-temperature data also in paper but strengths figure-only. Optimal: 17.5% RHA-O + 5% CWRT comparable comp + higher split than control. | Table 3 (kg/m3, w/c 0.5): R0C0 cement 418/RHA 0/FA 779/CWRT 0/CA 1151/water 241; R0C10 418/0/701/38/1151/241; R17.5C0 345/73/779/0/1151/241; R17.5C5 345/73/740/19/1151/241; R17.5C10 345/73/701/38/1151/241; R17.5C15 345/73/662/57/1151/241. Split tensile R17.5C0 3.06 MPa (+31.2%); RHA-O+CWRT split +7.2% to +15.1% of control. | 2022/14_QUANTIFICATION_OF_HYDRATION_PRODUCTS_IN_RICE_HUSK_ASH_RHA-BLENDED_CEMENT_CONCRETE_WITH_CRUMB_WASTE_RUBBER_TIRES_CWRT_amp.pdf
2022 | 2022_14 | Quantification of Hydration Products in Rice Husk Ash (RHA)-Blended Cement Concrete with Crumb Waste Rubber Tires (CWRT) and its Correlation with Mechanical Performance | David, De Jesus, Mendoza | Philippines (De La Salle University) | Open-air burning (RHA-O), Philippines; ground in Los Angeles abrasion machine to ASTM C618 fineness | RHA-blended cement concrete with crumb waste rubber tire (CWRT) as fine-aggregate replacement | OPC+RHA | R17.5C0 (17.5% RHA, 0% rubber) | 345 | 73 | 17.5 | 779 | 1151 | CWRT 0 | 0.5 | 28 |  |  | 3.06 | Compressive and splitting tensile (28 days) only in Fig 6; only split tensile R17.5C0 = 3.06 MPa stated in text (+31.2% vs control -> control 2.33 MPa derived). Comp absolutes not stated -> blank. | kg/m3 verbatim from Table 3. Split tensile R17.5C0 = 3.06 MPa verbatim; control R0C0 split = 2.33 COMPUTED (3.06/1.312). All compressive strengths and remaining split values are figure-only -> blank. | primary | Concrete per ACI 211.1 at w/c 0.5 (note: batch water 241 / binder 418 ~ 0.58; reported design w/c 0.5). RHA-O fixed at 17.5% of cement; CWRT replaces fine aggregate by volume at 0/5/10/15%. Mortar series (Table 2) and high-temperature data also in paper but strengths figure-only. Optimal: 17.5% RHA-O + 5% CWRT comparable comp + higher split than control. | Table 3 (kg/m3, w/c 0.5): R0C0 cement 418/RHA 0/FA 779/CWRT 0/CA 1151/water 241; R0C10 418/0/701/38/1151/241; R17.5C0 345/73/779/0/1151/241; R17.5C5 345/73/740/19/1151/241; R17.5C10 345/73/701/38/1151/241; R17.5C15 345/73/662/57/1151/241. Split tensile R17.5C0 3.06 MPa (+31.2%); RHA-O+CWRT split +7.2% to +15.1% of control. | 2022/14_QUANTIFICATION_OF_HYDRATION_PRODUCTS_IN_RICE_HUSK_ASH_RHA-BLENDED_CEMENT_CONCRETE_WITH_CRUMB_WASTE_RUBBER_TIRES_CWRT_amp.pdf
2022 | 2022_14 | Quantification of Hydration Products in Rice Husk Ash (RHA)-Blended Cement Concrete with Crumb Waste Rubber Tires (CWRT) and its Correlation with Mechanical Performance | David, De Jesus, Mendoza | Philippines (De La Salle University) | Open-air burning (RHA-O), Philippines; ground in Los Angeles abrasion machine to ASTM C618 fineness | RHA-blended cement concrete with crumb waste rubber tire (CWRT) as fine-aggregate replacement | OPC+RHA | R17.5C5 (17.5% RHA, 5% CWRT) | 345 | 73 | 17.5 | 740 | 1151 | Crumb waste rubber tire (CWRT) 19 kg/m3 (5% of fine agg by vol) | 0.5 |  |  |  |  | Compressive and splitting tensile (28 days) only in Fig 6; only split tensile R17.5C0 = 3.06 MPa stated in text (+31.2% vs control -> control 2.33 MPa derived). Comp absolutes not stated -> blank. | kg/m3 verbatim from Table 3. Split tensile R17.5C0 = 3.06 MPa verbatim; control R0C0 split = 2.33 COMPUTED (3.06/1.312). All compressive strengths and remaining split values are figure-only -> blank. | primary | Concrete per ACI 211.1 at w/c 0.5 (note: batch water 241 / binder 418 ~ 0.58; reported design w/c 0.5). RHA-O fixed at 17.5% of cement; CWRT replaces fine aggregate by volume at 0/5/10/15%. Mortar series (Table 2) and high-temperature data also in paper but strengths figure-only. Optimal: 17.5% RHA-O + 5% CWRT comparable comp + higher split than control. | Table 3 (kg/m3, w/c 0.5): R0C0 cement 418/RHA 0/FA 779/CWRT 0/CA 1151/water 241; R0C10 418/0/701/38/1151/241; R17.5C0 345/73/779/0/1151/241; R17.5C5 345/73/740/19/1151/241; R17.5C10 345/73/701/38/1151/241; R17.5C15 345/73/662/57/1151/241. Split tensile R17.5C0 3.06 MPa (+31.2%); RHA-O+CWRT split +7.2% to +15.1% of control. | 2022/14_QUANTIFICATION_OF_HYDRATION_PRODUCTS_IN_RICE_HUSK_ASH_RHA-BLENDED_CEMENT_CONCRETE_WITH_CRUMB_WASTE_RUBBER_TIRES_CWRT_amp.pdf
2022 | 2022_14 | Quantification of Hydration Products in Rice Husk Ash (RHA)-Blended Cement Concrete with Crumb Waste Rubber Tires (CWRT) and its Correlation with Mechanical Performance | David, De Jesus, Mendoza | Philippines (De La Salle University) | Open-air burning (RHA-O), Philippines; ground in Los Angeles abrasion machine to ASTM C618 fineness | RHA-blended cement concrete with crumb waste rubber tire (CWRT) as fine-aggregate replacement | OPC+RHA | R17.5C10 (17.5% RHA, 10% CWRT) | 345 | 73 | 17.5 | 701 | 1151 | Crumb waste rubber tire (CWRT) 38 kg/m3 (10% of fine agg by vol) | 0.5 |  |  |  |  | Compressive and splitting tensile (28 days) only in Fig 6; only split tensile R17.5C0 = 3.06 MPa stated in text (+31.2% vs control -> control 2.33 MPa derived). Comp absolutes not stated -> blank. | kg/m3 verbatim from Table 3. Split tensile R17.5C0 = 3.06 MPa verbatim; control R0C0 split = 2.33 COMPUTED (3.06/1.312). All compressive strengths and remaining split values are figure-only -> blank. | primary | Concrete per ACI 211.1 at w/c 0.5 (note: batch water 241 / binder 418 ~ 0.58; reported design w/c 0.5). RHA-O fixed at 17.5% of cement; CWRT replaces fine aggregate by volume at 0/5/10/15%. Mortar series (Table 2) and high-temperature data also in paper but strengths figure-only. Optimal: 17.5% RHA-O + 5% CWRT comparable comp + higher split than control. | Table 3 (kg/m3, w/c 0.5): R0C0 cement 418/RHA 0/FA 779/CWRT 0/CA 1151/water 241; R0C10 418/0/701/38/1151/241; R17.5C0 345/73/779/0/1151/241; R17.5C5 345/73/740/19/1151/241; R17.5C10 345/73/701/38/1151/241; R17.5C15 345/73/662/57/1151/241. Split tensile R17.5C0 3.06 MPa (+31.2%); RHA-O+CWRT split +7.2% to +15.1% of control. | 2022/14_QUANTIFICATION_OF_HYDRATION_PRODUCTS_IN_RICE_HUSK_ASH_RHA-BLENDED_CEMENT_CONCRETE_WITH_CRUMB_WASTE_RUBBER_TIRES_CWRT_amp.pdf
2022 | 2022_14 | Quantification of Hydration Products in Rice Husk Ash (RHA)-Blended Cement Concrete with Crumb Waste Rubber Tires (CWRT) and its Correlation with Mechanical Performance | David, De Jesus, Mendoza | Philippines (De La Salle University) | Open-air burning (RHA-O), Philippines; ground in Los Angeles abrasion machine to ASTM C618 fineness | RHA-blended cement concrete with crumb waste rubber tire (CWRT) as fine-aggregate replacement | OPC+RHA | R17.5C15 (17.5% RHA, 15% CWRT) | 345 | 73 | 17.5 | 662 | 1151 | Crumb waste rubber tire (CWRT) 57 kg/m3 (15% of fine agg by vol) | 0.5 |  |  |  |  | Compressive and splitting tensile (28 days) only in Fig 6; only split tensile R17.5C0 = 3.06 MPa stated in text (+31.2% vs control -> control 2.33 MPa derived). Comp absolutes not stated -> blank. | kg/m3 verbatim from Table 3. Split tensile R17.5C0 = 3.06 MPa verbatim; control R0C0 split = 2.33 COMPUTED (3.06/1.312). All compressive strengths and remaining split values are figure-only -> blank. | primary | Concrete per ACI 211.1 at w/c 0.5 (note: batch water 241 / binder 418 ~ 0.58; reported design w/c 0.5). RHA-O fixed at 17.5% of cement; CWRT replaces fine aggregate by volume at 0/5/10/15%. Mortar series (Table 2) and high-temperature data also in paper but strengths figure-only. Optimal: 17.5% RHA-O + 5% CWRT comparable comp + higher split than control. | Table 3 (kg/m3, w/c 0.5): R0C0 cement 418/RHA 0/FA 779/CWRT 0/CA 1151/water 241; R0C10 418/0/701/38/1151/241; R17.5C0 345/73/779/0/1151/241; R17.5C5 345/73/740/19/1151/241; R17.5C10 345/73/701/38/1151/241; R17.5C15 345/73/662/57/1151/241. Split tensile R17.5C0 3.06 MPa (+31.2%); RHA-O+CWRT split +7.2% to +15.1% of control. | 2022/14_QUANTIFICATION_OF_HYDRATION_PRODUCTS_IN_RICE_HUSK_ASH_RHA-BLENDED_CEMENT_CONCRETE_WITH_CRUMB_WASTE_RUBBER_TIRES_CWRT_amp.pdf

## NonRHA_agro_ash
year | paper_id | paper_title | country_region | primary_material | data_available | key_values | reason
2020 | 2020_06 | Rice Straw and Eggshell Ash as Partial Replacements of Cement in Concrete | Kenya (Nairobi) | Rice STRAW ash (+ eggshell ash) | Compressive strength 7/14/28/56/90d for RSA 0-30% (text values); split tensile (figures). w/c 0.5, grade C35. | Control comp 7/14/28/56/90d=27.90/33.00/35.95/36.55/38.70; 5%RSA=32.70/36.70/38.80/40.25/41.30; 10%RSA=33.65/37.10/40.20/41.80/42.65; 15%=28.70/31.60/32.30/33.70/34.70; 20%=28.40/29.55/31.80/32.60/33.45; 25%=24.00/26.20/28.70/31.85/32.80; 30%=10.85/15.25/18.95/20.05/23.10 MPa. +eggshell 10%: 15%RSA 28/56/90d=41.3/42.7/44.85; 20%RSA=33.5/34.7/34.85. | Rice straw ash (not rice husk ash); rich tabulated data - fully extractable on request.
2020 | 2020_08-MHA | Millet Husk Ash variant of 2020_08 SCC | Nigeria (Ado-Ekiti) | Millet husk ash (MHA) 10% additive | Comp strength 7/14/21/28d=50.77/65.42/71.67/83.9 MPa; MoR 28d=10.4; split tensile figures. | Same base mix as RHA (cement 603.36, fine 857.14, coarse 754.25, water 182.59, SP 10.92 kg/m3). | Millet husk ash, not RHA.
2020 | 2020_10 | Mechanical Properties of High-Performance Concrete with Guinea Corn Husk Ash as Additive | Nigeria | Guinea corn husk ash (GCHA) 0-20% | HPC target 50 MPa; comp, flexural, split tensile at 7-56d (NOT yet extracted in detail). | pending full extraction | Guinea corn husk ash, not RHA. Full extraction available on request.
2020 | 2020_13 | Concrete incorporating Wood Waste Ash as a Cementitious Material | (Pakistan/India region) | Wood waste ash (WWA) 0/5/10/15% | Strength up to 10% optimum (NOT yet extracted in detail). | pending full extraction | Wood waste ash, not RHA. Full extraction available on request.

## Excluded_papers
year | paper_id | paper_title | reason
2020 | 2020_03 | Rice husk ash and its utilization in soil improvement: An overview | Soil stabilization review - not concrete/mortar mix + strength.
2020 | 2020_05 | Geopolymers in construction - recent developments | Geopolymer review; no RHA mix/strength dataset.
2020 | 2020_07 | Experimental characterisation of non-encapsulated bio-based concrete with self-healing capacity | Bio self-healing concrete (CEM I/III + GGBS); contains no rice husk ash.
2020 | 2020_12 | Effect of Different Types of Rice Husk Ash on Some Geotechnical Properties of Cement-Admixed Soil | Soil/geotechnical (UCS of soil), not concrete.
2020 | 2020_14 | Perspectives of the Silicon Dioxide Production from Rice Husk in Kazakhstan: an Overview | Silica production overview; no concrete strength data.
2021 | 2021_04 | Experimental Investigation on the Mechanical Properties of Natural Fiber Reinforced Concrete (sisal/coir) | No rice husk ash; natural fiber (sisal/coir) reinforced concrete - out of scope.
2021 | 2021_06 | Obtaining Biochar from Rice Husk and Straw | Biochar/pyrolysis study; no concrete/mortar mix or strength data.
2021 | 2021_07 | Techno-economic and Environmental Feasibility Analysis of Rice Husk Fired Energy System | Energy/power generation feasibility; no concrete mix or strength data.
2021 | 2021_08 | Hydric and Durability Performances of Compressed Earth Blocks Stabilized with Calcium Carbide Residue and Rice Husk Ash | Contains RHA but the material is compressed/stabilized earth blocks (soil), not concrete/mortar; no comp/flexural/split MPa for concrete - out of scope.
2021 | 2021_09 | Investigating the Effect of Olive Husk Ash on the Properties of Asphalt Concrete Mixture | Olive husk ash in asphalt (bituminous) mixture; not RHA, not cementitious concrete.
2021 | 2021_10 | Geopolymer Concrete Compressive Strength via ANN/ANFIS/GEP | Fly-ash geopolymer concrete ML modeling; no RHA, no new experimental RHA mix.
2021 | 2021_11 | Effects of Controlled Burn Rice Husk Ash on Geotechnical Properties of the Soil | RHA used for soil stabilization (geotechnical), not concrete/mortar.
2021 | 2021_12 | Experimental Study of Stabilization of Expansive Soil Using Marble Dust, Rice Husk Ash and Cement | Soil stabilization (subgrade), not concrete/mortar strength.
2021 | 2021_13 | Assessment of Longstanding Effects of Fly Ash and Silica Fume on the Compressive Strength of Concrete Using Extreme Learning Machine | No RHA; fly ash + silica fume ML modeling - out of scope (no RHA).
2021 | 2021_15 | Effects of Steam Explosion Pretreatment on the Extraction of Xylooligosaccharide from Rice Husk | Biochemical extraction from rice husk; no concrete.
2022 | 2022_01 | Factors affecting the CO2 emissions, cost efficiency and eco-strength efficiency of concrete containing rice husk ash: A database study | Database/meta-analysis compiling >1000 RHA-concrete data points from the literature; individual mix+strength rows are in Table 1 / supplementary (not cleanly in body text). Logged in Cited_sources_to_fetch as a high-priority bulk source rather than extracted here.
2022 | 2022_02 | Optimization of Green Concrete Containing Fly Ash and Rice Husk Ash Based on Hydro-Mechanical Properties and Life Cycle Assessment Considerations | ANN/EPR model-development paper built on a compiled literature database (additional SCM was either FA OR RHA, not both); no new primary experimental RHA mix+strength rows extractable from body text. Compiled DB noted in Cited_sources_to_fetch.
2022 | 2022_04 | Soft computing models to predict the compressive strength of GGBS/FA-geopolymer concrete | GGBS/FA geopolymer compressive-strength ML modeling; no rice husk ash, no new experimental RHA mix.
2022 | 2022_06 | Green Concrete: An Eco-Friendly Alternative to the OPC Concrete | Review article (fly ash/RHA/silica fume/GGBFS/glass); only qualitative trends and figure values cited from other studies; no primary experimental mix+strength data.
2022 | 2022_08 | Performance Evaluation of Rice-husk Ash Based Bacterial Concrete | Bacterial self-healing RHA concrete; RHA described as fine-aggregate substitute (0/5/10/15) and cube notations (F/G/C/FB/CB/GB) are not mapped to RHA% in the text, so rows cannot be reliably assigned. Single mix design (w/c 0.46; cement 406.22, fine 523.64, coarse 1244.40 kg/m3) noted but not extractable per-RHA-level.
2022 | 2022_09 | Use of recycled coal bottom ash in reinforced concrete beams as replacement for aggregate | Recycled coal bottom ash as aggregate replacement; no rice husk ash.
2022 | 2022_11 | Evaluation of structural performances of metakaolin based geopolymer concrete | Metakaolin geopolymer concrete; no rice husk ash.
2022 | 2022_12 | Influence of rice husk ash substitution on some physical, mechanical and durability properties of the metakaolin-based geopolymer mortar | Metakaolin-based geopolymer MORTAR (no OPC) in which RHA substitutes SAND (25/50/75% by wt), i.e. RHA is an aggregate/filler, not a cement replacement - out of scope for the OPC RHA-cement-replacement schema. Comp & flexural data noted for reference: MK comp 45.68/40.47 & flex 8.53/8.95; MK-RHA25 49.13/53.60 & 8.44/8.81; MK-RHA50 50.12/53.65 & 8.39/7.69; MK-RHA75 35.13/33.85 & 7.18/5.80 (7d/28d, MPa).
2022 | 2022_13 | Rice husk char as a potential electrode material for supercapacitors | Energy storage / electrode material; no concrete or mortar.
2022 | 2022_15 | Highly active heterogeneous hydrogenation catalysts prepared from cobalt complexes and rice husk waste | Catalysis/chemistry; no concrete or mortar.

## Cited_sources_to_fetch
year | from_paper | citation | reason | doi
2020 | 2020_04 | Obilade, I.O. (2014) Use of Rice Husk Ash as Partial Replacement for Cement in Concrete. Int. J. Eng. and Applied Sciences 5, 11-16. | Paper cites this for absolute RHA concrete strengths (27.68/29.5 MPa at 28d; 16.88/17.51 at 7d for 5%/control).
2020 | 2020_09 | Sudisht Mishra & Deodhar, S. (2012) Effect of Rice Husk Ash on Cement Mortar and Concrete. | Cited mortar comp strengths (control 10.39; 7.5% 16.43; 10% 17.44 MPa at 28d).
2020 | 2020_09 | Zhang, M-H & Malhotra, V.M. (1996) High-Performance Concrete Incorporating Rice Husk Ash as a Supplementary Cementing Material. ACI Materials Journal 93:629-636. | Cited as RHA HPC strength dataset. | 10.14359/9870
2020 | 2020_09 | Siddika, A. et al. (2018) Study on Concrete with Rice Husk Ash. Innovative Infrastructure Solutions 3:1. | Cited RHA concrete strength dataset. | 10.1007/s41062-018-0127-6
2021 | 2021_03 | Obilade, I. O. (2014). Use of rice husk ash as partial replacement for cement in concrete. Int. J. of Engineering, 5(04), 8269. | RHA comp strength data compiled in Table 4 (0/10/20/30%); fetch original to confirm curing age, mix proportions.
2021 | 2021_03 | Al-Khalaf, M. N., & Yousif, H. A. (1984). Use of rice husk ash in concrete. Int. J. Cement Composites and Lightweight Concrete, 6(4), 241-248. | RHA comp strength data in Table 4.
2021 | 2021_03 | Ephraim, M. E., Akeke, G. A., & Ukpata, J. O. (2012). Compressive strength of concrete with rice husk ash as partial replacement of OPC. Scholarly Journal of Engineering Research, 1(2), 32-36. | RHA comp strength data in Table 4.
2021 | 2021_03 | Akeke, G. A., Ephraim, M. E., Akobo, I. Z. S., & Ukpata, J. O. (2013). Structural properties of rice husk ash concrete. Int. J. of Engineering, 3(3), 8269. | RHA comp strength + density data in Table 4.
2021 | 2021_03 | Krishna, N. K., Sandeep, S., & Mini, K. M. (2016). Study on concrete with partial replacement of cement by rice husk ash. IOP Conf. Ser. MSE, 149(1), 012109. | RHA comp strength data in Table 4 (listed as Krishna 2017). | 10.1088/1757-899X/149/1/012109
2021 | 2021_03 | Krishna, R., Chaudhary, M., & Sen, A. (2015). Effect of partial replacement of cement by rice husk ash in concrete. Int. J. of Science and Research, 4(5), 1572-1574. | RHA comp strength data in Table 4.
2021 | 2021_03 | Ahsan, M. B., & Hossain, Z. (2018). Supplemental use of rice husk ash (RHA) as a cementitious material in concrete. Construction and Building Materials, 178, 1-9. | RHA comp strength + density data in Table 4. | 10.1016/j.conbuildmat.2018.05.101
2022 | 2022_01 | Hashmi/Ince et al. (2022). Factors affecting the CO2 emissions, cost efficiency and eco-strength efficiency of concrete containing rice husk ash: A database study. Construction and Building Materials, 332, 126905. | HIGH PRIORITY: compiled database of 1018 RHA-concrete data points from ~60 literature sources (Table 1 lists authors, number of data points, 28-day compressive strength, water:binder ratio, mix constituents, plasticizers). Obtain the article's Table 1 / supplementary database to bulk-import mix proportions + 28-day strength rows and the underlying source papers. | 10.1016/j.conbuildmat.2022.126905
2022 | 2022_02 | Mater/Bakhoum et al. (2022). Optimization of Green Concrete Containing Fly Ash and Rice Husk Ash ... Civil Engineering Journal, 8(12). | ANN/EPR model trained on a compiled literature database of FA-or-RHA concrete (compressive strength at 3/7/28/60/90 days; split tensile, flexural, bond, modulus of elasticity, permeability). Ranges: binder 340-630 kg/m3, Fc28 20-105 MPa. Obtain its dataset/supplementary for individual mix rows. | 10.28991/cej-2022-08-12-018

## Data_dictionary
column | description
year | Publication year (folder)
paper_id | Internal paper id (year_index)
country_region | SPATIAL: country/region where the study was conducted
rha_source_location | SPATIAL: where the rice husk / RHA was sourced + burning condition
material_type | concrete / mortar / SCC / HPC etc.
primary_binder_scm | Binder system, e.g. OPC+RHA, OPC+RHA+FA
mix_id | Mix identifier within the paper
cement_kg_m3 | Cement content (kg/m3). Blank = not reported in kg/m3
rha_kg_m3 | Rice husk ash content (kg/m3) if reported
rha_pct_cement_replacement | INPUT: RHA as % replacement of cement by weight
fine_agg_kg_m3 | INPUT: fine aggregate (sand) kg/m3
course_agg_kg_m3 | INPUT: coarse aggregate kg/m3 (user spelling 'course')
other_additives_used_and_quantity | INPUT: other SCMs/admixtures/fibers + quantity
water_cement_ratio | INPUT: water/cement (or water/binder) ratio
curing_age_days | TEMPORAL: curing age at test (days)
comp_strength_MPa | OUTPUT: compressive strength (MPa = N/mm2)
flexural_strength_MPa | OUTPUT: flexural strength / modulus of rupture (MPa)
split_tensile_strength_MPa | OUTPUT: splitting tensile strength (MPa)
output_availability | tabulated / partial / figure_only data quality flag
value_source | Where values came from: table/text/computed/figure
data_origin | primary (this study) or cited (from a referenced paper)
notes | Caveats, assumptions, unit conversions
evidence | Verbatim quote / table reference supporting the numbers