## Extracted_Data
source_file | paper_title | year_folder | row_type | mix_id_or_series | cement comp kg/m3 | fine agg kg/m3 | course agg kg/m3 | ricehusk ash % replacement of cement | any other additives used and quality | water cement ratio | comp strength MPA | flexural strength MPA | Split tensile strength MPA | curing age days | extraction_confidence | evidence
2020/01_Rice_Husk_Ash_and_Fly_Ash_Effects_on_the_Mechanical_Properties_of_Concrete.pdf | Bheel et al.: Rice Husk Ash and Fly Ash Effects on the Mechanical Properties of Concrete | 2020 | paper-level extracted candidate | See evidence / source tables |  |  |  | 5; 7.5; 10; 0; 2.5; 20; 4.65; 12.90; 9.30 | fly ash; FA 5%; silica fume; SP; bagasse ash | [5 empty] | medium | oduction involves high amounts of energy consumption and carbon dioxide emissions. Pakistan is facing a serious energy crisis and cement’s cost is increasing. In addition, landfilling of potential concrete components can lead to environmental degradation. The use of waste as cement replacement not only reduces cement production cost by reducing energy consumption, but it is also environmentally friendly. The purpose of this study is to analyze the characteristics of concrete by partially replacing cement with Rice Husk Ash (RHA) and Fly Ash (FA). This study is mainly focused on the performance of concrete conducting a slump test, and investigating indirect tensile and compressive strength. Cement was replaced with RHA and FA by 5% (2.5% RHA + 2.5% FA), 10% (5% RHA + 5% FA), 15% (7.5% RHA + 7.5% FA) and 20% (10% RHA+10% FA) by weight. Ninety concrete samples were cast with mix proportions of 1:2:4 and 0.55 water/cement ratio. Cube and cylindrical samples were used for measuring compressive and split tensile strength respectively, after 7 and 28 days. The results showed that after 28 days, the 5% RHA+5% FA sample’s compressive strength was enhanced by 16.14% and its indirect tensile strength was improved by 15.20% compared to the conventional sample. Moreover, the sample’s slump value dropped as the content of RHA and FA increased. Keywords-rice husk ash; fly ash; cement replacement; increased strength; reduced environmental pollution I. INTRODUCTION Concrete is extensively used in artificial materials. Due to its adaptability and relative profitability, it is considered as a competitive building material [1]. Concrete consists of cement, aggregates, and water. Aggregates comprise about 75-80% of the total volume of concrete, affecting the properties of ¦ ollege of Science & Technology Sindh, Pakistan muhammadimranqureshi276@gmail.com Abdul Salam Qureshi Hyderabad College of Science & Technology Sindh, Pakistan qureshi.salam@gmail.com Abstract—Cement production involves high amounts of energy consumption and carbon dioxide emissions. Pakistan is facing a serious energy crisis and cement’s cost is increasing. In addition, landfilling of potential concrete components can lead to environmental degradation. The use of waste as cement replacement not only reduces cement production cost by reducing energy consumption, but it is also environmentally friendly. The purpose of this study is to analyze the characteristics of concrete by partially replacing cement with Rice Husk Ash (RHA) and Fly Ash (FA). This study is mainly focused on the performance of concrete conducting a slump test, and investigating indirect tensile and compressive strength. Cement was replaced with RHA and FA by 5% (2.5% RHA + 2.5% FA), 10% (5% RHA + 5% FA), 15% (7.5% RHA + 7.5% FA) and 20% (10% RHA+10% FA) by weight. Ninety concrete samples were cast with mix proportions of 1:2:4 and 0.55 water/cement ratio. Cube and cylindrical samples were used for measuring compressive and split tensile strength respectively, after 7 and 28 days. The results showed that after 28 days, the 5% RHA+5% FA sample’s compressive strength was enhanced by 16.14% and its indirect tensile strength was improved by 15.20% compared to the conventional sample. Moreover, the sample’s slump value dropped as the content of RHA and FA increased. Keywords-rice husk ash; fly ash; cement replacement; increased strength; reduced environmental pollution I. INTRODUCTION Concrete is extensively used in artificial materials. Due to its adaptability and relative profitability, ¦ is and cement’s cost is increasing. In addition, landfilling of potential concrete components can lead to environmental degradation. The use of waste as cement replacement not only reduces cement production cost by reducing energy consumption, but it is also environmentally friendly. The purpose of this study is to analyze the characteristics of concrete by partially replacing cement with Rice Husk Ash (RHA) and Fly Ash (FA). This study is mainly focused on the performance of concrete conducting a slump test, and investigating indirect tensile and compressive strength. Cement was replaced with RHA and FA by 5% (2.5% RHA + 2.5% FA), 10% (5% RHA + 5% FA), 15% (7.5% RHA + 7.5% FA) and 20% (10% RHA+10% FA) by weight. Ninety concrete samples were cast with mix proportions of 1:2:4 and 0.55 water/cement ratio. Cube and cylindrical samples were used for measuring compressive and split tensile strength respectively, after 7 and 28 days. The results showed that after 28 days, the 5% RHA+5% FA sample’s compressive strength was enhanced by 16.14% and its indirect tensile strength was improved by 15.20% compared to the conventional sample. Moreover, the sample’s slump value dropped as the content of RHA and FA increased. Keywords-rice husk ash; fly ash; cement replacement; increased strength; reduced environmental pollution I. INTRODUCTION Concrete is extensively used in artificial materials. Due to its adaptability and re
2020/02_Thermal_performance_of_Rice_Husk_Ash_mixed_mortar_in_concrete_and_masonry_buildings.pdf | Thermal performance of rice husk ash mixed mortar | 2020 | paper-level extracted candidate | See evidence / source tables |  |  |  | 5; 50; 17; 00; 10 | fly ash; FA; superplasticizer; SP 0% | 0.5 | 4.8 |  |  | 28 | medium | Table 1. As shown in Table 1, RHA was mainly composed of silica along with major oxides of potassium, calcium and magnesium. Similar observations were reported in previous studies [17]. Fig. 1. Illustration of: a) rice husk, b) rice husk ash used for the experimental program. Source: own study ¦ Table 1. Chemical examination of RHA. Source: own study Chemical composition SiO2 Al2O3 CaO Fe2O3 MgO Na2O K2O LOI % 85.4 1.1 2.6 0.7 1.4 0.8 3.4 7.9 2.2. Sample preparation The control mortar mixes were prepared by using cement: sand mass ratio of 1:3. Mortar specimens with RHA were prepared using constant and varying water-cement ratios. Initially, the water-cement ratio was 0.5. The details of the specimens are given in Table 2. The flow- ability of mortar was measured according to ASTM C1437 [18]. The average flow diameter of the control mixture without RHA was 140 mm. Since the workability of mortar mixture decreases with the addition of RHA, a constant flow (140 mm) was maintained by varying w/c. ¦ Table 2. The flow- ability of mortar was measured according to ASTM C1437 [18]. The average flow diameter of the control mixture without RHA was 140 mm. Since the workability of mortar mixture decreases with the addition of RHA, a constant flow (140 mm) was maintained by varying w/c.
2020/04_Effect_of_Partial_Replacement_of_Ordinary_Portland_Cement_OPC_with_Ghanaian_Rice_Husk_Ash_RHA_on_the_Compressive_Strengt.pdf | Effect of Partial Replacement of Ordinary Portland Cement (OPC) with Ghanaian Rice Husk Ash (RHA) on the Compressive Strength of Concrete | 2020 | paper-level extracted candidate | See evidence / source tables |  |  |  | 5; 0; 10; 20 | fly ash; FA; silica fume; SP 7% | 0.45 | 27.68; 29.5; 0.68; 17.51; 16.88; 42.5 |  |  | 28 | medium | Table 1. The rice husk before burning, after burning and after grinding and sieving are shown in Fig- ures 1(a)-(c) respectively. 3.2. Water Absorption The 24-hour water absorption for Granite aggregates and sand were reported as D. N.-L. Botchway et al. DOI: 10.4236/ojce.2020.104027 358 Open Journal of Civil Engineering Figure 1. Rice husk after burning, grinding and sieving. ¦ Table 1. Physical properties of Ghanaian RHA. PROPERTIES PARTICULAR Colour Grey Shape irregular Particle size <45 microns Specific gravity 2.06 Appearance Very fine Fineness (Blaine) m2/kg 351 0.66% and 2.7% respectively. The water absorption value determined for granite is within the maximum permissible limits except the sand as specified by the American Standard for Testing Materials, ASTM C128/C127 of 2%. 3.3. Specific Gravity of Sand, Granite and RHA The specific gravity for the fine aggregates, coarse aggregate and RHA were 2.608, 2.6 and 2.06 respectively. The specific gravity of the RHA compared to 3.15 of OPC showed a difference of about 34.6%. It was expected that the RHA and OPC would have nearly the same specific gravities despite the differences in raw materials and the methods of manufacturing of the RHA and the OPC. The method of manufacturing of the RHA may have accounted for the difference in specific gravities of the RHA and the OPC. The specific gravity of the aggregates compared to minimum permissible standard specified by the ASTM C311-77 showed that the specific gravity of the aggregates was within the 2.4 and 2.9 as specified for normal weight aggregates. 3.4. Chemical Analysis of Ghanaian RHA The total percentage composition of Iron Oxide (Fe2O3 = 0.78%), Silicon dioxide (SiO2 = 54%) and Aluminum Oxide (Al2O3 = 1.06%) was found to be 55.84%. This value is about 20.23% lower than the required value of 70% minimum for pozzolanas [10] and is 24.7% lower than 73.15% reported by [11]. The loss on ignition obtained was 18.25%. This value is 34.2% more than 12% maximum as required for pozolanas. This means the RHA contains little unburnt carbon which may have reduced the pozzolanic activity of the ash. The loss on ignition obtained is 2.6% more than the ¦ d spe- cimen in water. The water absorption of the aggregates (granite and Sand) were tested using the saturated surface dry test method according to ASTM C125 and obtained from Equation (2) below. % Water Absorbed 100% B A A − = ∗ (2) where A = weight of oven dry specimen in air and B = weight of saturated sur- face dry specimen in air. 2.3. Chemical Composition of the RHA The X-ray Fluorescence method was used in the chemical analysis of the RHA. The sample was heated prior to fusing where 0.5 g of the rice husk ash and 6.5 g of fluxing material was placed in a crucible and 400 μl of liquid Lithium Bromide was added to the sample before fusing. Available Sodium Oxide, Potassium Oxide and alkali as well as loss on ignition were determined in accordance with ASTM Designation: C311. 2.4. Mixing and Casting The UK’S Department of Environment’s (DOE), (1998) mix design for conven- D. N.-L. Botchway et al. DOI: 10.4236/ojce.2020.104027 357 Open Journal of Civil Engineering tional concrete was adopted for the investigation. Concrete grade strength of 20 N/mm2, 25 N/mm2 30 N/mm2 and 35 N/mm2 was designed for all mixes involv- ing partial replacement of cement with RHA 0%, 5%, 10%, 15%, 20% and 25% with a w/c ratio of 0.45 for all the mixes. The determination of the material pro- portions for each mix was done by weight batching. The mixing of the aggre- gates was performed in a metal tub with a shovel where the cement aggregates were exhaustively mixed to achieve a homogeneous mixture and the slump test carried out. Prior to mixing, the moulds of 150 mm × 150 mm × 150 mm were lubricated after which the concrete was placed in the cast iron moulds in three layers. Each layer was compacted with about 25 blows of a tamping rod after which th
2020/05_Geopolymers_in_construction_-_recent_developments.pdf | Geopolymers in construction - Recent developments | 2020 | paper-level extracted candidate | See evidence / source tables |  |  |  |  | fly ash 4%; FA; silica fume; GGBS; slag 3%; metakaolin 1%; SP 0%; bagasse ash; recycled aggregate |  | 65; 54; 30; 50; 21.3; 22; 32; 38; 62; 40 |  |  | 28 | medium | Table 1. The most drastic differences are seen in comparing the GHG emissions and primary energy at the processing stage of all the binders as shown in the Fig 11 and 12. Thus, the LCA models that calculated the energy requirements and GHG emissions along with the cost analysis concluded that the slag cement, fly ash cement, HLAASC and metakaolin geopolymer reduce the life cycle GHG production as compared to OPC. The prices are highly competitive to OPC where these source materials are easily available. Mc Lellan et al. (2011) have reported similar results in a comparative study focussing on the feedstock extraction as well as production impacts of various fly ash based geopolymer mixes as compared to Ordinary Portland Concrete. In typical geopolymer mixes, greenhouse gas emissions have found to be significantly reduced (271-425 kg CO2 eq. per tonne) as compared to OPC products (760 kg CO2 eq. per tonne). This study validated the previous findings as there was up to 94% decrease in emissions as well as 72% decrease in production costs. One of the major contributors towards the emissions for geopolymer mixes was caustic soda. Optimizing the amount of the alkali activator could help in reducing the carbon impacts of geopolymers. Hence, it was concluded that there was a huge potential in the emission and cost reductions depending upon the particular formulation of geopolymer mixes and extraction sources [102]. Habert et al. (2011) conducted an environmental evaluation of geopolymer based concrete production using Life Cycle Assessment (LCA) methodology. They confirmed the negative trend towards the global warming impact but found the geopolymers to be responsible for increase in other environmental impact parameters. For instance, the human toxicity was reported to be 105. ¦ Table 2. The geopolymeric study reveals negative values mostly that indicates savings. The positive values on the other hand show a burden on the environment [105]. It can be seen that the acidification or eutrophication impacts of the geopolymer blocks are far less as compared to the OPC ones. This means that the nutrients (especially phosphorus 35 and nitrogen) in the geopolymer blocks will not be leached out in the water bodies in high concentrations. Therefore, they will not promote excessive growth of plants and algae, which could cause oxygen depletion of the water body. Similarly, the quantification of the burden of mortality from carcinogenic contents (in terms of disability-adjusted life years) in geopolymer paving blocks is nearly halved as compared to OPC blocks. Another major difference can be witnessed in terms of the disease burden attributable to human health owing to the climate change. The impact of geopolymer blocks on water and vector borne diseases as well as the risk of natural disasters due to global climate change is negative as compared to OPC pavers. Further, the geopolymer blocks do not result in the release of harmful compounds (such as chlorofluorocarbons) which could result in the depletion of ozone layer and contribute to climate change and health hazards associated with it. Also, the human and marine toxicity levels indicate a negative trend thus, not contributing to eco-life damages. Hence it can be easily said that the geopolymers have a positive impact on the environment as compared to the conventional ordinary Portland cement (OPC). Their usage can definitely contribute towards a cleaner and sustainable construction practice. Fahim Huseien et al. (2017) studied the usage of geopolymer mortars as an efficient and sustainable repair mate ¦ hus resulting in higher strengths. It was suggested that fly ash based geopolymers become brittle after firing [79]. In another detailed study conducted by Lahoti et al. (2018), metakaolin, one of the most common model precursor was employed for the study of thermal behaviour of geopolymers owing to good mechanical and fire resistance properties. The study illustrated that the fire resistance should be investigated at micro, meso and macro scales. The micro-scale thermal resistance indicates micro-structural chemical stability of the material when subjected to high temperatures. The meso-scale thermal resistance refers to the ability of the material to resist cracking and volumetric changes. The macro-scale thermal stability is the strength endurance or the ability of the material to maintain its compressive strength at elevated temperatures. The samples prepared in different mix designs were cured for 7 days under ambient conditions and then were subjected to 300°C and 900°C. The compressive strength reduced after exposure to high temperature as shown in the Fig. 10, however the samples maintained structural integrity. It was concluded that all metakaolin geopolymer samples experienced reduction in compressive strengths after exposure to 300°C. The geopolymer mixes exhibited good chemical stability at micro-scale but revealed poor volume stability at meso-scale and low r
2020/06_Rice_Straw_and_Eggshell_Ash_as_Partial_Replacements_of_Cement_in_Concrete.pdf | Oliko et al.: Rice Straw and Eggshell Ash as Partial Replacements of Cement in Concrete | 2020 | paper-level extracted candidate | See evidence / source tables |  |  |  |  | fly ash; FA; SP 5%; bagasse ash | 0.5 | 34.7; 33.8; 34.85 |  |  | 90 | medium | at the Mines and Geology laboratory in Nairobi. Particle size distribution was done on the ash by hydrometer analysis. 2) Eggshell Ash The eggshells used were obtained from small scale hatcheries and hotels. They were cleaned to remove impurities, dried in the sun until their surface became dry and incinerated at 900oC for 2 hours. The resultant ash was ground in a ball mill for 4 minutes. Chemical analysis of the ash was done by an X-ray diffractometer at the Mines and Geology laboratory in Nairobi. 3) Aggregates River sand obtained from Malaba River in Western Kenya was used as fine aggregates and crushed stone obtained from Sirikwa quarry in Eldoret, Uasin Gishu county, Kenya as coarse aggregates. 4) Cement The cement used in this study was OPC type CEM 1- class 42.5N to Kenya Standard (KS EAS 18-1:2001). Chemical analysis was also done on the cement. B. Concrete Mix Proportions The concrete mix design used in this research was done according to Building Research Establishment (BRE) method with target strength of 35N/mm2 at 28 days. Rice straw ash was used to replace cement at 5, 10, 15, 20, 25, and 30% by weight of cement. A water/cement ratio of 0.5 was used for all the mixes. Fifteen concrete cubes and 15 cylinders were made for each mix ratio. The wet properties of the resultant concretes were determined immediately after mixing. The concrete was cast in 150×150×150mm cubes and 150mm diameter and 300mm height cylinders that were demoulded after 24 hours and cured in water for 7, 14, 28, 56, and 90 days. The hardened concrete properties were determined from the cast cubes and cylinders. III. CONCRETE TESTS A. Slump Test Slump tests were conducted on wet concrete to BS 1881 Part 102(1983). B. Compaction Factor Test Compaction factor tests ¦ atory in Nairobi. Particle size distribution was done on the ash by hydrometer analysis. 2) Eggshell Ash The eggshells used were obtained from small scale hatcheries and hotels. They were cleaned to remove impurities, dried in the sun until their surface became dry and incinerated at 900oC for 2 hours. The resultant ash was ground in a ball mill for 4 minutes. Chemical analysis of the ash was done by an X-ray diffractometer at the Mines and Geology laboratory in Nairobi. 3) Aggregates River sand obtained from Malaba River in Western Kenya was used as fine aggregates and crushed stone obtained from Sirikwa quarry in Eldoret, Uasin Gishu county, Kenya as coarse aggregates. 4) Cement The cement used in this study was OPC type CEM 1- class 42.5N to Kenya Standard (KS EAS 18-1:2001). Chemical analysis was also done on the cement. B. Concrete Mix Proportions The concrete mix design used in this research was done according to Building Research Establishment (BRE) method with target strength of 35N/mm2 at 28 days. Rice straw ash was used to replace cement at 5, 10, 15, 20, 25, and 30% by weight of cement. A water/cement ratio of 0.5 was used for all the mixes. Fifteen concrete cubes and 15 cylinders were made for each mix ratio. The wet properties of the resultant concretes were determined immediately after mixing. The concrete was cast in 150×150×150mm cubes and 150mm diameter and 300mm height cylinders that were demoulded after 24 hours and cured in water for 7, 14, 28, 56, and 90 days. The hardened concrete properties were determined from the cast cubes and cylinders. III. CONCRETE TESTS A. Slump Test Slump tests were conducted on wet concrete to BS 1881 Part 102(1983). B. Compaction Factor Test Compaction factor tests were conducted on cement ¦ esents the properties of concrete made with cement partially replaced with rice straw ash and eggshell ash. The rice straws and eggshells were incinerated, sieved, and ground, and the physical and chemical properties of the resultant ash and the other materials incorporated in the concrete mixes were determined. A class 35 concrete mix with no partial replacement of cement with rice straw ash designed with the British Research Establishment method with a water/cement ratio of 0.5 was considered as the control mix. The cement in concrete was partially replaced with rice straw ash by 5% to 30% and its compressive and splitting tensile strength was determined after 7, 14, 28, 56, and 90 days of curing. Durability, resistance to acid attack, and other wet and hardened properties of concrete with cement partially replaced with rice straw ash were also determined. An increase in compressive strength above the control mix was observed for concrete with 5% and 10% partial replacement of cement with rice straw ash. When eggshell ash was added to concrete mixes made with cement partially replaced with rice straw ash at 15% and 20%, the 28, 56, and 90-day compressive strength was found to increase. It can be concluded that rice straw and eggshell ash can be used to partially replace cement in concrete and result in a concrete whose properties compare favorably with control. Keywords-rice straw ash; eggshell ash; chemical composition; partia
2020/07_Experimental_characterisation_of_non-encapsulated_bio-based_concrete_with_self-healing_capacity.pdf | Experimental characterisation of non-encapsulated bio-based concrete with self-healing | 2020 | paper-level extracted candidate | See evidence / source tables |  |  |  | 10 | fly ash 0%; FA 0%; GGBS; slag; SP | 0.45 | 24; 28; 21; 36.1; 40.0; 50; 30 |  |  |  | medium | Table 2 shows the mixture design. Page ¦ 8 Figure 4 - Serial dilution for bio-agent. Table 2 - CEMI concrete mix design. Concrete Composition kg/m3 Quantities (kg) CEMI 52.5N 450 ¦ Table 2 - CEMI concrete mix design. Concrete Composition kg/m3 Quantities (kg) CEMI 52.5N 450 11.4 Agg. 20mm 712 18.1 Agg. 10mm 610 15.5 Sand 335 8.5 Water 202.5 5.1 w/b 0.45 Bio-agent (ml) 0% and 2.1% In the second concrete composition, 60% of OPC replaced with GGBS (CEMIII) with and without bio-agent CEMIII, table 3 shows the mixture design. The same concentration of bio-agent used in both compositions 2.1% to binder ratio. Further, the water to binder ratio w/b kept constant through the research. ¦ table 3 shows the mixture design. The same concentration of bio-agent used in both compositions 2.1% to binder ratio. Further, the water to binder ratio w/b kept constant through the research.
2020/08_EXPERIMENTAL_INVESTIGATION_OF_THE_POZZOLANIC_POTENTIALS_OF_MILLET_AND_RICE_HUSK_ASH_AS_MINERAL_ADDITIVE_IN_SELF-COMPACTI.pdf | Acta Polytechnica | 2020 | paper-level extracted candidate | See evidence / source tables |  |  |  | 10; 2.5; 19.8; 12.8; 22.2; 15 | FA; silica fume; superplasticizer; SP |  |  |  |  | 28 | medium | Table 1 shows the mix design ratios. All measurements are kg/m3. The maximum amount of mineral additives used in this research was obtained by carrying out a trial mix design consisting of 0 - 15 % of the MHA and RHA in the SCC that would produce an optimum strength. The trial mix design revealed an optimum strength at 10 % of the MHA and RHA as mineral additives in the SCC and this value was adopted in this research work to determine the pozzolanic potentials of both additives. The MHA and RHA was burnt in a lift out furnace at a tem- perature of about 650 °C for 6 hours as recommended by [17]. The Chemical properties of the MHA and RHA obtained are presented in Table 2. Many authors have proposed a variety of test meth- ods to assess and measure the fresh properties of the SCC. But none has proved satisfactorily well to assess all key parameters of the SCC. A brief summary of the common tests proposed by [18] in the assessment of fresh properties of the SCC and their acceptance criteria are given in Tables 3 and 4. 3.1. Test for workability Workability tests are carried out according to the speciﬁcations of BS EN 12350-8 [19], BS EN 12350- 9 [20] and BS EN 12350-10 [21] respectively. The test includes slump cone, V-Funnel and L-Box Test. In the Slump test, the materials required are the same as those used in carrying out the slump test of the NVC. However, this test method is diﬀerent from the conventional slump procedure in the sense that the concrete placed inside the slump cone is not tamped and the concrete collapses when the slump 360 vol. 60 no. 4/2020 Experimental investigation of the pozzolanic potentials. . . Cement MHA/RHA Fine aggregate Coarse aggregate SP430 Water Quantity (Kg/m3) 603.36 64.1 857.14 754.25 10.92 182.59 Mix ratio 1 0.106 1.41 1.24 0.02 0.30 ¦ Table 2. Many authors have proposed a variety of test meth- ods to assess and measure the fresh properties of the SCC. But none has proved satisfactorily well to assess all key parameters of the SCC. A brief summary of the common tests proposed by [18] in the assessment of fresh properties of the SCC and their acceptance criteria are given in Tables 3 and 4. 3.1. Test for workability Workability tests are carried out according to the speciﬁcations of BS EN 12350-8 [19], BS EN 12350- 9 [20] and BS EN 12350-10 [21] respectively. The test includes slump cone, V-Funnel and L-Box Test. In the Slump test, the materials required are the same as those used in carrying out the slump test of the NVC. However, this test method is diﬀerent from the conventional slump procedure in the sense that the concrete placed inside the slump cone is not tamped and the concrete collapses when the slump 360 vol. 60 no. 4/2020 Experimental investigation of the pozzolanic potentials. . . Cement MHA/RHA Fine aggregate Coarse aggregate SP430 Water Quantity (Kg/m3) 603.36 64.1 857.14 754.25 10.92 182.59 Mix ratio 1 0.106 1.41 1.24 0.02 0.302 ¦ Table 1. Design Mix Proportion for MHA and RHA. Mineral composition Cement (%) RHA (%) MHA (%) Lime (CaO) 60 to 67 2.10 3.30 Silica (SiO2) 17 to 25 85.7 50.9 Alumina (Al2O3) 3 to 8 0.58 28.16 Iron oxide (Fe2O3)
2020/09_The_Sustainability_of_Cement_Mortar_with_Raw_Sewage_Sludge_and_Rice_Husk_Ash.pdf | The Sustainability of Cement Mortar with Raw Sewage Sludge | 2020 | paper-level extracted candidate | See evidence / source tables | 2220.12 |  |  | 10; 20; 30; 0 | fly ash; FA; silica fume; slag; metakaolin; superplasticizer; SP 0% | 0.75 | 16.43; 17.44; 10.39; 12.74; 7.71; 0.1; 11.37 |  |  | 28 | medium | Table 1 indicates the grading of this sand. The table also includes the limits specified by ASTM C 778 [17]. Civil Engineering Journal Vol. 6, No. 1, January, 2020 100 Table 1. Grading of the standard sand Sieve Percent retained ASTM C778-1987 Limits No.16 (1.18 mm) None None No.30 (600 mm) 2 2  2 No.40 (425 mm) 27 30  5 No.50 (300 mm) 75 75  5 No.100 (150 mm) 97 98  2 4.3. Mixing Water The water used in this work is a tap water from the laboratory. 4.4. RSS The RSS was collected as a thick slurry which is formed 2.5% of total liquid weight was taken from a sewage treatment unit in Al-Brakih. The collected RSS in the form of thick slurry that has 97.5% total weight liquid and 0.5% total weight hydrated lime which has been added to the RSS for partial treatment in order to raise the level of alkalinity (PH>12) for eliminating harmful pathogens. 4.5. RHA The rice husks are plant fibers contain cellulose, hemicellulose, lignin and silica. The RHA is found to be superior to other supplementary materials such as slag, silica fume and fly ash. This is because of its high pozzolanic activity, both strength and durability of concrete enriched. The RH used in this experimental work was collected from Al-Najaf Silo for cereal (Figure 1), and then incinerated in an oven at heating rate of 10 ºC per minute up to 300 ºC kept at this temperature for 3 hours under well-controlled temperature, after that permitted to cool down to room temperature (Figure 1). The ash was then grinded. Figure 1. Raw rice husk before and after burning 4.6. Hydrated lime Hydrated lime has been used in order to partially treat the RSS. The percentage of this material is 0.5% of total weight of the RSS specimen to remove risky pathogens by rising PH more than 12. 4.7. Mixing Proportions Mortar mixes with ¦ Table 1. Grading of the standard sand Sieve Percent retained ASTM C778-1987 Limits No.16 (1.18 mm) None None No.30 (600 mm) 2 2  2 No.40 (425 mm) 27 30  5 No.50 (300 mm) 75 75  5 No.100 (150 mm) 97 98  2 4.3. Mixing Water The water used in this work is a tap water from the laboratory. 4.4. RSS The RSS was collected as a thick slurry which is formed 2.5% of total liquid weight was taken from a sewage treatment unit in Al-Brakih. The collected RSS in the form of thick slurry that has 97.5% total weight liquid and 0.5% total weight hydrated lime which has been added to the RSS for partial treatment in order to raise the level of alkalinity (PH>12) for eliminating harmful pathogens. 4.5. RHA The rice husks are plant fibers contain cellulose, hemicellulose, lignin and silica. The RHA is found to be superior to other supplementary materials such as slag, silica fume and fly ash. This is because of its high pozzolanic activity, both strength and durability of concrete enriched. The RH used in this experimental work was collected from Al-Najaf Silo for cereal (Figure 1), and then incinerated in an oven at heating rate of 10 ºC per minute up to 300 ºC kept at this temperature for 3 hours under well-controlled temperature, after that permitted to cool down to room temperature (Figure 1). The ash was then grinded. Figure 1. Raw rice husk before and after burning 4.6. Hydrated lime Hydrated lime has been used in order to partially treat the RSS. The percentage of this material is 0.5% of total weight of the RSS specimen to remove risky pathogens by rising PH more than 12. 4.7. Mixing Proportions Mortar mixes with RSS and RHA were investigated throughout this experimental program. Nine of mortar mixtures mainly included a constant ratio of sand/binder of 3.0 with various liquid/ ¦ Table 2. These mixes were classified into five groups and as indicated in Table 3. These groups are:  Group I: It is used to test the effect of changing RSS ratio on the inspected properties. One ratio of sand/cement is
2020/10_Mechanical_Properties_of_High-Performance_Concrete_with_Guinea_Corn_Husk_Ash_as_Additive.pdf | Mechanical Properties of High-Performance Concrete with Guinea Corn Husk Ash as | 2020 | paper-level extracted candidate | See evidence / source tables |  |  |  |  | fly ash 0%; FA 0%; silica fume 5%; slag; metakaolin; superplasticizer; SP 0%; corn cob ash; guinea corn husk ash | 0.65 | 61.33; 54; 3.60; 9.91; 108; 36; 50; 56.56; 57.76; 56.85 | 56.85; 61.33; 5.83; 5.96; 57.33; 5.19; 5.36; 82.36; 5.51 | 56.85; 57.76; 56.56; 50 | 56 | medium | Table 1 shows the physical properties of the materials. Mechanical Properties of High-Performance Concrete with Guinea Corn Husk Ash as Additive 142 Figure 1: Guinea corn husks Figure 2: Guinea corn husks ash The Fineness of OPC and GCHA were determined by sieving method, using sieve No. 9 (90 microns). The empty pan was weighed, and the weight was recorded. One hundred (100) grams of the cement sample was added to the weighing pan with the help of spatula. The new reading was taken as weight of empty pan plus 100 grams of cement. The cement was placed in the sieve and continuously sieved through circular and vertical motion for a period of 15 minutes. The residue left on the sieve was weighed and the weight was recorded (this weight shall not exceed 10% by weight of 100g of cement used for OPC). The fineness was obtained using equation 1. Sieve on tained Sample of Percentage Fineness Re  (1) The fineness modulus was conducted in accordance with BS EN 933-1 (2012). The test sample was oven dried at temperature of C 0 5 110  and weighed. The sample was sieved with a set of BS sieves and electric sieve shaker. On completion of sieving, the materials on each sieve were weighed. Cumulative weight passing through each sieve was calculated as a percentage of the total sample weight. Fineness modulus was obtained (using equation 2) by adding cumulative percentage of aggregates retained on each sieve and dividing the sum by 100. 100 Re % tained e Cummulativ Total Modulus Fineness  (2) Specific gravity of the materials was done in accordance with BS 1377:2 (1990). The samples were screened on BS sieve thoroughly to remove unwanted particles and other deleterious materials. The weight of empty bottle was recorded as 1 W . The sample were filled into the bottle and weighed; the ¦ Table 1: Physical properties of materials Test Materials OPC GCHA Fine Aggregate Coarse Aggregate Fineness (%) 2.5 7 Fineness Modulus (%) 2.8 4.0 Specific Gravity 3.13 2.80 2.67 2.69 The replacement proportioning of OPC with GCHA were 0, 5, 10, 15 and 20%. This range of replacements was in conformity to a previous study by Ndububa and Nurudeen (2015). Consistency and setting time of GCHA were determined in accordance with BS EN 196-3 2005+A1:2008 (2009) using the Vicat Apparatus. Slump and compacting factor were conducted on the fresh properties of HPC. Both tests conform to BS EN 12350-2 (2009) and BS EN 12350-4 (2009), respectively. One (1) percent of superplasticizer (SP) by mass of cement was added to the mix to improve the strength of the concrete thereby reducing the water cement ratio. Concrete mix design was adopted in accordance with COREN Mix Design Manual (2017) with a characteristic strength of 50 N/mm² and designed target mean strength of 56.56 N/mm2. Forty-five (45) concrete cubes were produced (9 cubes for the control mix and 36 cubes for concrete with GCHA), Thirty (30) rectangular concrete beams (6 beams for the control mix and 24 beams specimen with GCHA) and a total number of 45 cylindrical concrete samples (9 cylindrical specimens for the control mix and 36 cylindrical specimens for concrete with GCHA) were formed. The concrete specimens were immersed in water for a period of 7, 28 and 56 days. At the end of each curing ages, density of the concrete cubes was conducted in conformity to BS EN 12390-7 (2009). While compressive, flexural and split tensile strengths of the concrete cubes, beams and cylindrical samples were carried out in accordance to BS EN 12390-3 (2009), BS EN 12390-5 (2009) and BS EN 12390-6 (2000), respectively using Haida Universal ¦ Table 2: Mix proportions for concrete cube W/C Ratio Cement (kg) GCHA (%) GCHA (kg) SP (g) Aggregates Fine (kg) Coarse (kg) 0.31 24.60 0 0 246 19.35 35.85 0.31 23.37 5 1.23 246 19.35 35.85 0.31 22.14 10 2.46 246 19.35 35.85 0.31 20.91 15 3.69 246 19.35 35.85 0.31 19.68 20 4.92 246 19.35 35.85 Mechanical Properties of High-Performance Concrete with Guinea Corn Husk Ash as Additive 144
2020/11_Properties_of_Ternary_Cementitious_Concrete_Matrix_Containing_Rice_Husk_Ash_and_Coconut_Husk_Ash.pdf | Properties of Ternary Cementitious Concrete Matrix Containing Rice Husk Ash and Coconut Husk Ash | 2020 | paper-level extracted candidate | See evidence / source tables |  |  |  | 16.1; 20; 15 | fly ash; FA 0%; silica fume; slag; SP 0% |  | 32.9 |  |  |  | medium | Table 1: Proportion Of Cement, Ashes and Aggregates Used For Concrete Mix ASH Number Cement Rice Husk Coconut RH and River Granite Replacement of cubes Content (kg) Ash Content Husk Ash Content CH Ashes Content Sand (%) (kg) (kg) (kg) (kg) (kg) 0 21 21.86 43.72 87.44 5 63 62.3 2.06 2.06 2.06 124.6 249.2 10 63 59.02 4.12 4.12 4.12 118.04 236.08 15 63 55.74 6.17 6.17 6.17 111.48 222.96 20 63 52.46 8.23 8.23 8.23 104.92 209.84 TOTAL 273 251.38 20.58 20.58 20.58 502.76 1005.52 ¦ Table 2: Natural Moisture Content Test Result on River Sand Moisture content Can Number Mass of empty can M1 (g) Mass of can + Wet sample, M2 (g) Mass of can + Dry sample, M3 (g) Moisture Content (%) CAN 1 46.9 98.8 95.5 6.79 CAN 2 43.4 101.8 97.7 7.55 CAN 3 43.2 102.8 99.1 6.62 International Journal of Engineering Research & Technology (IJERT) ISSN: 2278-0181 http://www.ijert.org IJERTV9IS020272 (This work is licensed under a Creative Commons Attribution 4.0 International License.) Published by : www.ijert.org Vol. 9 Issue 02, February-2020 865 The relationship between compressive strength of concrete and SCM replacement levels at different days of curing are shown in the figures below. 7 DAYS Figure 1: Relationship between Compressive Strength of Concrete and SCM replacement level at 7 days 14 DAYS Figure 2: Relationship between Compressive Strength of Concrete and SCM replacement level at 14 days 28 DAYS Figure 3: Relationship between Compressive Strength of Concrete and SCM replacement level at 28 days 0 2 4 6 8 10 12 14 16 0 5 10 15 20 Compressive strength (N/mm2) SCM Replacement (%) RHA CHA RHA & CHA 0 5 10 15 20 25 0 5 10 15 20 Compressive strength (N/mm2) SCM Replacement (%) RHA CHA RHA & CHA 0 5 10 15 20 25 30 0 5 10 15 20 Compressive Stength (N/mm2) SCM Replacement (%) RHA CHA RHA & CHA International Journal of Engineering Research & Technology (IJERT) ISSN: 2278-0181 http://www.ijert.org IJERTV9IS020272 (This work is licensed under a Creative Commons Attribution 4.0 International License.) Published by : www.ijert.org Vol. 9 Issue 02, February-2020 866 35 DAYS Figure 4: Relationship between Compressive Strength of Concrete and SCM replacement level at 35 days 42 DAYS Figure 5: Relationship between Compressive Strength of Concrete and SCM replacement level at ¦ but will set into a rigid shape. When sand is added to the paste, mortar is formed. A combination of coarse and fine aggregates added to the paste forms concrete (Lea, 1970). The use of supplementary cementitious materials, date back to the ancient Greeks, who incorporate volcanic ash with hydraulic lime to create a cementitious mortar. The Greek passed this knowledge onto the Romans, who constructed such engineering marvels as the Roman aqueducts and the coliseum, which still stand today. The practice of using supplementary cementitious materials in concrete has been growing in North America since the 1970s (Bentur et al., 1994). The optimum combination of materials will vary for different performance requirements and the type of supplementary cementitious materials. The ready mixed concrete producer, with knowledge of the locally available materials, can establish the mixture proportions for the required performance. Most often, a supplementary cementitious material will be used to replace a portion of the cement content for economical or property- enhancement reasons (Lea,1970). According to (Bakar et al., 2010 ), supplementary cementitious materials prove to be effective to meet most of the requirements of durable International Journal of Engineering Research & Technology (IJERT) ISSN: 2278-0181 http://www.ijert.org IJERTV9IS020272 (This work is licensed under a Creative Commons Attribution 4.0 International License.) Published by : www.ijert.org Vol. 9 Issue 02, February-2020 863 concrete and that blended cements are now used in many parts of the world. Supplementary cementitious materials added directly to concrete are governed by ASTM C618, 2005 (Fly Ash and Pozzolans), C989, 1993 (slag), or C1240, 1993 (Silica Fume), while blended ceme
2020/13_Experimental_Study_of_Physical_Fresh-State_and_Strength_Parameters_of_Concrete_incorporating_Wood_Waste_Ash_as_a_Cementi.pdf | Experimental Study of Physical, Fresh-State and Strength Parameters of | 2020 | paper-level extracted candidate | See evidence / source tables |  |  |  | 10 | fly ash; FA; silica fume; slag; metakaolin; SP 5%; bagasse ash 5%; wood waste ash 0% | 0.45, 0.50 and 0.60 | 28.62; 40.89; 49.63; 19; 32.61; 35 |  |  | 90 | medium | Table 1- Chemical Composition of Wood Waste Ash and OPC Oxide SiO2 CaO MgO Na2O Al2O3 Fe2O3 SO3 K2O LOI WWA 65.77% 2.07% 4.10% 0.07% 5.26% 9.60% 1.08% 2.47% 4.33% OPC 20.67% 59.63% 3.66% 0.12% 6.03% 3.2% 2.49% 0.67% 8.44% JOURNAL OF MATERIALS AND ENGINEERING STRUCTURES 7 (2020) 267–276 269 2.1.2 Water Drinkable water with pH value of 7.6, complying with the prescriptions set in [19] and free from all impurities, was used in this research. 2.1.3 Cement In concrete, cement is used as a binding material that sets and solidifies other materials to bind them together. The Ordinary Portland cement (OPC) of Grade 43 conforming to prescriptions set in [20] was used for the conduct of this research. Further physical and fundamental properties of cement are tabulated in Table. 2. ¦ Table 2- Physical and Mechanical Properties of Cement Characteristics Results Limits [20] Manufacturer Lucky Cement Factory, Karachi. - Normal Consistency 32% - Initial Setting Time 50 minutes ≥45 minutes Final Setting Time 215 minutes ≤375 minutes Fineness 7.2 - Compressive Strength 2 days 28.62 MPa - 7 days 40.89 MPa - 28 days 49.63 MPa ≥19MPa - = Not Available/Not Applicable 2.1.4 Fine Aggregates The natural sand or crushed stone passing through 4.75mm sieve is considered as fine aggregate and is used to fill the voids to ensure adequate bonding of concrete ingredients. The fine aggregates should be subjected to sieve analysis before utilization to ensure the complete filling of voids. Hence, it can be deduced that the strength of concrete grounds a lot on quality and density of fine aggregates. For this experimental investigation, Zone-II fine aggregates, free from all impurities, were obtained from Bolari, a renowned sand quarry of Sindh, Pakistan. The aggregates conformed to specifications set by [21]. The physical attributes of aggregates are tabulated as under in Table. 3 while the gradation curve of fine aggregates is shown in Figure. 1. ¦ Table 3- Physical Properties of Fine Aggregates Property Value Limits [21] Fineness Modulus 2.76 2.3-3.1 Water Absorption 1.25% 0-4% Specific Gravity 2.6 2.4-2.9 Density 1755 Kg/m3 - Silt Quantity 4.39% ≤5% -= Not Available/Not Applicable 270 JOURNAL OF MATERIALS AND ENGINEERING STRUCTURES 7 (2020) 267–276 Figure 1- Gradation Curve of Fine Aggregates 2.1.5 Coarse Aggregates Coarse Aggregates of size not more than 20mm obtained from Nooriabad were used. The aggregates conformed to specifications set by [21]. The properties of coarse aggregates are listed in Table. 3 while the gradation of CA is expressed in Figure. 2.
2020/14_Perspectives_of_the_Silicon_Dioxide_Production_from_Rice_Husk_in_Kazakhstan_an_Overview.pdf | Perspectives of the Silicon Dioxide Production from Rice Husk | 2020 | paper-level extracted candidate | See evidence / source tables |  |  |  |  | fly ash; FA; SP | [5 empty] | low | Table 1). There are three types of rice growing: irrigated, dry and estuary. The difference among these vari­ eties lies in the nature of the flooding of the areas allocated for cultivation. The plots are divided into: ‒ irrigation (checks) ‒ the plant grows in such a field in conditions of continuous being under wa­ ter, only immediately on the eve of harvesting ripe rice the plot is drained. This is the most widespread method of cultivation (90% in the world); ‒ dry land ‒ the crop is grown in places with an abundance of rainfall, without artificial irrigation. It should be noted that the yield when growing rice using this method is much lower than that of the irrigation method; ‒ estuary ‒ the first of the emerging cultiva­ tion methods, is used in the countries of Southeast Asia. Rice with this method grows in river bays. It is worth noting the low efficiency of this method. The world’s largest rice production mainly be­ longs to China and India. Though its amount of rice harvested is smaller than India’s, China’s rice pro­ duction is much bigger as a result of higher yields because almost all of China’s rice area is irrigated, while more than half of India’s rice area is not irri­ gated. After China and India, the third largest rice producers are Indonesia, Bangladesh, Vietnam, Myanmar and Thailand. All of these countries had an average production of more than 30 million tons of paddy rice in 2006-08 and make up more than Perspectives of the Silicon Dioxide Production from Rice Husk in Kazakhstan: an Overview 286 Eurasian Chemico-Technological Journal 22 (2020) 285‒293 80% of world production altogether. The main rice cultivation developed in Kazakhstan mostly in the lower reaches of the Syr Darya, Kyzylorda Region such as Leader, Yantar, Marzhan, Novator, Favor­ i ¦ Table 1 Major world producers of paddy rice 2016/2017 in tons [1] Sr. no Country Paddy rice Rice husk Rice husk ash (estimated) 1 China 144.850.000 31.867.000 1.274.680 2 India 106.500.000 23.430.000 937.200 3 Indonesia 37.150.000 8.173.000 326.920 4 Bangladesh 34.578.000 7.607.160 304.286 5 Vietnam 27.861.000 6.129.420 245.177 6 Thailand 18.600.000 4.092.000 163.680 7 Burma 12.400.000 2.728.000 109.120 8 Philippines 11.500.000 2.530.000 101.200 9 Brazil 8.160.000 1.795.200 71.808 10 Japan 7.780.000 1.711.600 68.464 47 Kazakhstan 291.000 64.020 2.561 48 Nicaragua 290.000 63.800 2.552 49 Burkina 250.000 55.000 2.200 50 Mozambique 213.000 46.860 1.874 O. Kapizov et al. 287 Eurasian Chemico-Technological Journal 22 (2020) 285‒293 Rice husk is a fibrous substance containing lig­ nin, carbohydrates, nitrogenous matters, vitamins, organic acids, mineral components, provided that their content depends on the variety of rice and can vary depending on the cultivation location and the agriculture technical methods of its cultivation [10]. The main carbohydrate component of the rice husk is cellulose, and hemicellulose (mainly pen­ tosans) is contained in a smaller amount. Rice husk is still an agricultural residue in many countries that produce rice (Fig. 1). Rice husk is distinguished by high abrasive properties, chemical resistance, low nutritional value, low bulk density and high ash content. Sil­ icon dioxide is the major mineral component of rice husk determining its high ash content. Ashes also contain sodium, potassium, magnesium, iron, calcium, phosphorus, in much smaller quantities ash contains iron, copper, manganese and other el­ ements [11]. A major part of husk obtained from the rice during the rice process is either burned or tossed as waste. Even if the rice husk i ¦ Table 2). Fig. 2. Principal directions for the recycling of rice husk. Perspectives of the Silicon Dioxide Production from Rice Husk in Kazakhstan: an Overview 288 Eurasian Chemico-Technological Journal 22 (2020) 285‒293
2020/15_Evaluation_of_Rice_Husk_Ash_as_a_Partial_Replacement_of_Cement_in_Self-Compacting_Concrete_Using_Mix_Design.pdf | Evaluation of Rice Husk Ash as a Partial Replacement of Cement in Self-Compacting Concrete Using Mix Design | 2020 | paper-level extracted candidate | See evidence / source tables |  |  |  | 0 | fly ash; FA; superplasticizer; SP 7% |  | 27.33 |  |  | 45 | medium | Table 1: Different Tests Conducted on Self Compacted Concrete Filling Ability Tests Passing Ability Tests Segregation Resistance Tests Slump flow test L-Box Test V- funnel test at T5 minutes T50cm Slump Flow J- ring test GTM screen stability Tests Orimet U- Box Test - V-funnel Test Fill – Box Test - Source: EFNARC, 2005 Rice milling industry generates a lot of rice husk during milling of paddy which comes from the fields. This rice husk is mostly used as a fuel in the boilers for processing of paddy. Rice husk is also used as a fuel for power generation. Rice husk ash (RHA) remains about 25% by weight of rice husk when burnt in boilers. It is estimated that about 70 million tons of RHA is produced annually worldwide. Rice Husk is pozzolanic materials having physical and chemical properties and this study was limited to assess those properties. This RHA is a great environment threat causing damage to the land and the surrounding area in which it is dumped. The rice husk itself has a very rough surface which is abrasive in nature. These are hence resistant to natural degradation. This would result in improper disposal problems. So, a way to use these by-products to make a new product is the best sustainable idea. Among all industries to reuse this product, cement, and concrete manufacturing industries are the ones who can use rice husk in a better way[2]. 2. MATERIAL AND METHODS Self-compacting concrete (SCC) is an innovative concrete that assumes it can hold sufficient workability without any vibration. It is able to flow under its own weight, completely filling formwork and achieving full compaction, even in the presence of congested reinforcement. The hardened concrete is dense, homogeneous and has the same engineering properties and durability as traditional vibrated ¦ Table 2: Selection of Source for Sample Collection of Ingredients Materials S.N. Material Type of Ingredients Location 1 Cement Shivam OPC NS Standard Pokhara 2 Sand Fine Aggregate Seti River Ramghat, Kaski 3 Coarse Aggregate Crusher Run materials Kotre , Kaski 4 Water Boring Water Pokhara, Kaski A. Methods and Laboratory Procedures for Mix Design of Concrete The concrete mix was designed to produce the required grade of concrete having the designated workability, characteristic and compressive strength. Mix design were carried out for the concrete grade M20 as per IS 10262:2009 and IS 456:2000. This mix design principles result that concrete compared to traditional vibrated concrete, normally contains lower coarse aggregate content, increased paste content, low water/powder ratio, increased superplasticizer and sometimes a viscosity modifying admixture. ¦ Table 3: Trails Mix Proportion for Assessing Fresh Properties of Concrete per 0.014m3(in Kg) Trial W/C Water Cement Aggregate Fine Coarse of 16mm Coarse of 10mm Superplasticizer Set A TRA1 0.41 2.25 5.47 13.61 13.61 - 0.055 TRA2 0.43 2.35 5.47 13.61 13.61 - 0.055 TRA3 0.45 2.45 5.47 13.61 13.61 - 0.055 TRA4 0.47 2.55 5.47 13.61 13.61 - 0.055 TRA5 0.48 2.65 5.47 13.61 13.61 - 0.055 TRA6 0.50 2.75 5.47 13.61 13.61 - 0.055 TRA7 0.52 2.85 5.47 13.61 13.61 - 0.055 Set B TRB1 0.54 2.95 5.47 16.33 8.17 2.72 0.055 TRB2 0.56 3.05 5.47 16.33 8.17 2.72 0.055 TRB3 0.58 3.15 5.47 16.33 8.17 2.72 0.055 TRB4 0.59 3.25 5.47 16.33 8.17 2.72 0.055 TRB5 0.61 3.35 5.47 16.33 8.17 2.72 0.055 Set C TRC1 0.50 3 6.01 16.33 10.88 - 0.060 TRC2 0.52 3.1 6.01 16.33 10.88 - 0.060 TRC3 0.53 3.2 6.01 16.33 10.88 - 0.060 TRC4 0.55 3.3 6.01 16.33 10.88 - 0.060 TRC5 0.57 3.4 6.01 16.33 10.88 - 0.060 The trail mix design was based on the evaluation of the water demand and optimization of the flow and stability of the paste, determination of the proportion of sand, coarse agregates and the doses of admixture to give the required robustness, test for the sensitivity for small variations in quantities, addition of an appropriate amount of coarse aggregate, production of the fresh SCC in the laboratory mixer, perform the required tests and the compressive strength of the SCC in the hardened state was calculated recording breaking load of concrete cubes. B. Filling Ability Test Figure 1: Slump Flow Apparatus (All Dimensions are in mm) International Journal of Engineering Research & Technology (IJERT) ISSN: 2278-0181 http://www.ijert.org IJERTV9IS070576 (This work is licensed under a Creative Commons Attribution 4.0 International License.) Published by : www.ijert.org Vol. 9 Issue 07, July-2020 1404 The cone a
2021/01_Effect_of_Incorporation_of_Rice_Husk_Ash_Instead_of_Cement_on_the_Performance_of_Steel_Fibers_Reinforced_Concrete.pdf | Effect of Incorporation of Rice Husk Ash Instead of Cement on the Performance of Steel Fibers Reinforced Concrete | 2021 | paper-level extracted candidate | See evidence / source tables |  |  |  | 15; 0; 0.5; 1.0; 1.5; 2.0; 20; 0.50; 12; 10; 18; 31 | FA; silica fume; superplasticizer 0%; SP 7%; steel fiber |  | 16.5; 20.2 |  |  | 28 | medium | TABLE 2 ¦ Physical property of steel ﬁbers. Physical property Results Length 35 mm Diameter 0.55 mm Aspect ratio (L/d) 64 Tensile strength 415 Mpa Young’sModulus 3.6GPa TABLE 3 ¦ Physical properties of ﬁne and coarse aggregate. Physical property Fine aggregate Coarse aggregate Bulk density (kg/m3) 1,586 1,535 Moisture content 1.8% 1.25% Absorption capacity 5.28% 2.13% Fineness modulus 2.93 ¦ TABLE 3 ¦ Physical properties of ﬁne and coarse aggregate. Physical property Fine aggregate Coarse aggregate Bulk density (kg/m3) 1,586 1,535 Moisture content 1.8% 1.25% Absorption capacity 5.28% 2.13% Fineness modulus 2.93 ¦ TABLE 4 ¦ Chemical composition of rice husk ash. Chemical Rice husk ash (%) CaO 12.56 SiO2 62.3 Al2O3 10.11 Fe2O3 6.48 MgO 3.5 SO3 0.61 K2O 2.09 Na2O 0.049 concrete. The use of steel ﬁbers might increase the cement stabilized samples and change concrete brittle behavior to ductile behavior. The impact of the various ratios of RHA incorporated into concrete which contains superplasticizer with and without steel ﬁbers on concrete performance has been
2021/02_PERFORMANCE_OF_SUSTAINABLE_GREEN_CONCRETE_INCORPORATED_WITH_FLY_ASH_RICE_HUSK_ASH_AND_STONE_DUST.pdf | Acta Polytechnica | 2021 | paper-level extracted candidate | See evidence / source tables |  |  |  | 10; 0; 5; 20 | fly ash; FA 5%; silica fume; slag; superplasticizer; SP 5%; quarry dust; stone dust |  | 3.18 | 3.18 |  | 56 | medium | Table 1 lists the composition of each type of concrete mix with a specimen ID. Cement and sand in concrete were replaced by diﬀerent weight percentages of the FA, RHA, and SD. The concrete mix ratios are listed in ¦ table 2. 2.2. Experimental tests A slump test was conducted to evaluate the worka- bility in line with the ASTM C 143 [48] for all con- crete mixes. A water absorption test was carried out for each type of specimen following the ASTM C 642-13 [49]. The percentage of weight gain by dried specimens (dried in oven for 24 h at around 110 °C) after a submersion in water for 24 h was calculated as water absorption capacity. A compressive strength test was performed with cylindrical specimens with a diameter of 100 mm and a height of 200 mm at 28 days of curing using a universal testing machine as per the ASTM C 39 [50]. Meanwhile, a ﬂexural strength test (Fig. 2) with prism beam specimens of 150 mm×150 mm×700 mm was performed for all types of concrete in accordance with the ASTM C78 [51]. A splitting tensile strength test was conducted using cylindrical specimens with a diameter of 100 mm and a height of 200 mm for all types of concrete following the ASTM C 496 [52]. Fig. 2a-2f illustrates the spec- imen preparation and the test setups. Each of the tests was done on at least three specimens and the average results were taken. 3. Results and discussion 3.1. Workability ¦ Table 1. Specimen ID and replacement level. Specimen ID Constituents (kg/m3) Cement Water FA RHA Fine aggregate SD Coarse aggregate F0R0S0 380 190 0 0 760 0 1520 F5R10S0 323 190 19 38 760 0 1520 F10R5S0 323 190 38 19 760 0 1520 F10R10S5 304 190 38 38 722 38 1520 F5R5S10 342 190 19 19 684 76 1520
2021/03_Partial_replacement_of_cement_with_rice_husk_ash_in_concrete_production_an_exploratory_cost-benefit_analysis_for_low-inc.pdf | Franco Muleya Natasha Muwila | 2021 | paper-level extracted candidate | See evidence / source tables |  |  |  | 10; 20; 0; 30; 15 | fly ash; FA 0%; silica fume; slag; superplasticizer; SP; corn cob ash | 0.3 | 33; 25; 42; 18; 14 |  |  | 8 | medium | Table 1). Table 2 shows a breakdown of average rice production by province, showing an average of 44 512 metric tonnes for the whole country in the period 2010 – 2016. Table 2 further indicates that most rice production occurs in rural provinces, such as Eastern, Luapula, Muchinga, Northern and Western. The provinces and their rice fields are home to many households with compro- mised infrastructure, which could be improved with the provision of cheaper concrete based on rice husk — the material currently treated as waste. Fig. 1 shows the most recent recorded yet lower rice pro- duction levels in Zambia at 29 584 metric tonnes in 2019. Based on the rice husk production levels amounting to 20 % of rice production, the estimated produced husk was 5 917 tonnes, translating into 1 183 tonnes of rice husk ash. Further, Fig. 1 shows that rice production began to significantly increase in 2008, resulting in a corresponding increase in rice husk and ash at the time. Currently, no documented information is available on established cost–benefit analysis on the use of rice husk ash to partially substi- tute portland cement in Zambia. As a result, this research set out to determine the properties exhibited by concrete produced using Zambian RHA and to carry out a cost–benefit analysis of this concrete. Lit- Tab. 1. Key features of rice production in Zambia between 2010 and 2016 Province Percentage of rice production hectarage covering 38 537 hectares [%] Western Province 46 Northern Province 32 Muchinga Province 13 Luapula Province 4 Eastern Province 4 Other provinces, namely: Central, Southern, Copperbelt, Northwestern and Lusaka 1 Source: (SNRDS, 2016). Volume 13 • Issue 3 • 2021 129 Engineering Management in Production and Services Tab. 2. Basic rice data by region in Zambia (a ¦ Table 2 further indicates that most rice production occurs in rural provinces, such as Eastern, Luapula, Muchinga, Northern and Western. The provinces and their rice fields are home to many households with compro- mised infrastructure, which could be improved with the provision of cheaper concrete based on rice husk — the material currently treated as waste. Fig. 1 shows the most recent recorded yet lower rice pro- duction levels in Zambia at 29 584 metric tonnes in 2019. Based on the rice husk production levels amounting to 20 % of rice production, the estimated produced husk was 5 917 tonnes, translating into 1 183 tonnes of rice husk ash. Further, Fig. 1 shows that rice production began to significantly increase in 2008, resulting in a corresponding increase in rice husk and ash at the time. Currently, no documented information is available on established cost–benefit analysis on the use of rice husk ash to partially substi- tute portland cement in Zambia. As a result, this research set out to determine the properties exhibited by concrete produced using Zambian RHA and to carry out a cost–benefit analysis of this concrete. Lit- Tab. 1. Key features of rice production in Zambia between 2010 and 2016 Province Percentage of rice production hectarage covering 38 537 hectares [%] Western Province 46 Northern Province 32 Muchinga Province 13 Luapula Province 4 Eastern Province 4 Other provinces, namely: Central, Southern, Copperbelt, Northwestern and Lusaka 1 Source: (SNRDS, 2016). Volume 13 • Issue 3 • 2021 129 Engineering Management in Production and Services Tab. 2. Basic rice data by region in Zambia (average 2010/11 to 2014/15) Provinces Number of households growing Area planted (Ha) Area harvest- ed (Ha) Production (MT) Yield (MT/Ha) Average rice plot size per house ¦ Table 3 shows a sum- mary and average values of the chemical composition of RHA as presented by Fapohunda et al. (2017), derived from 30 different studies by 30 different authors from 1992 to 2016. Table 3 shows that silica (SiO2) was the most dominant of all oxides in RHA, with the lowest value of 73.60 % and the highest — 97.53 %. The average for the 30 studies was 87.9 %. Further, the total sum of silica, alumina and iron oxide (SAF) (Table 3) also exceeds 70 %, averaging 89.05 in the 30 studies as shown in Table 3. All the RHA specimens demonstrated that the RHA belongs to the same category as the Class F fly ash. Research results by Siddika et al. (2020) were consistent with findings by Fapohunda et al. (2017) on the oxide content of RHA, which has high pozzolanic charac- teristics. Table 1 clearly indicates that all research results presented a very high silica content of above 70 %. This is a measure of the RHA reactivity. Silica is the compound responsible for the strength in con- crete (Fapohunda et al., 2017). Studies in ten countries by various researchers (Muthadhi & Kothandaraman 2007; Joel, 2010; Muthandhi & Kothandaraman, 2010; Oyekan & Kamiyo, 2011) revealed that high content of silica ranges from 67 % to 93.1 % and SAF content from 70 % to 93.52 %. The countries included Brazil, Canada, Guyana, India, Iraq, Japan, Malaysia, Nigeria, Thai- land, the USA an
2021/04_Experimental_Investigation_on_the_Mechanical_Properties_of_Natural_Fiber_Reinforced_Concrete.pdf | Experimental Investigation on the Mechanical Properties of Natural Fiber Reinforced Concrete | 2021 | paper-level extracted candidate | See evidence / source tables |  |  | 1600; 1422 |  | FA; SP 5% | [5 empty] | low | Table 3. 2.2.2 Mixture Proportions and Preparation The specimens having a cylindrical shapes with a diameter of 100 mm and a height of 200 mm for determining the compressive and split tensile strength (AASHTO M 205). The concrete mix design ratio for cement, sand, and aggregate was kept 1:1:2 (M25) for all specimens with a 0.50 water-cement ratio. Clean and free of deleterious matter tap water was used in the concrete mix. A small drum mixing machine was used for mixing the concrete. Fine and coarse aggregates were mixed for two minutes, after mixing the aggregates put the cement and ﬁber and remixed for two minutes, and after adding water again mixed for two minutes. Finally, the concrete was cast in molds and vibrated for 180 s using an electric vibrating table machine to remove trapped air from the molds. All specimens were unmolded after 24 h of their casting and placed in a concrete automatic curing room till the age of testing. ¦ Table 1: Chemical composition of ﬁbers [51,52] Fiber type Cellulose (%) Lignin (%) Hemicellulose (%) Pectin (%) Wax (%) Sisal 65 9.9 12 - 2 Coir 32–43 40–45 0.15–0.25 1.8 - Table 2: Physical and mechanical properties of ﬁbers [52,53] Fiber type Density (g/cm3) Tensile strength (MPa) Young’s modulus (GPa) Elongation on rupture (%) Sisal 1.33 600–700 38 2–3 Coir 1.25 220 6 15–25 Figure 1: (a) Coir ﬁbers and (b) sisal ﬁbers 1310 JRM, 2022, vol.10, no.5 The numeric ﬁgures along with labels show the number of samples for each specimen. All specimens of concrete were tested after 28 days according to ASTM C31/C31M. In Table 3. natural ﬁber is used by the mass of cement. PC represents a plain concrete specimen. SB, SC, and SD represent sisal ﬁber reinforced concrete specimens with the concentration of 0.5%, 1.0%, and 1.5% with the length of 10, 20, and 30 mm, respectively. CB, CC, CD were labeled for coir ﬁber reinforced concrete specimens with different natural ﬁber concentrations of 0.5%, 1.0%, and 1.5% with the length of 10, 20, and 30 mm, respectively. while HB, HC, HD were labeled for hybrid (sisal/coir) ﬁber reinforced concrete specimens with different natural ﬁber concentrations of 0.5%, 1.0%, and 1.5% with the length of 10, 20, and 30 mm, respectively. 2.2.3 Compressive Strength and Split Tensile Strength The cylindrical shape specimens were cast for compressive and split tensile strength, with a diameter of 100 mm and a height of 200 mm for each mix of CFRP, SFRP, and HFRC. Prepared specimens for determining the compressive strength and split tensile were stored in a place with a minimum of 80% relative humidity at the temperature of 27 ± 2°C for 24 h. After that, the specimens are taken to place in a steam curing automatic temperature control system room with a tempe ¦ Table 2: Physical and mechanical properties of ﬁbers [52,53] Fiber type Density (g/cm3) Tensile strength (MPa) Young’s modulus (GPa) Elongation on rupture (%) Sisal 1.33 600–700 38 2–3 Coir 1.25 220 6 15–25 Figure 1: (a) Coir ﬁbers and (b) sisal ﬁbers 1310 JRM, 2022, vol.10, no.5 The numeric ﬁgures along with labels show the number of samples for each specimen. All specimens of concrete were tested after 28 days according to ASTM C31/C31M. In Table 3. natural ﬁber is used by the mass of cement. PC represents a plain concrete specimen. SB, SC, and SD represent sisal ﬁber reinforced concrete specimens with the concentration of 0.5%, 1.0%, and 1.5% with the length of 10, 20, and 30 mm, respectively. CB, CC, CD were labeled for coir ﬁber reinforced concrete specimens with different natural ﬁber concentrations of 0.5%, 1.0%, and 1.5% with the length of 10, 20, and 30 mm, respectively. while HB, HC, HD were labeled for hybrid (sisal/coir) ﬁber reinforced concrete specimens with different natural ﬁber concentrations of 0.5%, 1.0%, and 1.5% with the length of 10, 20, and 30 mm, respectively. 2.2.3 Compressive Strength and Split Tensile Strength The cylindrical shape specimens were cast for compressive and split tensile strength, with a diameter of 100 mm and a height of 200 mm for each mix of CFRP, SFRP, and HFRC. Prepared specimens for determining the compressive strength and split tensile were stored in a place with a minimum of 80% relative humidity at the temperature of 27 ± 2°C for 24 h. After that, the specimens are taken to place in a steam curing automatic temperature control system room with a temperature of 20 ± 2°C and a relative humidity of 95%. To obtain the compressive test results, the average of three specimens values was recorded after 28 days of casting by usi
2021/05_A_STUDY_ON_EXPERIMENTAL_INVESTIGATION_USING_CEMENT_CONCRETE_WITH_VARIYING_PERCENTAGE_OF_RICE_HUSK_ASH.pdf | A STUDY ON EXPERIMENTAL INVESTIGATION USING CEMENT CONCRETE | 2021 | paper-level extracted candidate | See evidence / source tables |  |  |  | 10 | fly ash; FA; slag; SP; quarry dust; bagasse ash | 0.42 |  |  |  | 7 | medium | Table 10.1Compression strength test result (7 days) S.No Description Trial-1 (N/mm2) Trial-2 (N/mm2) Trial-3 (N/mm2) Average Result (N/mm2) 1 `10% Replacemen t of RHA 17.77 22.22 19.33 19.84 2 `20% Replacemen t of RHA 13.33 15.11 16.88 15.11 3 `30% Replacemen t of RHA 10.66 12.88 8.88 10.81 ¦ Table 10.2 Compressive strength for conventional concrete Compressive strength for Conventiona l concrete 7 Days 14 Days 28 Days 22.1 30.6 33.66 Table 10.3 Compression strength test result (14 days) S.No Description Trial1 (N/mm2) Trial2 (N/mm2) Trial3 (N/mm2) Average Result (N/mm2) 1 `10% Replace ment of RHA 28 23.11 25.33 25.48 2 `20% Replace ment of RHA 21.7 9 16.44 19.11 19.11 3 `30% Replace ment of RHA 16.3 3 15.11 13.33 14.92 International Journal of Trendy Research in Engineering and Technology Volume 5 Issue 3 June 2021 ISSN NO 2582-0958 ________________________________________________________________________ www.trendytechjournals.com 5 ¦ Table 10.3 Compression strength test result (14 days) S.No Description Trial1 (N/mm2) Trial2 (N/mm2) Trial3 (N/mm2) Average Result (N/mm2) 1 `10% Replace ment of RHA 28 23.11 25.33 25.48 2 `20% Replace ment of RHA 21.7 9 16.44 19.11 19.11 3 `30% Replace ment of RHA 16.3 3 15.11 13.33 14.92 International Journal of Trendy Research in Engineering and Technology Volume 5 Issue 3 June 2021 ISSN NO 2582-0958 ________________________________________________________________________ www.trendytechjournals.com 5
2021/07_Techno-economic_and_environmental_feasibility_analysis_of_rice_husks_fired_energy_system_for_application_in_a_cluster_of.pdf | Techno-economic and Environmental Feasibility Analysis of Rice Husks fired Energy | 2021 | paper-level extracted candidate | See evidence / source tables |  |  |  |  | FA 1%; SP 1% | [5 empty] | low | Table 4 presents the pertinent economic indices for the proposed plant under two import tariff regimes (0 and 5%). It is shown that the simple CHP has the best economic indices, but with a marginal difference over the cascade continuous scenario; for example, the simple CHP LCOE is 5% less than cascade continuous scenario. At 0% import tariff, the simple ORC LCOE is 0.8% less than the 0.123 USD/kWhel of the FGN’s Multi-Year Tariff Order (MYTO) for biomass power plant; please, see ref. [59]. However, the simple ORC LCOE is 3.3% more than the biomass power plant MYTO at the 5% operational import tariff. The implication is that the FGN fiscal policy, in the form of import duty exemption for small power production equipment, would increase the economic competitiveness of the proposed plant. The LCOE ranges between 0.12‒0.16 USD/kWhel for all the three scenarios under the two import tariff regimes, which is in agreement with 0.12‒0.23 USD/kWhel from a similar study by Pode et al. [58] and ~0.12 USD/kWh presented for rice husk ORC plant by Roy et al. [60]. The LCOEs are well below the 0.947a USD/kWh estimated for a diesel engine that supplies electrical energy in the cluster of rice mills considered. The breakeven point (BEP) ranges between 7.7‒
2021/08_Hydric_and_Durability_Performances_of_Compressed_Earth_Blocks_Stabilized_with_Industrial_and_Agro_By-Product_Binders_Cal.pdf | V. HYDRIC AND DURABILITY PERFORMANCES OF CEBs STABILIZED WITH BY-PRODUCT MATERIALS | 2021 | paper-level extracted candidate | See evidence / source tables |  |  |  | 4; 8; 25; 2; 6; 22; 15; 9 | fly ash; FA 5%; GGBS; slag; SP 4%; recycled aggregate 8% |  | 2; 6.8; 4.6; 6; 4 |  |  | 5 | medium | Table 1 shows that the average sorptivity evolved in the range of 0.071-0.084 g/cm².min1/2 for 205 CEBs stabilized with 5-25 % CCR, reaching the minimum with 15 % CCR. For CCR:RHA 206 stabilized CEBs, the sorptivity evolved in the range of 0.056˗0.089 g/cm².min1/2, reaching the 207 minimum with 18:2 CCR:RHA (Table 1). This is higher than the sorptivity for the CEBs 208 stabilized with 8 % cement (0.045 g/cm²min1/2). 209 The evolution of the sorptivity suggested that the capillary pores reached the minimum radius 210 (-) for CEBs stabilized with 15 % CCR; beyond which it increased (+) (Table 1). CCR:RHA 211 stabilized CEBs recorded the lowest sorptivity with 18:2 % CCR:RHA, thus the smallest radius 212 (-) of the capillary pores (Table 1). Table 1 also shows that the stabilization with more than 213 10 15 % CCR increased the pore size of CEBs produced at their respective OMC. This can be 214 explained by the increase of the sorptivity with increasing OMC for the production of stabilized 215 CEBs, as observed in a previous study (Morel et al. 2013). Moreover, the decrease of the pore 216 radius with the substitution of CCR by RHA (18:2-16:4 % CCR:RHA) can be explained by 217 better reactivity, forming more cementitious products (Nshimiyimana et al. 2019), and thus 218 reducing the pore size . 219 Furthermore, the coefficient of capillary absorption (Cb10min) was determined after 10 minutes 220 of capillary immersion. The Cb10min of 5-25 % CCR stabilized CEBs evolved in the range of 221 9-13 g/cm².min1/2, reaching the minimum value with 15 % CCR (Table 1). The Cb10min of 222 CCR:RHA stabilized CEBs evolved in the range of 10-12 g/cm²min1/2, reaching the minimum 223 with 14:6 % CCR:RHA, compared to 8.3 g/cm²min1/2 for CEBs stabilized with 8 % cement 224 (Table 1). Therefore ¦ Table 1). This is higher than the sorptivity for the CEBs 208 stabilized with 8 % cement (0.045 g/cm²min1/2). 209 The evolution of the sorptivity suggested that the capillary pores reached the minimum radius 210 (-) for CEBs stabilized with 15 % CCR; beyond which it increased (+) (Table 1). CCR:RHA 211 stabilized CEBs recorded the lowest sorptivity with 18:2 % CCR:RHA, thus the smallest radius 212 (-) of the capillary pores (Table 1). Table 1 also shows that the stabilization with more than 213 10 15 % CCR increased the pore size of CEBs produced at their respective OMC. This can be 214 explained by the increase of the sorptivity with increasing OMC for the production of stabilized 215 CEBs, as observed in a previous study (Morel et al. 2013). Moreover, the decrease of the pore 216 radius with the substitution of CCR by RHA (18:2-16:4 % CCR:RHA) can be explained by 217 better reactivity, forming more cementitious products (Nshimiyimana et al. 2019), and thus 218 reducing the pore size . 219 Furthermore, the coefficient of capillary absorption (Cb10min) was determined after 10 minutes 220 of capillary immersion. The Cb10min of 5-25 % CCR stabilized CEBs evolved in the range of 221 9-13 g/cm².min1/2, reaching the minimum value with 15 % CCR (Table 1). The Cb10min of 222 CCR:RHA stabilized CEBs evolved in the range of 10-12 g/cm²min1/2, reaching the minimum 223 with 14:6 % CCR:RHA, compared to 8.3 g/cm²min1/2 for CEBs stabilized with 8 % cement 224 (Table 1). Therefore, all stabilized CEBs have Cb10min < 20 g/cm²min1/2, and can be classified 225 as CEBs of very low capillary absorption (AFNor 2001). 226 The Cb10min can allow to evaluate the initial rate of water absorption in larger pores, in a sense 227 that CEBs record the highest rates in the first minutes of absorption ¦ Table 1). CCR:RHA 211 stabilized CEBs recorded the lowest sorptivity with 18:2 % CCR:RHA, thus the smallest radius 212 (-) of the capillary pores (Table 1). Table 1 also shows that the stabilization with more than 213 10 15 % CCR increased the pore size of CEBs produced at their respective OMC. This can be 214 explained by the increase of the sorptivity with increasing OMC for the production of stabilized 215 CEBs, as observed in a previous study (Morel et al. 2013). Moreover, the decrease of the pore 216 radius with the substitution of CCR by RHA (18:2-16:4 % CCR:RHA) can be explained by 217 better reactivity, forming more cementitious products (Nshimiyimana et al. 2019), and thus 218 reducing the pore size . 219 Furthermore, the coefficient of capillary absorption (Cb10min) was determined after 10 minutes 220 of capillary immersion. The Cb10min of 5-25 % CCR stabilized CEBs evolved in the range of 221 9-13 g/cm².min1/2, reaching the minimum value with 15 % CCR (Table 1). The Cb10min of 222 CCR:RHA stabilized CEBs evolved in the range of 10-12 g/cm²min1/2, reaching the minimum 223 with 14:6 % CCR:RHA, compared to 8.3 g/cm²min1/2 for CEBs stabilized with 8 % cement 224 (Table 1). Therefore, all stabilized CEBs have Cb10min < 20 g/cm²min1/2, and can be classified 225 as CEBs of very low capillary absorption (AFNor 2001). 226 The Cb10min can allow to evaluate the initial ra
2021/10_Geopolymer_Concrete_Compressive_Strength_via_Artificial_Neural_Network_Adaptive_Neuro_Fuzzy_Interface_System_and_Gene_Ex.pdf | fmats-2021-621163 1..19 | 2021 | paper-level extracted candidate | See evidence / source tables |  |  |  |  | fly ash; FA; silica fume; GGBS; slag; metakaolin; SP 0%; bagasse ash; recycled aggregate | [5 empty] | low | Table 1 covers the recent research conducted for the prediction of concrete properties via AI techniques. The ANN and ANFIS techniques can detect and generalize the complicated patterns. Therefore, they can be effectively used to solve engineering complexities (Noori et al., 2010; Chou and Pham, 2013). The existence of enormous hidden neurons sometimes makes it difﬁcult to develop the relationship between input and output variables. These models show a strong correlation between input and outputs but do not provide an empirical equation that can be further used in the ﬁeld. This is due to the complex structure of ANN and ANFIS models, which limits the wide-scale adoption of these models (Noori et al., 2010; Sebaaly et al., 2018). Genetic programming (GP) is a worthy soft computing method as it ignores the prior developed relationship in the establishment of the model (Gandomi et al., 2012; Gandomi et al., 2013). Recently, in civil engineering, gene expression programming (GEP) is introduced which is an extension of GP. GEP uses a ﬁxed-length linear chromosome and encodes a small program (Ferreira, 2006). It is advantageous as it provides a simple empirical equation for predicting the response, which can be used practically (Behnia et al., 2013; Beheshti Aval et al., 2017; Gholampour et al., 2017; Sadrossadat et al., 2018; Iqbal et al., 2020). In the design and analysis of concrete, compressive strength (f ′c) is the key factor (Akbar et al., 2020). Vast experimental research is carried to ﬁnd the f ′c of FGPC. To avoid costly experimental procedures, to save time and to support the usage of FA in the building industry, the establishment of reliable, precise, and accurate mathematical equation is desirable, which can relate the maximum mix proportion variables and f ′c o ¦ TABLE 1 ¦ Application of artiﬁcial intelligence (AI) techniques in civil engineering materials. Type of concrete Number of instances Predicted concrete property Artiﬁcial intelligence technique used References Palm oil fuel ash concrete 20 Compressive strength ANN Saﬁuddin et al. (2016) High strength concrete 159 Elastic modulus, and compressive strength ANFIS, RF, and GEP Ahmadi-Nedushan (2012); Farooq et al. (2020b) Foamed concrete 91 Compressive strength ELM Yaseen et al. (2018) Sugar cane bagasse ash (SCBA) concrete 65 Compressive strength GEP Javed et al. (2020a) Rice husk ash concrete 66 Compressive strength ANN Getahun et al. (2018) Fiber-reinforced concrete 9 Split tensile strength, compressive strength, toughness, and ﬂexural strength ANN and PSOA Mashhadban et al. (2016) Asphalt 444 Asphalt mix design parameters ANN and GA Sebaaly et al. (2018) Rubberized concrete 112 Compressive strength ANN Bachir et al. (2018) Waste foundry sand concrete 234 Compressive strength, split tensile strength, and elastic modulus GEP Iqbal et al. (2020) Normal concrete 425 Compressive strength SVM and ANN Akande et al. (2014) Recycled aggregates concrete 17 Compressive strength ANN and RSM Hammoudi et al. (2019) Cement mortar comprising of micro and nano-silica 32 Compressive strength and ﬂexural strength ANN and GEP Emamian and Eskandari-Naddaf, 2019) Manufactured sand concrete 289 Compressive strength ANFIS Ly et al. (2019) Expanded polystyrene (EPS) lightweight concrete 12 Compressive strength ANN and ANFIS Sadrmomtazi et al. (2013) Silica fume concrete 150 Compressive strength ANN Paulson et al. (2019) FIGURE 1 ¦ Architectural ﬂowchart of GEP algorithm. Frontiers in Materials ¦ www.frontiersin.org May 2021 ¦ Volume 8 ¦ Article 621163 3 Khan et al. Geopolymer Concrete: Artiﬁcia ¦ Table 2 illustrates the range, variance, maximum, minimum, and mean values of the response and explanatory variables. To get accurate and precise results, it is suggested to utilize the projected models for the prediction f ′c of FGPC within the prescribed range. It must be noted that for the validation, consistency, and reliability of the dataset, many trials have been executed. The instances that deviate about 20% from the global norm were not counted in the development of the models. 298 data points were used to develop ANN, ANFIS, and GEP models for the prediction of f ′c of FGPC. The overall dataset is randomly subdivided into 2 statistically consistent subsets, that is, train subset (70%, 208 instances) and validation subset (30%, 90 instances) (Javed et al., 2020b). The train set has been utilized for training of the model, and the validation set was used to evaluate and verify the generalization capacity of models (Gholampour et al., 2017). DEVELOPMENT AND EVALUATION OF MACHINE LEARNING MODELS The ﬁrst and foremost step in the establishment of the model using a machine learning algorithm is the selection of such input variables. To develop the generalized AI models, those input parameters are chosen, which greatly inﬂuence the properties of FGPC. To develop AI models for the compressive strength of FGPC, the most inﬂuential input variables considered in this study
2021/13_Assessment_of_Longstanding_Effects_of_Fly_Ash_and_Silica_Fume_on_the_Compressive_Strength_of_Concrete_Using_Extreme_Lear.pdf | Ash and Silica Fume on the Compressive | 2021 | paper-level extracted candidate | See evidence / source tables |  |  |  |  | fly ash; FA; silica fume; slag; metakaolin; SP; recycled aggregate | [5 empty] | low | Table 3 shows some samples of the methods that was previously applied to es- timate the CS of various concrete types. ANN (as an artiﬁcial intelligence) is com- monly applied for predicting diﬀerent proper- ties of concrete mixtures by solving very rigor- ous problems through the interconnected com- puting elements. ANN process resembles the brain network including many simple computa- tional parameters arranged in layers. A con- crete designed by ANN is expected to have op- timal water and cement that should bring more durability and likely better ecological and eco- nomic impacts [63]. Neural networks (NN) could “learn” and “correlate” the large datasets gained from simulations and tests. A trained NN per- forms as an analytical tool for the qualiﬁed prog- noses of real outcomes, showing highly accurate scores in their predictions. Asteris and Mokos (2019) have used ANN to predict the CS of con- crete with ultrasonic pulse velocity. Thus, ANN showed the capability to approximate the CS of concrete [73]. ELM is also a new model to train ANN while demonstrating good general- ization performance and fast learning speed in many regression usages. Al-Shamiri et al (2019) has used ELM for predicting the CS of high strength concrete (HSC) [74]. The performance of developed ELM has been compared to that of ANN trained. The simulation results have shown ELM as a strong potential for the predic- 52 © 2021 Journal of Advanced Engineering and Computation (JAEC) VOLUME: 5 ¦ ISSUE: 1 ¦ 2021 ¦ June Tab. 2: Physical properties of Fly Ash [46]. Property Maher & Bal- aguru (1993) [47] Mitash N (2007) [48] Huang et al (1995) [49] Muhardi et al (2010) [50] Speciﬁc gravity 2.54 1.9-2.55 2.06 ¦ Table 4 shows the input and output parameters used in this investigation. including silica fume replacement ratio (SF), total cementitious mate- rial (TCM), coarse aggregate (ca), water content (W), ﬂy ash replacement ratio (FA), ﬁne aggre- gate (ssa), age of samples (AS), high rate wa- ter reducing agent (HRWRA) and one output parameter as compressive strength of concrete (fc). Tab. 4: Input - output parameters in database. Inputs Parameters description input 1 FA (%) input 2 SF (%) input 3 TCM (kg/m3) input 4 ssa (kg/m3) input 5 ca (kg/m3) input 6 W (lt/m3) input 7 HRWRA (lt/m3) input 8 Age (days) output fc (MPa) 2.2. Artiﬁcial Neural Network (ANN) ANN, a common multilayer algorithm, is derived by the biological NN of humans/animals [80, 81]. Through the mechanism of layers, ANN could solve adequate complications for estimating tar- gets in multi-dimensional space of problems [79, 82]. Multilayer perceptron (MLP) is a practi- cal and simple class of feed forward ANN [83, 84]. one MLP includes one input layer, one hid- den layer and one output layer [85]. Input layer takes the predictive data and transfers them to the available neurons in the next (hidden) layer. In the Input layer, biases are added, weights are multiplied and a net value is calculated [86], [87] as Eq. (1): Net = n X i=1 wijxi + bj (1) xi = nodal variables in previous layer n = all nodal variable’ numbers received from the previous layer wij & bj = the weights and biases of network in the current layer In order to decrease the net values’ diversity, an activation function is used to the net, then y as output signal was reported [88]. The tangent hyperbolic function is regarded as the highest reliable activation performances as Eq. (2): y = f (Net) = 2 1 + e−2.Net −1 (2) This process is performed on ea ¦ Table 6 shows the two-layer arrangement along the training and testing results. Figure 4 shows the best (lowest) RMSE in testing and training phases. Fig. 4: Two-layer ANN and the best RMSE point in testing phase. Tab. 5: RMSE variables of ANN in trial and error pro- cessing (Single-layer). First layer train test 1 9.707343 10.32235 2 3.604467 4.535212 3 3.14094 4.549322 4 2.254623 4.288685 5 2.702086 3.828284 6 1.725994 5.894069 7 1.328079 5.666384 8 1.008558 10.68123 9 0.866963 7.406495 10 0.613574 15.97062 Tab. 6: The RMSE values of ANN in two layers in training and testing phases (Full date is in ap- pendix 2). First layer neuron Second layer neuron Train Test 2 4 1.389969 6.713467 3 4 0.644357 6.445502 4 4 0.563873 10.68091 5 4 0.95852 10.96912 6 4 1.534524 2.208552 7 4 0.914569 7.634039 8 4 1.287565 4.734597 9 4 1.163599 9.779257 10 4 0.38738 19.30937 1 5 1.148456 293.8489 58 © 2021 Journal of Advanced Engineering and Computation (JAEC) VOLUME: 5 ¦ ISSUE: 1 ¦ 2021 ¦ June Results of the AI models for concrete data set in training phase Error Distribution Observed Error Values Comparison of observed and predicted compressive strength for ANN
2021/14_Experimental_Investigation_on_Properties_of_Concrete_Enhanced_by_Replacement_of_Cement_with_Rice_Husk_Ash_as_an_Admixtur.pdf | Experimental Investigation on Properties of Concrete | 2021 | paper-level extracted candidate | See evidence / source tables |  |  |  | 5; 30; 10; 15.92; 47.3; 11; 33.85; 20; 17.5 | fly ash 5%; FA; SP 5% |  |  |  |  | 28 | medium | table1 and 2 below and the graphs are represented in figure 1 and 2 below Table 1: Compressive Strength results Rice husk ash replacement percentages (N/mm2) Curing period 0% 5% 10% 7 days 25.3 29.33 13.33 14 days 37.9 38.22 22.22 Figure 1 Compressive strength results for 7 days. Figure2 Compressive strength results for 14 days. 25.3 29.3 13.33 0 5 10 15 20 25 30 35 C.C 5% 10% Strength in N/mm2 Percentage of repalcement of cement. Compression Strength Results for 7 days. 37.9 38.22 22.22 0 5 10 15 20 25 30 35 40 45 C.C 5% 10% Strength in N/mm2 Percentage of repalcement of cement. Compression Strength Results for 14 days. International Journal for Research in Applied Science & Engineering Technology (IJRASET) ISSN: 2321-9653; IC Value: 45.98; SJ Impact Factor: 7.429 Volume 9 Issue V May 2021- Available at www.ijraset.com 1514 ©IJRASET: All Rights are Reserved C. Split Tensile Strength The split tensile strength of concrete increased by 17.5% when replaced with 5% rice husk ash for 14 days of curing and the strength decreased when the rice husk percentage increased to 10 % .The results are shown in figure below and are tabulated in table 3 below and graphs are shown in figure 3 and 4 below ¦ Table 1: Compressive Strength results Rice husk ash replacement percentages (N/mm2) Curing period 0% 5% 10% 7 days 25.3 29.33 13.33 14 days 37.9 38.22 22.22 Figure 1 Compressive strength results for 7 days. Figure2 Compressive strength results for 14 days. 25.3 29.3 13.33 0 5 10 15 20 25 30 35 C.C 5% 10% Strength in N/mm2 Percentage of repalcement of cement. Compression Strength Results for 7 days. 37.9 38.22 22.22 0 5 10 15 20 25 30 35 40 45 C.C 5% 10% Strength in N/mm2 Percentage of repalcement of cement. Compression Strength Results for 14 days. International Journal for Research in Applied Science & Engineering Technology (IJRASET) ISSN: 2321-9653; IC Value: 45.98; SJ Impact Factor: 7.429 Volume 9 Issue V May 2021- Available at www.ijraset.com 1514 ©IJRASET: All Rights are Reserved C. Split Tensile Strength The split tensile strength of concrete increased by 17.5% when replaced with 5% rice husk ash for 14 days of curing and the strength decreased when the rice husk percentage increased to 10 % .The results are shown in figure below and are tabulated in table 3 below and graphs are shown in figure 3 and 4 below ¦ table 3 below and graphs are shown in figure 3 and 4 below Table 3: Split Tensile Strength Results Rice husk ash replacement percentages (N/mm2) Curing period 0% 5% 10% 7 days 1.27 1.41 0.84 14 days 1.69 1.98 1.13 Figure 3 Split tensile strength results for 7 days Figure 4 Split tensile strength results for 14 days 1.69 1.98 1.13 0 0.5 1 1.5 2
2022/01_Factors_affecting_the_CO2_emissions_cost_efficiency_and_eco-strength_efficiency_of_concrete_containing_rice_husk_ash_A_d.pdf | strength efficiency of concrete containing rice husk ash: A database study', Construction and Building Materials, | 2022 | paper-level extracted candidate | See evidence / source tables |  |  |  | 25; 20; 30; 5; 51; 15; 55; 35; 3 | fly ash; FA 2%; silica fume; GGBS; slag 5%; metakaolin; superplasticizer; SP; bagasse ash; recycled aggregate |  | 20; 100 |  |  |  | medium | Table 1. Table 1 comprises the authors of the papers, number of data points used in each paper, compressive strength at 28 days and greater than 28 days, sand and cement replacement, replacement level of RHA, type and amount of pozzolans and plasticisers used in making concrete. The references used to construct the database are summarized in Appendix A. 11 The test data found in the literature was critically examined for completeness, test procedure and the RHA 12 properties. For instance, data with missing information with regard to the mix constituents, replacement 13 14 levels and replacement types of RHA, strength of concrete were omitted from the database. Studies failing 15 16 to cite the relevant standards used for testing and inspecting are also not included in the database. 17 18 19 Establishing the allocated criteria was essential in obtaining a data set that was consistent and comparable. 20 21 Criteria such as use of standard mix constituent materials, standard compressive strength data, RHA 22 23 properties, replacement types and levels of RHA, type of pozzolans, replacement types and levels of 24 pozzolans were therefore assessed in detail before a data set or a test result was included in the database. 25 26 Figure 1 shows a flowchart that illustrates the method used to build the database in this study. A total of 27 28 1018 data points relating to concrete containing RHA were assembled. Of these, 64 experiments which did 29 not fulfil the criteria for including data were disregarded for further evaluation. 1 2 3 4 5 6 7 8 9 10 56 57 58 59 60 61 62 63 64 65 30 31 32 33 3. Data analysis 34 CO2 emissions, cost efficiency and eco-strength efficiency form the sustainability indicators examined in 35 36 this study. The analysis of the CO2 emissions accounts fo ¦ Table 30 31 2. 32 33 34 Cost efficiency factor (CEF) is determined using the ratio of concrete compressive strength to the total cost 35 36 of material per m3 (Ince et al., 2021). The local prices of mix constituents, summarised in Table 2, were used 37 38 to estimate the total cost of concrete and concrete containing RHA and pozzolans in US dollars. Therefore 1 2 3 4 5 6 7 8 9 10 56 57 58 59 60 61 62 63 64 65 39 the total cost of concrete was calculated by multiplying the speficied raw material in the database, 40 41 summarised in Table 1 with its associated CO2 emissions factor, summarised in Table 2. The database 42 43 provides the associated strength values of the corresponding specimens and therefore the cost efficiency 44 factor could be computed using the ratio of compessive strength of concrete to the total cost of material. 45 46 Eco-strength efficiency factor (ESEF) is then determined using the ratio of concrete compressive strength 47 48 to CO2 emissions of the materials per kg. The eco-strength efficiency factor was also determined based on 49 the specified compressive strength values summarised in Table 1 along with the corresponding CO2 50 51 emissions of each specimen. The total CO2 emissions were also calculated based on the cummulative CO2 52 53 emissions of each raw material used in the production of concrete specimens. 54 55 4. Results and Discussion ¦ Table 2, were used 37 38 to estimate the total cost of concrete and concrete containing RHA and pozzolans in US dollars. Therefore 1 2 3 4 5 6 7 8 9 10 56 57 58 59 60 61 62 63 64 65 39 the total cost of concrete was calculated by multiplying the speficied raw material in the database, 40 41 summarised in Table 1 with its associated CO2 emissions factor, summarised in Table 2. The database 42 43 provides the associated strength values of the corresponding specimens and therefore the cost efficiency 44 factor could be computed using the ratio of compessive strength of concrete to the total cost of material. 45 46 Eco-strength efficiency factor (ESEF) is then determined using the ratio of concrete compressive strength 47 48 to CO2 emissions of the materials per kg. The eco-strength efficiency factor was also determined based on 49 the specified compressive strength values summarised in Table 1 along with the corresponding CO2 50 51 emissions of each specimen. The total CO2 emissions were also calculated based on the cummulative CO2 52 53 emissions of each raw material used in the production of concrete specimens. 54 55 4. Results and Discussion
2022/02_Optimization_of_Green_Concrete_Containing_Fly_Ash_and_Rice_Husk_Ash_Based_on_Hydro-Mechanical_Properties_and_Life_Cycle_.pdf | Optimization of Green Concrete Containing Fly Ash and Rice | 2022 | paper-level extracted candidate | See evidence / source tables | 450; 630 |  |  | 15; 0.0 | fly ash 0%; FA 5%; silica fume; slag; metakaolin; superplasticizer; SP 7%; bagasse ash; recycled aggregate | 0.035 | 80; 0.2 |  |  | 56 | medium | Table 1 includes the complete combinatorial dataset, while Tables 2 and 3 summarize their statistical characteristics and the Pearson correlation matrix. Finally, Figure 3 shows the histograms for both inputs and outputs. This presents the internal consistency of the studied parameters, which shows their distribution frequency in the array of the concrete mix points. It can be observed that C/B and Ag/B have the more central distribution within the central bin of the database for the inputs while S has the most central distribution bin for the outputs. ¦ Table 3. Pearson correlation matrix C/B Ag/B PL/B S Fc03 Fc07 Fc28 Fc60 Fc90 Ft28 Ff28 Fb28 Ec28 K28 P C/B 1.00 Ag/B -0.02 1.00 PL/B -0.03 -0.75 1.00 S -0.21 -0.73 0.80 1.00 Fc03 -0.05 -0.80 0.95 0.83 1.00 Fc07 0.00 -0.78 0.94 0.79 0.95 1.00 Fc28 -0.06 -0.80 0.94 0.81 0.96 0.95 1.00 Fc60 -0.01 -0.78 0.94 0.78 0.94 0.96 0.95 1.00 Fc90 -0.06 -0.79 0.95 0.81 0.96 0.94 0.96 0.95 1.00 Ft28 0.00 -0.70 0.95 0.74 0.93 0.94 0.92 0.93 0.94 1.00 Ff28 -0.03 -0.81 0.94 0.79 0.94 0.94 0.95 0.95 0.95 0.91 1.00 Fb28 -0.01 -0.84 0.94 0.79 0.95 0.95 0.94 0.95 0.95 0.91 0.93 1.00 Ec28 -0.06 -0.77 0.92 0.78 0.93 0.93 0.93 0.93 0.94 0.90 0.92 0.91 1.00 K28 0.45 0.72 -0.72 -0.66 -0.78 -0.76 -0.78 -0.77 -0.78 -0.73 -0.78 -0.77 -0.78 1.00 P 0.30 -0.63 0.54 0.49 0.53 0.55 0.53 0.54 0.52 0.49 0.55 0.57 0.53 -0.31 1.00 Civil Engineering Journal Vol. 8, No. 12, December, 2022 3922 Figure 3. Distribution histograms for inputs (in blue) and outputs (in green) 3.3. Research Program Two different models were used to predict the twelve outputs of concrete mix using the gathered dataset. The implemented techniques are “Artificial Neural Network (ANN)” and “Evolutionary Polynomial Regression (EPR)”. Each implemented technique is based on different approach mimicking human brain for ANN, optimization of mathematical regression for EPR and simulating evolution of natural creatures for GA. However, for all techniques, their accuracies were evaluated in terms of “Sum of Squared Errors (SSE)”, “Root of Mean of Squared Errors (RMSE)” and “Determination Coefficient (R2)”. The values listed in Table 2 illustrated the different correlations between considering inputs and outputs, based on these values the predicting models were constructed as shown in Figure 4. Where the concrete strengths (Fc03, Fc07, Fc28, Fc60 ¦ Table 2 illustrated the different correlations between considering inputs and outputs, based on these values the predicting models were constructed as shown in Figure 4. Where the concrete strengths (Fc03, Fc07, Fc28, Fc60, Fc90, Ft28, Ff28 & Fb28) were predicted using the design mix ratios (C/B), (Ag/B) & (PL/B), while the predicted Fc28 is used besides the design mix ratios to predict the values of (S, Ec28 & K28). Finally, the predicted Civil Engineering Journal Vol. 8, No. 12, December, 2022 3923 Fc28, S, Ec28 in addition to the design mix ratios are used to predict (P) values. The next sections present the results of each technique and its accuracy metrics. Figure 4. Theoretical framework for concrete design mix and models development and predicting 4. Results and Discussions 4.1. General Remarks on the Concrete Mixes’ Strength and Environmental Impact The concrete mixes collected from literature was reduced to the following ratios; cement to binder (cement + fly ash + rice husk ash) ratio (C/B), aggregate (FAg + CAg) to binder ratio (Ag/B), and plasticizer to binder ratio (PL/B) and the behaviour of the hydro-mechanical properties of the concrete were observed under life cycle assessment (P) considerations. It can be observed that none of the concrete constituents’ ratios reacted independent of the other. But more emphasis is placed on the binders and their ratios (C/B and PL/B) as they constitute the contribution to the global warming potential (GWP) of cement use in concrete production, transportation and utilization during construction activities. It is observed that a reduction in the C/B ratio brings about an equivalent reduction in P, though it is not consistent with all the points of the database. This indicates that there is a portion of environmental impa
2022/03_Rice_Husk_Ash_RHA_Based_Concrete_Workability_and_Compressive_Strength_with_Different_Dosages_and_Curing_Ages.pdf | TEMPLATE JAES | 2022 | paper-level extracted candidate | See evidence / source tables |  |  |  | 5; 10; 80; 0; 20; 15; 30; 40; 25; 27; 50; 45.9 | fly ash; FA; silica fume; slag; SP 8%; recycled aggregate | 0.5 | 30.8; 18.9; 15.5; 7; 24.63; 24.43; 24.47 |  |  | 1 | medium | Table 1. Chemical Constituent Range (% by mean) SiO2 82.5 – 97 Fe2O3 0.54 Ca O 0.1-1.31 Mg O 0.01-1.96 K2 O 0.1-2.54 Na2 O 0.01-1.58 P2 O5 0.01-2.69 Si O3 0.01-1.23 Carbon 2.71-6.42 Physical Property Value of RHA Fineness (m2/kg) 360 Loss of ignition ¦ Table 1. Chemical and Physical Properties of RHA To maintain the required quality level of the ash, appropriate incinerator or furnace must be used, and proper grinding method should be adopted. The majority of the ashes exhibit a lesser loss of ignites property. RHA has lower specific gravity than OPC and a significantly higher fineness than OPC, crucial for producing denser and more lasting concrete. 114 JOURNAL OF APPLIED ENGINEERING SCIENCES VOL. 12(25), ISSUE 1/2022 ISSN: 2247-3769 / e-ISSN: 2284-7197 ART.NO. 336 pp.113-120 ¦ Table 2. S # Batch Dosage of RHA 1 B – 1 0% 2 B – 2 05% 3 B – 3 10% 4 B – 4 15% 5 B – 5 20% 6 B – 6 25% 7 B – 7 30% Table 2. Details of the batches of specimens cast and tested In this study, cubes of standard size 100mm x 100mm x 100mm were cast for testing purposes. All cubes were cured in water for 1, 3.7, and 28 days. The study was carried to study the workability and compressive (cube crushing) strength at different ages. Workability refers to the ease with which concrete may be poured and compacted without segregation. ACI defines workability as "the quality of newly mixed concrete or mortar that dictates the ease with which it may be mixed, put, consolidated, and finished in a homogeneous condition" (Zulu, 2017). Workability is an important characteristic of concrete that is connected to compaction and strength. The ideal workability varies depending on the kind of concrete. 4. RESULTS AND DISCUSSIONS The cubes were tested for examining the two properties as workability and compressive strength. For assessing the workability, slump test was conducted in each case before the casting of the specimens. Table 3 shows the average values of the slump cone test, which are graphically represented in Figure 1. The values in table 3 show that the workability decreases due to the addition of the RHA as a partial cement replacement. The maximum slump value obtained is 64 mm in the case of 116 JOURNAL OF APPLIED ENGINEERING SCIENCES VOL. 12(25), ISSUE 1/2022 ISSN: 2247-3769 / e-ISSN: 2284-7197 ART.NO. 336 pp.113-120 ordinary concrete, and it is decreased to 7 mm when 30% RHA is added, which is just 11% of the slump value of concrete without RHA. % of RHA Average Slump values (mm) 0% 64 5% 54 10% 41 15% 14 20% 11 25% 9 30% 7
2022/04_Soft_computing_models_to_predict_the_compressive_strength_of_GGBSFA-_geopolymer_concrete.pdf | Soft computing models to predict the compressive strength of GGBS/FA- geopolymer concrete | 2022 | paper-level extracted candidate | See evidence / source tables |  |  | 1345.7 |  | fly ash; FA; silica fume; GGBS; slag; metakaolin; superplasticizer; SP; steel fiber; recycled aggregate |  | 72; 34.34; 14.45; 4.65; 3.60; 1.8723; 2.478; 4.6557; 3.7864 |  |  | 28 | medium | Table 1 shows the dataset ranges, including all significant parameters and the observed compressive strength of GGBS/FA-GPC at 28 days. The input dataset contains the following values: l/b ranges from 0.25 to 0.8, FA ranges from 0–639.4 kg/m3, Si/Al ranges from 1.41 to 7.77, GGBS ranges from 0–450 kg/m3, Si/Ca ranges from 0.66–2.04, F ranges from 459–756 kg/m3, C ranges from 915–1345 kg/m3, SH ranges from 34–122 kg/m3, SS ranges from A flow chart depicting the data gathering and modeling activity is shown in Fig 1. 3. Statistical assessment a) Alkaline solution/binder (l/b) According to the dataset, which contains 220 data samples from past researches, the l/b ratio of the GGBS/FA-GPC was varied from 0.25 to 0.80 with an average variance, standard deviation, skewness, and kurtosis of 0.45, 0.007, 0.085, 0.92, and 0.78, respectively. Skewness has belonged to distortion or asymmetry in a symmetrical normal distribution in a dataset. If the curve is moved to the right or the left side, it is stated to be skewed. Also, skewness could be quantified as an impersonation of the range to which a given distribution differs from a normal distribu- tion. For instance, the skew of zero value was measured for normal distribution, while, right skew is an indication of lognormal distribution [96]. The relationship between compressive strength and l/b with the Histogram of GGBS/FA-GPC mixtures at the age of 28 days is pre- sented in Fig 2. b) Fly ash (FA) The content of FA in the mixture proportions of different GGBS/FA-GPC for the collected data varied from 0 to 639.4 kg/m3. The FAs have different chemical compositions and different specific gravities, ranging from 1.92 to 2.55. The FA’s average, standard deviation, variance, skewness, and kurtosis were 341.7 kg/m3, 99 kg/m3, 9812.5, - ¦ Table 1. Summary of different GGBS/FA-GPC mixes. Ref. (l/b) FA (kg/m3) (Si/Al) GGBS (kg/m3) (Si/Ca) F (kg/m3) C (kg/m3) SH (kg/m3) SS (kg/m3) (SS/ SH) M fc0 (MPa) [61] 0.4 300 2.07 150 0.97 742.7 1058 51.43 129 2.5 10–16 23–36 [62] 0.4–0.5 100–200 1.54 200–400 0.87 708–716 1050–1068 54–76 144–185 1.9–3.3 5.5–9 31–65 [63] 0.35–0.45 - - 400–450 0.8 625–636 1154–1169 52–53 106–128 2.5 12–14 36–66 [64] 0.35 102–205 2.03 204–409 0.84 554 1293 41 102 2.5 10 46–60 [44] 0.38–0.46 350–450 2.16 - - 540–575 1265–1343 38–52.5 95–131 2.5 16 13–14 [65] 0.45 266–380 2.36 38–114 1.01 660 1189 48.85 122 2.5 8 30–40 [66] 0.45 350–400 2.16 - - 505–533 1178–1243 45–51 112–128 2.5 16 22–41 [67] 0.35 204–409 2.34 102–204 0.89 549 1290 41 102 2.5 10 24–54 [68] 0.4 394.3 2.31 - - 646.8 1201.2 45.06 112.64 2.5 16 46.8 [22] 0.35–0.4 320–400 1.97 40–80 0.66 651–658 1209–1222 40–56 84–114 1.5–2.5 14 27–54 [69] 0.25–0.5 400–475 1.58 - - 529–547 1235–1280 34–57 85–142 2.5 14 18–34 [70] 0.35 102–205 2.34 204–409 0.89 554 1293 41 102 2.5 10 53–58 [39] 0.35 408 1.65 - - 647 1202 41 103 2.5 14 27–32 [71] 0.45 180 2.13 180 1 746 1120 46–64 81–115 1–2.5 6–14 8–18 [72] 0.6 390 1.61 - - 585 1092 67 167 2.5 8–18 23–30 [73] 0.43 95–318 2.08 67–264 0.67 721–753 1111–1160 61–77 75–94 1.2 10 29–70 [74] 0.38 408 2.17 - - 660 1201 41 103 2.5 10–16 25–33 [75] 0.4 274–437 1.41 43–206 1.22 740–767 915–948 69 171 2.5 8 28–71 [76] 0.45 500 2.4–2.9 - - 575 1150 64.3 160.7 2.5 14 44–52 [77] 0.4–0.45 266–380 2.37 30–114 1.01 660 1178 45–69 103–131 1.5–2.5 8 31–43 [45] 0.4 350 0.48 - - 650 1250 41 103 2.5 8 19 [78] 0.4–0.8 175–350 2.2 75–150 1.04 628–742 1007–1190 80 120 1.5 14 32–66 [23] 0.4 400 1.97 - - 651 1209 45.7 114.3 2.5 14 26.5 [79] 0.36 106–382 2.11 42–318 1.01 577.54 1346 47 106 2.25 10 29–36 [46] 0.4 424.8 1.58 ¦ Table 1), with an average of 11.7 M, a standard deviation of 2.8 M, a variance of 7.6, a skewness of 0.3, and kurtosis of -0.7. Fig 12 depicts the relationship between compressive strength and molarity of GGBS/FA-GPC after 28 days.
2022/05_Study_on_Slag-Rice_Husk_Ash_based_Alkali_Activated_Concrete.pdf | concrete. Raw rich hush ash was collected fro | 2022 | paper-level extracted candidate | See evidence / source tables |  |  |  | 10; 0 | fly ash; FA; GGBS; slag; SP 8% | 0.40 |  |  |  | 28 | medium | Table 1 the typical properties of RHA are shown. In this study sodium hydroxide (NaOH) is used as alkali activator. NaOH pellets having 97-98% purity is used to prepare the alkali activator solution. Required concentration is prepared by mixing the pellets with distilled water one day before casting. Table-1. Chemical composition of rice husk ash[13] Chemical composition Rice Husk Ash SiO2 ¦ Table 4. Alkali activator solution/total binder agent (a/b) ratio was kept constant as 0.65 throughout the study. RHA content was increases by 10%, 20% and 30% of total binder content. Here BFS and/or RHA are termed as total binder. The quantity of coarse aggregate and fine aggregates are kept constant throughout the study. The concentration of NaOH solution was fixed as 10 molar (M). Table-3. Mix proportions for CM1 [17] Mix Cement (kg) RHA 15% wt of cement(kg) RHAGrinding Time FA (kg) CA (kg) Water(ml) Extra water(ml) FM0 3.07 0 0 5.38 8.56 1538 171 FM1 2.61 0.46 0 5.38 8.56 1538 171 FM2 2.61 0.46 15 5.38 8.56 1538 171 FM3 2.61 0.46 30 5.38 8.56 1538 171 Table-4. Mix quantities for different mixes [17] Ingredients (kg/m3) Mix M0 M1 M2 M3 GGBS 328 295.2 262.4 ¦ Table 5, the detail quantity for controlled mix specimen is given. After completing the mix proportioning, computation of the total amount of each material required for casting six cubes for each mix is done. The calculated amount of each material is collected from their respective sources.After the collection of materials, the following procedure is followed to prepare the specimens. For FM0 dry mixing of PC, CA and FA is performed for 10 minutes. Calculated amount of water is added into the dry sample in threetime-intervals and the sample is thoroughly mixed throughout the time interval. For FM1 dry mixing of cement, CA, FA and RHA (raw) is performed for 10 minutes. For FM2 dry mixing of cement, CA, FA and RHA (15 min ground) is performed for 10 minutes and also for FM3 Mix dry mixing of cement, CA, FA and RHA (30 min ground) is performed for 10 minutes. AAC and PCC were prepared as per the Indian Standard Codes. Hand mixing of the ingredients was done. Each type of concrete prepared was put into standard moulds and compaction was done using the concrete vibration table. The specimens were taken out from the mould after 24 hours and immersed into the curing tank After proper mixing of the sample, slump test is performed. A thoroughly cleaned slump cone having bottom diameter 20cm, top diameter 10 cm and height 30 cm is used. A steel tamping rod of 16mm diameter and 60 cm height is used for ramming. The ramming is done by giving 25 blows in three layers while pouring the concrete in the slump cone. The slump value is noted. The mixes is then poured into the mould and are properly compacted in three layers by using a steel tamping rod. The mould is then placed in a concrete vibration table till the mix gets uniformly filled into the mould. The mould is kept for 24 hours
2022/06_Green_Concrete_An_Eco-Friendly_Alternative_to_the_OPC_Concrete.pdf | *CORRESPONDING AUTHOR ¦ A. Fuzail Hashmi ¦  fuzailhashmi.amu@gmail.com | 2022 | paper-level extracted candidate | See evidence / source tables |  |  |  | 15; 5; 10 | fly ash 0%; FA 5%; silica fume 2%; GGBS; slag; metakaolin 0%; superplasticizer; SP 5%; polypropylene fiber; recycled aggregate | 0.33 | 32 | 32; 6.28 |  |  | medium | Table 1. Setting time, Workability, Segregation and Bleeding The time that cement and other cementitious materials have to set before they can be moved, placed, or compacted is called the setting time. The setting time for GGBFS-based geopolymers varies with calcium concentration, particle size, and Si/Al molar ratios [56]. Ravina and Mehta [57] reported a delay in concrete setting time ranging from 20 to 240 minutes depending on the kind and quantity of fly ash used. Sulphate and available alkali levels of fly ash affect the length of time it takes for the material to set. Fresh concrete workability is the ease with which it may be handled, placed, compacted, and finished. The workability of geopolymer concrete decreased due to the rapid reaction of calcium and the angular and spherical morphologies of fly ash particles [58]. According to Duval and Kadri [59], 10% silica fume may be used as a substitute for cement without compromising the workability of the concrete. Fly ash based concrete reportedly shows high deformability and stability [60]. Reduced water content resulted in a prolonged time to flow. A higher fly ash content reduces the segregation index, whereas a higher superplasticizer dose causes the opposite effect. Shen [61] found that paste viscosity and yield stress may be increased while dynamic segregation is decreased with smaller aggregate size, continuous aggregate gradation, lower aggregate density, and greater paste viscosity. Bleeding occurs when water moves to the top of freshly poured concrete and may be seen on the surface. Bleeding has undesirable consequences, one of which is that concrete characteristics might be unpredictable. Wainwright and Ait-Aider [62] claim that bleeding is affected by the cement's particle size distribution, the fine con ¦ Table 1. Table 1. Effect of different types of waste on fresh properties of concrete. Waste material Slump values Workability Setting time Segregation and bleeding Fly ash Increased [46,47] Improved [63] Setting time increased [63,64] Reduced [60,61] Silica Fume Increased at lower replacement but decreased at higher replacement [50] Improved when lesser percentage is added [59] Prolonged the setting time [66] Reduced [59] GGBFS Increased [52, 53] Decreased [58] Setting time delayed [56] Higher content of GGBFS increased the segregation and bleeding [58] Fuzail Hashmi et al. │ Construction │ Vol. 2, Issue 2 (2022) 96 journal.ump.edu.my/construction ◄ ¦ Table 1. Effect of different types of waste on fresh properties of concrete. Waste material Slump values Workability Setting time Segregation and bleeding Fly ash Increased [46,47] Improved [63] Setting time increased [63,64] Reduced [60,61] Silica Fume Increased at lower replacement but decreased at higher replacement [50] Improved when lesser percentage is added [59] Prolonged the setting time [66] Reduced [59] GGBFS Increased [52, 53] Decreased [58] Setting time delayed [56] Higher content of GGBFS increased the segregation and bleeding [58] Fuzail Hashmi et al. │ Construction │ Vol. 2, Issue 2 (2022) 96 journal.ump.edu.my/construction ◄
2022/07_Optimizing_Compressive_Strength_Properties_of_Binary_Blended_Cement_Rice_Husk_Concrete_for_Road_Pavement.pdf | Synthesis of Patterned Media by self-assembly of magnetic nanoparticles | 2022 | paper-level extracted candidate | See evidence / source tables | 500 |  |  | 5; 7.5; 2.5; 0; 80; 30 | fly ash 5%; FA; slag; metakaolin; superplasticizer; SP 5% | 0.4 | 31.1 |  |  | 7 | medium | Table 1, while their particle size distribution curves are shown in Figure 2. Table 1 Physical Properties and Grading Coefficients of Aggregates (ASTM 136). Parameters Granite Sand Specific Gravity 2.68 2.57 Water Absorption (%) 14.20 ¦ Table 1 Physical Properties and Grading Coefficients of Aggregates (ASTM 136). Parameters Granite Sand Specific Gravity 2.68 2.57 Water Absorption (%) 14.20 22.5 Bulk Density (kg/m3) 1690 1520 Fineness Modulus 5.45 4.81 Water and admixture Potable water was used for mixing the concrete and a Sulphonated Naphthalene polymers-based superplasticizer with the brand name Sika ViscoCrete -5930 [25] was used as water reducing agent to facilitate flow of the concrete mix (Dosage of 150 mL per cubic m (m3) of the concrete sample was used based on the recommendation of the producer. Figure 2 Particle-size distribution of the aggregates (sand and granites). ¦ Table 2 Particle sizes of sand and granite. Mesh size (mm) Percentage passing (%) Sand Granite 0.15 3 0 0.3 17 0 0.6 46 0 1.18 90 0 2.36 98 0 4.75 99 10 9.5 100 81 12.5 100 100 19 100 100 Trends Sci. 2022; 19(9): 3972 4 of 12 Mixing and casting of concrete samples The mixes that were used in this study were based on the highways standards which specifies the mix ratios for highways concrete [26]. The concrete mix was batched by weight. Three different mix ratios of concrete specimens were prepared. Normal concrete (0 % RHA) was used as reference, while other concrete samples contained RHA, replacing cement (by weight) at 2.5, 5, 7.5, and 10 % replacement levels. After mixing each concrete specimen, it was poured in a cube mould of size 150 mm in 2 layers with each layer compacted for 10 min on a vibration table. The moulds and their content were covered with polythene for 24 h. Then the concrete cubes were removed from the moulds and cured in water for 7, 28 and 56 (Figure 3). Thirty concrete cubes were produced from each of the 3 concrete mixes. The choice of concrete mix used was based on the common standard mix ratio for concrete pavement in the UK (BS EN 12390). The mix ratio varied with decreasing content of cement. A water binder ratio of 0.4 was used throughout, while SP was applied based on the specification of the manufacturer. The detail of quantities of materials used for each concrete mix per m3 are presented in Table 3. Figure 3 Sample of concrete cubes under curing. For ease of reference, each concrete sample is coded. For instance, the first mix ratio that contained 0 and 2.5 % RHA is represented by M1-0 and M1-2.5, respectively, where “M1” indicates concrete mix 1 of mix ratio 1:1.56:1.64 (Binder: Sand: Granite) and “2.5” represents a proportion of RHA i
2022/08_Performance_Evaluation_of_Rice-husk_Ash_Based_Bacterial_Concrete.pdf | The performance evaluation of bacterial concrete made with Rice Husk Ash (RHA) is presented in this paper. Concrete | 2022 | paper-level extracted candidate | See evidence / source tables |  |  |  | 20 | fly ash; FA; SP |  |  |  |  | 7 | medium | Table 1). 150 mm x Figure 1: Compression Testing Equipment Figure 2: Flexural test equipment Table 1: Result of mix design W/C CEMENT FINE AGG. COARSE AGG. 186.86 406.22 523.64 1244.40 0.46 1 1.289 3.06 ¦ Table 1: Result of mix design W/C CEMENT FINE AGG. COARSE AGG. 186.86 406.22 523.64 1244.40 0.46 1 1.289 3.06 Table 2: Compressive strength of cube for 28 days Sr. No. Grade Notation for cube Date of casting Date of testing Age (days) Weight of cube at 28th day (kg) Load on cube (kN) Strength (N/mm2) Average 1 M20 F1 01/12/2015 30/12/2015 28 8.57 520 23.11 22.44 F2 01/12/2015 30/12/2015 28 8.84 490 21.77 2 M20 G1 01/12/2015 30/12/2015 28 9.43 750 33.33 31.77 G2 01/12/2015 30/12/2015 28 9.35 680 30.32 3 M20 C1 01/12/2015 30/12/2015 28 8.76 720 32 28.88 C2 01/12/2015 30/12/2015 28 6.62 580 25.77 4 M20 GB1 01/12/2015 30/12/2015 28 8.81 530 23.55 22.88 GB2 01/12/2015 30/12/2015 28 8.97 500 22.22 5 M20 FB1 01/12/2015 30/12/2015 28 8.98 550 24.44 24.66 FB2 01/12/2015 30/12/2015 28 8.79 560 24.88 6 M20 CB1 01/12/2015 30/12/2015 28 9.29 650 28.88 35.99 CB2 01/12/2015 30/12/2015 28 9.18 970 43.11 Performance Evaluation of Rice-husk Ash Based Bacterial Concrete SAMRIDDHI : A Journal of Physical Sciences, Engineering and Technology, Volume 14, Issue 2 (2022) 181 150 mm x 150 mm x 150 mm x 150 mm x 150 mm x 150 mm x 150 mm x 150 mm x (Figure 3) After casting, all moulds were put in a room with a normal temperature and relative humidity of more than 90% for 24 hours (Table 2). The specimens were put for curing for 28 days after de-moulding (FIgure 1). Flexural Strength Study The inquiry aims to learn more about concrete's flexural behavior. A total of 36 simply supported balanced section beams are cast and tested. Ordinary Portland cement was used to make concrete samples. Moulds with dimensions of 500, 100, and 100 mm were utilized (Figure 4). All moulds were put in a normal temperature environment with a relative humidity of greater than 90% for 24 hours after casting. The specime ¦ Table 2: Compressive strength of cube for 28 days Sr. No. Grade Notation for cube Date of casting Date of testing Age (days) Weight of cube at 28th day (kg) Load on cube (kN) Strength (N/mm2) Average 1 M20 F1 01/12/2015 30/12/2015 28 8.57 520 23.11 22.44 F2 01/12/2015 30/12/2015 28 8.84 490 21.77 2 M20 G1 01/12/2015 30/12/2015 28 9.43 750 33.33 31.77 G2 01/12/2015 30/12/2015 28 9.35 680 30.32 3 M20 C1 01/12/2015 30/12/2015 28 8.76 720 32 28.88 C2 01/12/2015 30/12/2015 28 6.62 580 25.77 4 M20 GB1 01/12/2015 30/12/2015 28 8.81 530 23.55 22.88 GB2 01/12/2015 30/12/2015 28 8.97 500 22.22 5 M20 FB1 01/12/2015 30/12/2015 28 8.98 550 24.44 24.66 FB2 01/12/2015 30/12/2015 28 8.79 560 24.88 6 M20 CB1 01/12/2015 30/12/2015 28 9.29 650 28.88 35.99 CB2 01/12/2015 30/12/2015 28 9.18 970 43.11 Performance Evaluation of Rice-husk Ash Based Bacterial Concrete SAMRIDDHI : A Journal of Physical Sciences, Engineering and Technology, Volume 14, Issue 2 (2022) 181 150 mm x 150 mm x 150 mm x 150 mm x 150 mm x 150 mm x 150 mm x 150 mm x (Figure 3) After casting, all moulds were put in a room with a normal temperature and relative humidity of more than 90% for 24 hours (Table 2). The specimens were put for curing for 28 days after de-moulding (FIgure 1). Flexural Strength Study The inquiry aims to learn more about concrete's flexural behavior. A total of 36 simply supported balanced section beams are cast and tested. Ordinary Portland cement was used to make concrete samples. Moulds with dimensions of 500, 100, and 100 mm were utilized (Figure 4). All moulds were put in a normal temperature environment with a relative humidity of greater than 90% for 24 hours after casting. The specimens were put for curing for 56 days after de-moulding (Figure 2). Advantages and Disadvantages of Bacterial Con
2022/09_Use_of_recycled_coal_bottom_ash_in_reinforced_concrete_beams_as_replacement_for_aggregate.pdf | Use of recycled coal bottom ash | 2022 | paper-level extracted candidate | See evidence / source tables |  |  |  |  | fly ash; FA 5%; silica fume; slag; superplasticizer; SP 0% |  | 29.219; 27.011; 27.915; 20.010 |  |  |  | medium | TABLE 1 CSs for different BARs. Specimen number Statement 1 Reference concrete 2 25% bottom ash 3 50% bottom ash 4 75% bottom ash 5 100% bottom ash TABLE 2 Components in the CSs and weight per unit of components (Karalar, 2020; Karalar et al., 2020). Material Reference 25% bottom ash 50% bottom ash 75% bottom ash 100% bottom ash Cement (kg) 9.0 9.0 9.0 9.0 ¦ TABLE 2 Components in the CSs and weight per unit of components (Karalar, 2020; Karalar et al., 2020). Material Reference 25% bottom ash 50% bottom ash 75% bottom ash 100% bottom ash Cement (kg) 9.0 9.0 9.0 9.0 ¦ Table 1, detail the speciﬁc concrete mixes that were made in the lab for various proportions kinds. Experimental test methods involve the use of multiple various BARS. These ﬁgures are 0%, 25%, 50%, 75%, and 100%. Bottom ash is used in concrete formulations to replace 0–5 mm particle size aggregates. The mixing ratios are explained thoroughly in
2022/10_Effect_of_Using_Rice_Husk_Ash_as_Partial_Replacement_of_Cement_on_Properties_of_Fresh_and_Hardened_Concrete.pdf | ACEE 2008-2 | 2022 | paper-level extracted candidate | See evidence / source tables |  |  |  | 18; 20; 0; 6; 10; 25; 12 | FA 6%; SP | 0.6 | 3.380; 7.535; 14.640; 25.404; 1.0005; 1.2814; 2.1243; 3.5633 |  |  | 7 | medium | Table 1. Table 1 compares the properties of ordinary Portland cement and Rice husk ash and it clearly indicates that RHA contains more than 70% of (SiO2+Al2O3+Fe2O3) content, thus fulfils require- ment to be used as pozzolana as per ASTM C 618:2003. 2.1.2. Fine Aggregate The fine aggregate utilized was Lawrencepur sand. Sieve analysis was completed by using ASTM C136-06. Results are shown in Table 2 and comparison grada- tion curve is demonstrated in Figure 1. Fineness modulus was ascertained as the aggregate of total rates held on sieves and it was computed as 1.66. The specific gravity of sand was calculated as 2.71 (ASTM C128-79). Water absorbed by sand during 24 hours immersion was noted as 1.20%. 2.1.3. Coarse Aggregate Best quality Margalla crush was used in the research. Sieve analysis of coarse aggregate was performed as per ASTM C 136-06 to show the grading of coarse aggregates and figure 2 presents the results obtained. The specific gravity test was also carried out, conform- ing to ASTM C 127-81, which gave specific gravity of coarse aggregate as 2.68. The water absorbed by coarse aggregate during 24 hours immersion was found to be 0.80%. The moisture content of coarse aggregate measured as per ASTM C 566-78 was found to be only 1%. So, it was assumed that aggregates were dry, as the moisture content was below 10%. C I V I L E N G I N E E R I N G c e 2/2022 A R C H I T E C T U R E C I V I L E N G I N E E R I N G E N V I R O N M E N T 87 ¦ Table 1 compares the properties of ordinary Portland cement and Rice husk ash and it clearly indicates that RHA contains more than 70% of (SiO2+Al2O3+Fe2O3) content, thus fulfils require- ment to be used as pozzolana as per ASTM C 618:2003. 2.1.2. Fine Aggregate The fine aggregate utilized was Lawrencepur sand. Sieve analysis was completed by using ASTM C136-06. Results are shown in Table 2 and comparison grada- tion curve is demonstrated in Figure 1. Fineness modulus was ascertained as the aggregate of total rates held on sieves and it was computed as 1.66. The specific gravity of sand was calculated as 2.71 (ASTM C128-79). Water absorbed by sand during 24 hours immersion was noted as 1.20%. 2.1.3. Coarse Aggregate Best quality Margalla crush was used in the research. Sieve analysis of coarse aggregate was performed as per ASTM C 136-06 to show the grading of coarse aggregates and figure 2 presents the results obtained. The specific gravity test was also carried out, conform- ing to ASTM C 127-81, which gave specific gravity of coarse aggregate as 2.68. The water absorbed by coarse aggregate during 24 hours immersion was found to be 0.80%. The moisture content of coarse aggregate measured as per ASTM C 566-78 was found to be only 1%. So, it was assumed that aggregates were dry, as the moisture content was below 10%. C I V I L E N G I N E E R I N G c e 2/2022 A R C H I T E C T U R E C I V I L E N G I N E E R I N G E N V I R O N M E N T 87 ¦ Table 2 and comparison grada- tion curve is demonstrated in Figure 1. Fineness modulus was ascertained as the aggregate of total rates held on sieves and it was computed as 1.66. The specific gravity of sand was calculated as 2.71 (ASTM C128-79). Water absorbed by sand during 24 hours immersion was noted as 1.20%. 2.1.3. Coarse Aggregate Best quality Margalla crush was used in the research. Sieve analysis of coarse aggregate was performed as per ASTM C 136-06 to show the grading of coarse aggregates and figure 2 presents the results obtained. The specific gravity test was also carried out, conform- ing to ASTM C 127-81, which gave specific gravity of coarse aggregate as 2.68. The water absorbed by coarse aggregate during 24 hours immersion was found to be 0.80%. The moisture content of coarse aggregate measured as per ASTM C 566-78 was found to be only 1%. So, it was assumed that aggregates were dry, as the moisture content was below 10%. C I V I L E N G I N E E R I N G c e 2/2022 A R C H I T E C T U R E C I V I L E N G I N E E R I N G E N V I R O N M E N T 87
2022/11_Evaluation_of_structural_performances_of_metakaolin_based_geopolymer_concrete.pdf | Evaluation of structural performances of metakaolin based geopolymer concrete | 2022 | paper-level extracted candidate | See evidence / source tables |  |  |  |  | FA; silica fume; GGBS; slag; metakaolin; SP; marble powder 0%; corn cob ash; crumb rubber | 0.36 |  |  |  | 90 | low | Table 1 shows the chemical composition used in marble and metakaolin (MK). Fig. 1 Production stages of marble. The MK was collected from Mayuri Nagar, Miyapur, Kachiguda, Hyderabad, and Telangana. MK is produced by calcination of kaolin at high temperature. River sand was used for our work. The sand was procured from Mundari and conﬁrmed to IS 383 with speciﬁc gravity as 2.4 and ﬁneness modulus as 2.6. Coarse aggregate was procured from Belagavi and conﬁrmed to IS 383 with speciﬁc gravity as 2.65 and ﬁneness modulus as 6. Alkaline agents such as potassium silicate (K₂SiO₃) and potassium hydroxide (KOH) were pro- cured from the Shree chemical from Belagavi. K₂SiO₃ and KOH were in pellet form. These pellets were converted in liquid of required concentration by adding water to these pellets. The activator was prepared with a 14 M concentration. After combining the two solutions, they were left to remain for 24 h before being used to ﬁnish the interaction. Fig. 3 represents the various ingredients of GPC. Table 2 Represents the phys- ical properties of ingredients of GPC. 2.2. Mixing, casting, and curing The tested ingredients properties of GPC are shown in Fig. 4 in which MM refers to the mixture marble/MK. In the current study, six different MM mix proportions partially replacing marble by MK (Table 3). A/B was used to prepare GPC as 0.25, to 0.50, with an interval of 0.05. As an activating agent, KOH concentration was kept at 14 M and cured at 50 C for 7, 14, 28, and 90 days. The Marble and MK as binders were carefully mixed manually until a homogeneous mixture was obtained. Activators were poured into the binders, and the mixtures were mixed using the concrete mixer. Binder and aggregates were dry mixed, and then the activators were poured into the mix. The mold's inner ¦ Table 2 Represents the phys- ical properties of ingredients of GPC. 2.2. Mixing, casting, and curing The tested ingredients properties of GPC are shown in Fig. 4 in which MM refers to the mixture marble/MK. In the current study, six different MM mix proportions partially replacing marble by MK (Table 3). A/B was used to prepare GPC as 0.25, to 0.50, with an interval of 0.05. As an activating agent, KOH concentration was kept at 14 M and cured at 50 C for 7, 14, 28, and 90 days. The Marble and MK as binders were carefully mixed manually until a homogeneous mixture was obtained. Activators were poured into the binders, and the mixtures were mixed using the concrete mixer. Binder and aggregates were dry mixed, and then the activators were poured into the mix. The mold's inner surface was applied with grease, and a three-layer paste of GPC was poured into them. Cubes were compacted using a table vibrator. The total mixing time was 20 min. Cubes were heated at 50 C for 1 h in the oven after 24 h of the ﬁnal set of cubes, cooled at room temperature, and taken for testing at respectively days (see Table 4) 3. Experimental tests The workability of GPC was carried out as per IS 1199 [34]. Workability such as slump (SV), compaction factor (CF), and vee-bee consistometer (VBC) for a different proportion of marble waste along with various A/B ratios was carried out and results are shown in Fig. 5aec. The assembly consists of a cone frustum and a tamping rod that has been certiﬁed to IS 1199 [38]. The inner surface of the slump cone was cleaned thoroughly. GPC was ﬁlled in the four layers. After each layer of GPC was poured into a cone, it was tamped for 25 strokes applied using a tamping rod. After ﬁlling GPC in the cone, surface was levelled using a trowel, and the ﬁnal height of ¦ Table 3). A/B was used to prepare GPC as 0.25, to 0.50, with an interval of 0.05. As an activating agent, KOH concentration was kept at 14 M and cured at 50 C for 7, 14, 28, and 90 days. The Marble and MK as binders were carefully mixed manually until a homogeneous mixture was obtained. Activators were poured into the binders, and the mixtures were mixed using the concrete mixer. Binder and aggregates were dry mixed, and then the activators were poured into the mix. The mold's inner surface was applied with grease, and a three-layer paste of GPC was poured into them. Cubes were compacted using a table vibrator. The total mixing time was 20 min. Cubes were heated at 50 C for 1 h in the oven after 24 h of the ﬁnal set of cubes, cooled at room temperature, and taken for testing at respectively days (see Table 4) 3. Experimental tests The workability of GPC was carried out as per IS 1199 [34]. Workability such as slump (SV), compaction factor (CF), and vee-bee consistometer (VBC) for a different proportion of marble waste along with various A/B ratios was carried out and results are shown in Fig. 5aec. The assembly consists of a cone frustum and a tamping rod that has been certiﬁed to IS 1199 [38]. The inner surface of the slump cone was cleaned thoroughly. GPC was ﬁlled in the four layers. After each layer of GPC was poured into a cone, it was tamped for 25 strokes applied u
2022/12_Influence_of_rice_husk_ash_substitution_on_some_physical_mechanical_and_durability_properties_of_the_metakaolin-based_ge.pdf | Influence of rice husk ash substitution on some physical, mechanical | 2022 | paper-level extracted candidate | See evidence / source tables |  |  |  | 25; 40; 50 | fly ash; FA; GGBS; slag; metakaolin; SP |  |  |  |  | 14 | medium | Table 2. Compounds of geopolymer mortars (for 1000 g MK) Geopolymer 12M NaOH Na2SiO3 12 M NaOH: MK MK:RM GGBS RS RHA RHA:RS mortar solution Na2SiO3 rate rate rate MK 433.3 866.7 1:2 1000 1:1.3 133.3 2250 – – MK-RHA25 466.7 933.3 1:2 1000 1:1.4 133.3 1687.5 562.5 25:75 MK-RHA50 583.3 1166.7 1:2 1000 1:1.75 133.3 1125 1125 50:50 MK-RHA75 700 1400 1:2 1000 1:2.1 133.3 562.5 1687.5 75:25 J Sustain Const Mater Technol, Vol. 7, Issue. 2, pp. 88–94, June 2022 90 is used in the production of high-performance concrete or ultra-high-performance concrete [12, 15, 16]. Nowadays, there are studies on the influence of partial replacement of chief binder material (e.g. metakaolin, fly ash) with RHA in the geopolymer [17–21]. Results of stud- ies, where metakaolin (MK) was replaced by 20–30 wt% RHA, show that MK+RHA generates a compact pore struc- ture, which contributes to improvement of compressive strength [17, 18]. Wen et al. (2019) [20] have investigated the viability of a novel geopolymer derived from non-cal- cined sludge and modified rice husk ash blend. Yomthong et al. (2019) [21] have improved the compressive strength of fly ash-based geopolymer through usage of RHA at 3 wt%. On the one hand, there are studies where the ratios of RHA were higher. Mrema and Mboya (2016) [13] have investigat- ed the influence of RHA/Lime ratio on the strength proper- ties of sand mortars. There were 40/60, 50/50, 60/40, 70/30 and 80/20 RHA/Lime ratios in the binder. It has been found out in the study that the optimum proportions are 60% RHA and 40% lime. The compressive strength was increased when the rate of RHA was increased from 40 to 60 wt%, and it was decreased when RHA was increased from 60 to 80 wt%. In this study, considering all of these, it is researched the potential of using RHA at ¦ Table 1 and Table 2, respectively. In Figure 2, there are shown the specimens underwent curing in a dry oven at 60oC during 72 h. 3. TEST METHODS Experimental studies consist of two stages. In the first stage, a total of 24 cubes of 50 mm, and a total of 24 prisms of 40 x 40 x 160 mm were produced for com- pression and flexural testing of the specimens at 7 and 28 days of ageing. Testing for compressive strength was per- formed according to ASTM C109/C109M-20a [23] on the Figure 3. (a) Universal press, some views from (b) compression tests and (c) three-point flexural tests. J Sustain Const Mater Technol, Vol. 7, Issue. 2, pp. 88–94, June 2022 91 cubes. Three-point flexural strengths of the prisms were obtained according to ASTM C349-18 [24]. In Figure 3, there are shown the universal press for compression and flexural testing, and some views from the testing. In Figure 4, there is shown a view from the ultrasonic pulse velocity test performed according to ASTM C597-09 [25]. In the second stage, it was selected the highest value of the 7-day compressive strength from the series with RHA substitution, and the high temperature (200oC, 400oC, 600oC and 800oC) tests were performed on a total of 24 prisms (12 specimens each for both of MK and MK-RHA series). The high temperature testing was performed following the exist- ing study [22]. Before the tests, oven dry prism specimens’ Figure 4. A view from ultrasonic pulse velocity tests. Figure 5. Nabertherm B130 high temperature electric furnace. ¦ Table 3. Compressive strength, ultrasonic pulse velocity (UPV) and flexural strength of geopolymer mortars at 7 and 28 days of ageing Geopolymer Compressive Increase in Flexural UPV mortar strength compressive strength (m/s) (MPa) strength (%) (MPa) 7 days 28 days 7 days 28 days 7 days 28 days 7 days 28 days MK 45.68 40.47 – – 8.53 8.95 3403 3464 MK-RHA25 49.13 53.60 7.55 32.44 8.44 8.81 3381 3432 MK-RHA50 50.12 53.65 9.75 32.57 8.39 7.69 3118 3212 MK-RHA75 35.13 33.85 -23.1 -16.36 7.18 5.80 2725 2898
2022/14_QUANTIFICATION_OF_HYDRATION_PRODUCTS_IN_RICE_HUSK_ASH_RHA-BLENDED_CEMENT_CONCRETE_WITH_CRUMB_WASTE_RUBBER_TIRES_CWRT_amp.pdf | AUTHOR’S GUIDELINES | 2022 | paper-level extracted candidate | See evidence / source tables |  |  |  | 0; 5; 17.5; 10.43; 7.5; 12.5 | FA; SP 5%; crumb rubber | 0.5 | 3.06 |  | 3.06 | 3 | medium | Table 1). All pastes were mixed following ASTM C305, casted into plastic jars (Ø30mm) with 10 mm height and stored in a water bath 24 hours after casting. All hardened cement pastes cured for 120 days were dried in an oven at 105 °C for at least 24 hours, pulverized using mortar and pestle, and then sieved using No. 200 sieve. Simultaneous thermogravimetric and differential-thermal analysis (TG-DTA) was performed using Perkin Elmer Simultaneous Thermal Analyzer (STA) 6000 available in Advanced Device and Materials Testing Laboratory (DOST-ADMATEL). Approximately 20 mg of each powdered sample was weighed and filled in a platinum crucible. The heating program was set in the following manner: (a) heat from 30 to 995 °C at 10 °C per min and (b) hold for 5 min at 995 °C. All samples were heated in Nitrogen gas atmosphere. Quantification of CH and C-S-H contents in pure and blended cement paste samples were based on the proposed methods from previous works [7], [8] calculated using Eq. (4) and (5), respectively. ¦ Table 1 Mix proportion of pure Portland cement and RHA-cement pastes Mix Design Material Cement, g RHA, g Water, mL RHA- O RHA- T CP 100 0 0 48.5 7.5PO 92.5 7.5 - 48.5 12.5PO 87.5 12.5 - 48.5 17.5PO 82.5 17.5 - 48.5 7.5PT 92.5 - 7.5 48.5 12.5PT 87.5 - 12.5 48.5 17.5PT 82.5 - 17.5 48.5 ¦ Table 2. Mortar fragments were subjected to SEM imaging after testing. Table 2 Mixture proportion of 6-cube batch RHA mortars Mix Design Material Cement, g RHA, g Sand, g Water, mL RHA -O RHA- T CM 500 0 - 1375 242 7.5MO 462.5 37.5 - 1375 242 12.5MO 437.5 62.5 - 1375 242 17.5MO 412.5 87.5 - 1375 242 7.5MT 462.5 - 37.5 1375 242 12.5MT 437.5 - 62.5 1375 242 17.5MT 412.5 - 87.5 1375 242
2023/01_Effect_of_Rice_Husk_Ash_on_the_Properties_of_Concrete.pdf | Effect of Rice Husk Ash on the Properties of | 2023 | paper-level extracted candidate | See evidence / source tables |  |  |  | 79; 10.0; 10; 25 | fly ash; FA; silica fume; slag; metakaolin; SP 0%; crumb rubber |  | 33; 54 |  |  |  | medium | Table 1 Mechanical parameters of the OPC53 PROPERTY TEST RESULTS Normal consistency 29% Initial Setting Time 68 minutes Final Setting Time 160 minutes Fitness of cement ( Air permeability) 2800 cm2/ gm Soundness of cement (Lee- chastely ) 2mm (Autoclave expansion) 0.76% Specific gravity 2.96% Compressive Strength 7 days 33MPa 28 days 54 MPa 2) Rice Husk Ash- Ordinary rice husk ash is produced by incineration of the paddy (rice husk) in the presence of oxygen, RHA sample is distributed in 5 subclasses on the basis of the particle size, the average density of the RHA is 1.58, 2.16, 1.76, 2.03,0.79 respectively. Rice husk ash sample. X-ray diffraction test(XRD) is conducted to determine the chemical know the properties of the materia(Rice husk ash) Table-02 Chemical characters of the material Chemical analyses, at % Average of all samples Silicondioxide (SiO2) 89.1120 Aluminiumoxide ( Al2O3) 00 Ferricoxide ( Fe2O3) 0.4140 Calciumoxide ( CaO) 1.6080 Magnesiumoxide( MgO) ¦ Table 3 Physical Analysis of RHA Parameters Values Fineness 95% S.G 2.060 Bulk Density 718 Kg/m3 This value excludes large KCI crystals dispersed in the sample. In this study, we employed rice husk ashes with a silica content of 84%-92%. Potassium, present at levels between 3% and 7%, was the second most prevalent element in these swatches. The silica content of RHA is measured at anywhere from 79% to 94%. Mix Proportions- Concrete of 20MPa is prepared for this analysis work, the mix proportion of Mix of 20MPa Grade concrete is 1:1.50:3.0 as per IS10262:2019 recommendation. target mean strength of the concrete is 27MPa (M20 concrete) Preparation of test specimen- Concrete specimen made of partially replaced OPC of 53 grade with RHA as 10.0%, 15.0%, 20.0%, 25.0%, and 30.0%. The concrete specimen is prepared in the size of cubes of 15x15x15 cubic centimeters for justification of compressive strength and beam for justification of tensile strength. The nomenclature of the test specimen on the basis of the replacement of binding material is done as follows- ¦ Table 4 Specimen sample nomenclature Percentage of replacement Code symbol 0% replacement Control 10% replacement C10 15% replacement C15 20% replacement C20 25% replacement C25 30% replacement C30 Workability- Workability is depend on the following factors as particle size of RHA and absorption and adsorption percentage of water. Rice husk ash has great water absorption hence workability indicating a falling trend with empirical relationship y = -2.114x + 38.4 ( almost linearly ).
2023/02_An_Experimental_Study_on_Concrete_with_Partial_Replacement_of_Cement_By_Rice_Husk_Ash_and_Bagasse_Ash.pdf | An Experimental Study on Concrete with Partial Replacement of Cement By Rice Husk Ash and Bagasse Ash | 2023 | paper-level extracted candidate | See evidence / source tables |  |  |  | 30; 5; 10; 20; 70 | fly ash; FA; silica fume; slag; superplasticizer; SP; bagasse ash 0% | 0.55 | 37; 38; 32; 31 |  |  | 28 | medium | table 1. Table 1. Mix proportion Mix Cement RHA BA M1 100 0 0 M2 70 30 0 M3 70 25 5 M4 70 20 10 M5 70 15 15 M6 70 10 20 M7 70 5 25 M8 70 0 30 2.3 Mix Quantity The quantity of the cement, rice husk ash, bagasse ash, fine aggregate, coarse aggregate, superplasticizer and water were given for one cubic meter in Table 2. 3 E3S Web of Conferences 387, 03004 (2023) https://doi.org/10.1051/e3sconf/202338703004 ICSERET-2023 ¦ Table 1. Mix proportion Mix Cement RHA BA M1 100 0 0 M2 70 30 0 M3 70 25 5 M4 70 20 10 M5 70 15 15 M6 70 10 20 M7 70 5 25 M8 70 0 30 2.3 Mix Quantity The quantity of the cement, rice husk ash, bagasse ash, fine aggregate, coarse aggregate, superplasticizer and water were given for one cubic meter in Table 2. 3 E3S Web of Conferences 387, 03004 (2023) https://doi.org/10.1051/e3sconf/202338703004 ICSERET-2023 ¦ Table 2. 3 E3S Web of Conferences 387, 03004 (2023) https://doi.org/10.1051/e3sconf/202338703004 ICSERET-2023 Table 2: Mix Quantity Mix Cement (kg/m3) RHA (kg/m3) BA (kg/m3) FA (kg/m3) CA (kg/m3) Water (kg/m3) SP M1 348.32 0 0 790 1038.41 191.57 5.23 M2 243.82 104.49 0 790 1038.41 191.57 5.23 M3 243.82 87.08 17.41 790 1038.41 191.57 5.23 M4 243.82 69.66 34.8 790 1038.41 191.57 5.23 M5 243.82 52.24 52.24 790 1038.41 191.57 5.23 M6 243.82 34.8 69.66 790 1038.41 191.57 5.23 M7 243.82 17.41 87.08 790 1038.41 191.57 5.23 M8 243.82 0 104.49 790 1038.41 191.57 5.23 3. Experimental Investigation In this research, results based on the experimental investigation carried out to determine the compressive strength of concrete cubes, tensile strength of cylinders and flexural strength of concrete prismwere determined.Cube moulds of size 100mm x 100mm x 100mm and cylinder moulds of diameter 75mm and height 150mm were used. The size of the prism is 500mmx10mmx10mm. The behavior of concrete with various types ofproportion is studied through an experimentalprogramme. The different mix proportion have been prepared and tested through M30grade of concrete with w/c ratio 0.55. The strength properties were evaluated with the help of compressive strength, split tensile strength and flexural strength. The durability test of acid attack and sulphate attack also determined.The percentage of partial replacement of cement with rice husk ash and bagasse ash is increased in the order of 5%.Concrete cubes, prism and cylinders were cast with different % of rice husk ash and bagasse ash. The casted specimens were tested at the age of 7, 14 and 28 Days of curing.
2023/03_Development_of_sustainable_high_performance_geopolymer_concrete_and_mortar_using_agricultural_biomassA_strength_performa.pdf | concrete and mortar using | 2023 | paper-level extracted candidate | See evidence / source tables | 350 |  |  | 15 | fly ash; FA; silica fume 0%; GGBS; slag; metakaolin; SP 2%; bagasse ash |  | 54.7; 47.5; 4.85 |  |  | 28 | medium | Table 1 lists the chemical composition of the binding materials. The sodium hydroxide (NaOH) and sodium silicate (Na2SiO3) gel were utilized for alkali-activation. Commercial-grade NaOH came in pellet form, was 99% pure and Na2SiO3 gel has a speciﬁc gravity of 1.53 gm/cc and 42% solid content. FIGURE 3 Rice husk and RHA at brick kiln. FIGURE 4 Schematic view of role of RHA in sustainable construction. Frontiers in Materials frontiersin.org 04 Nagaraju et al. 10.3389/fmats.2023.1128095 ¦ Table 2 summarizes the precise intended material quantities in accordance with replacement levels. The prepared concrete was immediately assessed for workability using the compression factor test in accordance with IS 1199–1959 (Laskar and Talukdar, 2017). For the compressive strength test, FIGURE 5 SEM micrographs; (A) RHA, (B) silica fume, and (C) GGBS. ¦ TABLE 1 Chemical composition of binders. Description Chemical composition (%) SiO2 Al2O3 Fe2O3 CaO MgO SO3 Na2O LOI GGBS 40 13.5 1.8 39.2 3.6 0.2 --- --- Silica Fume 96 0.8 1.3 0.4 0.3 --- 1.0 --- RHA 95.7 0.5 0.9 0.8 0.6 0.1 0.1
2023/04_RETRACTED_Experimental_study_on_the_properties_of_ultra-high-strength_geopolymer_concrete_with_polypropylene_fibers_and_.pdf | RETRACTED: Experimental study on the properties of ultra-high-strength geopolymer concrete with polypropylene fibers and nano-silica | 2023 | paper-level extracted candidate | See evidence / source tables | 1150 |  |  |  | fly ash; FA; silica fume; GGBS; slag; metakaolin; superplasticizer; SP 1%; marble powder; steel fiber; polypropylene fiber 0%; recycled aggregate |  | 1.5; 129.1; 137.14; 134.5; 146.4; 155.4; 9.14 | 22.7; 25.43 | 0.15; 15.4; 17.6; 22.7; 25.43 | 90 | medium | Table 1 presents the physical and Table 2 shows the chemical properties of silica fume, nano- silica, and granulated blast furnace slag. The chemical composition of silica fume, nano-silica, and GBFS is obtained from x-ray diffraction (XRD) analysis as presented in Fig 1(A)–1(C). The images of silica fume, nano-silica, and GBFS are provided in Fig 2(A)–2(C). Na2SiO3 and NaOH were utilized as alkali chemicals. The particle size distribution for the fine and coarse aggregate is presented in Fig 3(A) and 3(B). To start, SF, NS, and GBFS were dry mixed for five minutes, and then river sand (fine aggregate) was added and further dry mixed for three min- utes. The alkaline solutions were then added and mixed for three minutes. The Na2SiO3 and NaOH were obtained from the local chemical industry in Islamabad. Polypropylene fibers (PPFs), as presented in Fig 2(D), were used to improve the ductility of geopolymer concrete. The physical characteristics of PPFs are displayed in Table 3. Fibers were added in 1%, 2%, and PLOS ONE Study on Properties of ultra-high-strength geopolymer concrete with polypropylene fibers and nano-silica PLOS ONE ¦ https://doi.org/10.1371/journal.pone.0282435 April 20, 2023 3 / 31 3%, and nano-silica was introduced in 5%, 10%, and 15%. Complete mix details of all the sam- ples are displayed in Table 4. The sample’s terminology was designed to have four groups in total. The first is the control samples used for reference, and then for modified samples, the term “G” denotes the group. The number after the “G” indicates the group number. Similarly, the word “PPFs” and “NS” means polypropylene fibers and nano-silica in each group, and the number after the PPFs and NS indicates the percentage of these materials. All the samples were formed at ambient temperatu ¦ Table 3. Fibers were added in 1%, 2%, and PLOS ONE Study on Properties of ultra-high-strength geopolymer concrete with polypropylene fibers and nano-silica PLOS ONE ¦ https://doi.org/10.1371/journal.pone.0282435 April 20, 2023 3 / 31 3%, and nano-silica was introduced in 5%, 10%, and 15%. Complete mix details of all the sam- ples are displayed in Table 4. The sample’s terminology was designed to have four groups in total. The first is the control samples used for reference, and then for modified samples, the term “G” denotes the group. The number after the “G” indicates the group number. Similarly, the word “PPFs” and “NS” means polypropylene fibers and nano-silica in each group, and the number after the PPFs and NS indicates the percentage of these materials. All the samples were formed at ambient temperature. 3. Test procedures Numerous tests were performed in the present research to evaluate the fresh and strength properties of polypropylene fibers-reinforced UHS-GPC. The following segments highlight the test methods. ¦ Table 3. Physical characteristics of polypropylene fibers (PPFs). Physical Characteristics Result Color White Length (mm) 20 Tensile Strength (MPa) 600 to 650 Young’s Modulus (GPa) 4.0 Density (g/cm3)
2023/05_Phytochemical_and_Nutrient_Composition_of_Rice_Husks.pdf | Phytochemical and Nutrient Composition of Rice Husks | 2023 | paper-level extracted candidate | See evidence / source tables |  |  |  |  | FA 6%; SP | [5 empty] | low | Table 2. Table 1: Quantitative phytochemical constituents of rice husk Phytochemical Constituent Relative amount (mg/100g) Alkaloid 13.07 ± 0.11 Flavonoid 5.64 ± 0.02 Saponin 0.29 ± 0.02 Tannin 1.73 ± 0.01 Oxalate 0.63 ± 0.01 Phytate 8.93 ± 0.10 Glycoside 7.92 ± 0.07 Cyanogenic glycoside 0.05 ± 0.00 Cardiac glycoside 6.57 ± 0.05 Steroid 0.03 ± 0.00 Phenol 2.79 ± 0.02 Anthraquinone 4.83 ± 0.03 Terpenoid 1.83 ± 0.01 Carotenoid 0.05 ± 0.00 Values are means ± standard deviations of triplicate determinations. Trop J Nat Prod Res, February 2023; 7(2):2457-2463 ISSN 2616-0684 (Print) ISSN 2616-0692 (Electronic) 2459 © 2023 the authors. This work is licensed under the Creative Commons Attribution 4.0 International License The GC-MS spectrum confirmed the presence of various components with different retention times as illustrated in Figure 1. The mass spectrometer examines the molecules eluted at various periods to estimate their type. The big compound splits into little compounds, causing peaks with varying mass-to-charge (m/z) ratios to appear. These mass spectra are the compound's fingerprint, which are discovered using the data library. The proximate screening of RH revealed substantial amount of carbohydrate (37.04 g/100g), fibre (25.74 g/100g), and ash (23.39 g/100g); while moisture (7.93 g/100g), lipid (3.76 g/100g), and protein (1.85 g/100g) were in small amount with an energy value of 189.4 Kcal (Table 3). High ash content was recorded in this study. Reports by Pivie and Butler, 34; Onyeike and Nwideezia,35 had suggested that human food sources should contain about 3.0% ash. RH recorded over 3.0% ash and therefore should be considered for human consumption. The low crude protein recorded indicates that RH cannot contribute significantly to the day-to-day protein requir ¦ Table 1: Quantitative phytochemical constituents of rice husk Phytochemical Constituent Relative amount (mg/100g) Alkaloid 13.07 ± 0.11 Flavonoid 5.64 ± 0.02 Saponin 0.29 ± 0.02 Tannin 1.73 ± 0.01 Oxalate 0.63 ± 0.01 Phytate 8.93 ± 0.10 Glycoside 7.92 ± 0.07 Cyanogenic glycoside 0.05 ± 0.00 Cardiac glycoside 6.57 ± 0.05 Steroid 0.03 ± 0.00 Phenol 2.79 ± 0.02 Anthraquinone 4.83 ± 0.03 Terpenoid 1.83 ± 0.01 Carotenoid 0.05 ± 0.00 Values are means ± standard deviations of triplicate determinations. Trop J Nat Prod Res, February 2023; 7(2):2457-2463 ISSN 2616-0684 (Print) ISSN 2616-0692 (Electronic) 2459 © 2023 the authors. This work is licensed under the Creative Commons Attribution 4.0 International License The GC-MS spectrum confirmed the presence of various components with different retention times as illustrated in Figure 1. The mass spectrometer examines the molecules eluted at various periods to estimate their type. The big compound splits into little compounds, causing peaks with varying mass-to-charge (m/z) ratios to appear. These mass spectra are the compound's fingerprint, which are discovered using the data library. The proximate screening of RH revealed substantial amount of carbohydrate (37.04 g/100g), fibre (25.74 g/100g), and ash (23.39 g/100g); while moisture (7.93 g/100g), lipid (3.76 g/100g), and protein (1.85 g/100g) were in small amount with an energy value of 189.4 Kcal (Table 3). High ash content was recorded in this study. Reports by Pivie and Butler, 34; Onyeike and Nwideezia,35 had suggested that human food sources should contain about 3.0% ash. RH recorded over 3.0% ash and therefore should be considered for human consumption. The low crude protein recorded indicates that RH cannot contribute significantly to the day-to-day protein requirement of ¦ Table 2: Characterization of phytochemical constituents of rice husk with using GC-MS Name of compound/ Peak Name Molecular Formula M.W (g/mol) R/T (min) Conc. (mg/ 100g) Reported Biological Activity Cynarin C25H24O12 516.45 8.67 7.73 Antioxidant and Antichoke activity 51 Demecolcine C12H20N2O3 371.43 9.19 9.42 Anti-inflammatory activity 52 Penta-triacontene C35H70 236.00 9.85 1.98 Antibacterial activity 53 Hyoscyamine C17H23NO3 289.38 10.44 12.13 Anticholinergic agent and Antioxidant activity 54 Kheltin C14H12O5 260.24 10.61 5.57 Anti-inflammatory, Antimicrobial, Antipyretic and cholesterol effects 55 Acetyldigoxin C43H66O15 300.20 12.95 3.16 Positive inotropic effect on cardiac muscle 56 Quinoline, 3-methyl C10H9N 143.00 13.53 1.74 Antimicrobial, Antibacterial and Cytotoxic activity 57 Coumaric acid C9H8O3 164.00 14.72 8.40 Antioxidant and Anti-inflammatory activities 58 Copaene C15H24 204.36 15.70 3.49 Anti-inflammatory, Antioxidant, Antimicrobial activities and Antinociceptive effect 56 Benzyl Benzoate C14H12O2 212.25 16.21 1.53 Anti-inflammatory, Antimicrobial activity and Antinociceptive effect 59 Caryophyllene C15H24 204.30 16.78 9.18 Anti-inflammatory, Anticancer, Antioxidant, Antimicrobial and Analgesic 60 Danthron C14H8O4 240.21 18.36 3.72 Antidiabetic, suppress autophagy and pancreatic cancer 61 Lupenon C30H48O 424.71 18.76 15.18 Antimicrobial, Antibacterial an
2023/06_Utilizing_rice_husk_ash_as_a_bio-waste_material_in_geopolymer_composites_with_aluminium_oxide.pdf | Utilizing rice husk ash as a bio-waste material in geopolymer | 2023 | paper-level extracted candidate | See evidence / source tables |  |  |  | 1 | fly ash; FA 0%; GGBS; slag; metakaolin; SP 0%; polypropylene fiber |  | 4.438; 4.526; 3.447; 4.579 |  | 3.457; 3.506 | 60 | medium | Table 5.1, and Figures 5.1 , respectively, show the variations in compressive strength of TRGPC specimens corresponding to the two different molar concentrations of NaOH and% of Al2O3. Table 5.1 Results on Compressive strength of TRGPC Sl.No. NaOH Concentration Percentage of Al2O3 Trial 1 (MPa) Trial 2 (MPa) Average Compressive strength (MPa) 1 12M - 35.39 31.44 33.42 2 1% 36.73 34.40 35.57 3 2% 44.07 44.61 44.34 4 14M - 38.60 37.06 37.83 5 1% 36.92 37.01 36.97 6 2% 29.23 27.86 28.55 The results show that when the concentration of NaOH increased, the compressive strength of TRGPC also increased. The strength increase of the Al2O3-free specimen (GP) after 24 hours in the oven ranged from 5 to 10% for the equivalent rise in molarity starting at 12 M and 14M. The increase in compressive strength could have been caused by a faster rate of silica and alumina ions dissolving in the alkaline solution due to the rise in NaOH concentration.The 12M-2% of Al2O3 gives high compressive strength compared to remaining mixes of specimen. When the 14M - 2% of Al2O3 gives low strength because of high molar concentration and increases the percentage of Al2O3 might be reduces the strength. 5.2.2 Split tensile strength The split tensile strength test for the mixes was carried out on cylindrical specimens after 24 hours of curing and their results are presented. The split tensilestrength of the 12M & 14M GPC mixes was noted of 3.355 and 3.457 MPa, and that of adding Al2O3 were found to be in the range of 2.595 to 3.506 MPa. The effects of 33.42 35.57 44.34 37.83 36.97 28.55 0 5 10 15 20 25 30 35 40 45 50 12M - without 12M - with 1% 12M - with 2% 14M - without 14M - with 1% 14M - with 2% Avg. comp. stregth (MPa) % of Aluminium oxide Fig.: 5.1 Results on Compressive Strength of TRGPC NaOH conc ¦ Table 5.1 Results on Compressive strength of TRGPC Sl.No. NaOH Concentration Percentage of Al2O3 Trial 1 (MPa) Trial 2 (MPa) Average Compressive strength (MPa) 1 12M - 35.39 31.44 33.42 2 1% 36.73 34.40 35.57 3 2% 44.07 44.61 44.34 4 14M - 38.60 37.06 37.83 5 1% 36.92 37.01 36.97 6 2% 29.23 27.86 28.55 The results show that when the concentration of NaOH increased, the compressive strength of TRGPC also increased. The strength increase of the Al2O3-free specimen (GP) after 24 hours in the oven ranged from 5 to 10% for the equivalent rise in molarity starting at 12 M and 14M. The increase in compressive strength could have been caused by a faster rate of silica and alumina ions dissolving in the alkaline solution due to the rise in NaOH concentration.The 12M-2% of Al2O3 gives high compressive strength compared to remaining mixes of specimen. When the 14M - 2% of Al2O3 gives low strength because of high molar concentration and increases the percentage of Al2O3 might be reduces the strength. 5.2.2 Split tensile strength The split tensile strength test for the mixes was carried out on cylindrical specimens after 24 hours of curing and their results are presented. The split tensilestrength of the 12M & 14M GPC mixes was noted of 3.355 and 3.457 MPa, and that of adding Al2O3 were found to be in the range of 2.595 to 3.506 MPa. The effects of 33.42 35.57 44.34 37.83 36.97 28.55 0 5 10 15 20 25 30 35 40 45 50 12M - without 12M - with 1% 12M - with 2% 14M - without 14M - with 1% 14M - with 2% Avg. comp. stregth (MPa) % of Aluminium oxide Fig.: 5.1 Results on Compressive Strength of TRGPC NaOH concentration and % of Al2O3 on the split tensile strengthof the TRGPC mixes are discussed in the subsequent table. ¦ Table 5.2 Results on split tensile strength of TRGPC Sl.No. NaOH Concentration Percentage of Al2O3 Trial 1 (kN) Trial 2 (kN) Average load (kN) Average Split tensile strength (MPa) 1 12M - 95.7 115.1 105.40 3.355 2 1% 106.1 114.2 110.15 3.506 3 2% 110.4 109.2 109.80 3.495 4 14M - 98.7 118.5 108.60 3.457 5 1% 84.1 89.8 86.95 2.778 6 2% 83.4 79.1 81.25 2.595 3.355 3.506 3.495 3.457 2.778 2.595 0 0.5 1 1.5 2 2.5 3 3.5 4 12M- Without 12M- With 1% 12M- With 2% 14M- Without 14M- With 1% 14M- With 2% Avg. Split tensile strength (MPa) Percentage of Al2O3 Fig.: 5.2 Results on Split tensile strength of TRGPC Without adding ofAl2O3gives promising results compared to research papers. When comparing the 12M - 1% ofAl2O3mix with 12M - 2% ofAl2O3there was a slight improvement in split tensile strength. But the split tensile strength seems to be reduced with additional increases in molar concentration with percentage of Al2O3. 5.2.3Flexural strength All of the prism specimens were oven-cured at 60°C, and the flexural strength of the cured specimens was assessed. This circumstance (a 133 mm but > 110 mm for 100mm specimen) results in the breaking point. The findings are listed in Table 5.3, and Figure 5.3 displays the variations in compressive strength of TRGPC specimens at the two different molar concentrations of NaOH and% Al2O3 respectively. The flexural strength of the 12M & 14M GPC mixes was noted of 4.438MPa and 4.526MPa, and that of adding Al2O3 were foun
2023/07_Effect_of_Bio-Cementation_with_Rice_Husk_Ash_on_Permeability_of_Silty_Sand.pdf | Effect of Bio-Cementation with Rice Husk Ash on Permeability | 2023 | paper-level extracted candidate | See evidence / source tables |  |  |  | 10; 6; 15; 12.14; 5; 0 | fly ash; FA; SP 0% |  |  |  |  | 0 | medium | Table 2. Composition of nutrient broth Sl.no. Composition Quantity 1. Peptone 5 g 2. NaCl 3 g 3. Yeast extract 1 g 4. Beef extract 3 g 5. Distilled water 1000 ml Figure 3. Image of bacterial solution Civil Engineering Journal Vol. 9, No. 11, November, 2023 2858 2.4. Cementation Solution Distilled water was mixed with urea having molar mass of 60 g/mol and calcium chloride with 111 g/mol to create cementation solutions (CS) with different concentrations of molarity (0.5M, 1.0M, and 1.5M). The quantity of urea/CaCl2 is calculated as per the below formula. Quantity of urea/CaCl2 = Strength(w) = MM´V/1000(g) (3) where, M is molar mass of urea or CaCl2, M´is molar concentration of cementation solution, and V is volume of distilled water. 2.5. Rice Husk Ash Rice Husk Ash (RHA) is an agricultural waste with high silica content that is produced by burning rice husks. [30, 31]. Pozzolana is a siliceous or siliceous and aluminous component that, when combined with calcium hydroxide and water at room temperature, produces cementitious materials. It is produced in enormous quantities and its disposal could be harmful to the surrounding and human health. Many researchers have been attempting to develop uses for it to lessen the environmental risk related to its disposal. By using this as an additive in place of cement, lime, etc., in soil stabilization, both the construction cost as well as the environmental risk will be decreased. Although the burning of this material will also produce CO2 the use of this material can reduce CO2 emission compared to cement production. India produces around 20 million tonnes of paddy each year. This yields roughly 4.4 million tonnes of RHA and 24 million tonnes of rice husk annually. Locally available rice husk was used in the current study (Figure ¦ Table 3. The RHA concentrations employed in the present study were 5, 10, and 15% by weight. Figure 4. Image of RHA Table 3. Chemical compositions of the RHA Compositions Weight % O SiO2 55.39 Mg MgO 0.42 AL Al2O3 4.77 Si SiO2 31.38 K MAD- 10 Feldspar ¦ Table 3. Chemical compositions of the RHA Compositions Weight % O SiO2 55.39 Mg MgO 0.42 AL Al2O3 4.77 Si SiO2 31.38 K MAD- 10 Feldspar 1.5 Ca Wollastonite 0.48 TiTi 0.37 Fe Fe 4.54 Cu Cu 0.68 Zn Zn 0.47 2.6. Preparation of Soil Sample Bacterial solution (BS) was used to replace half of the water needed to prepare all of the samples, and cementation solution (CS) was used to replace the remaining half of the water needed. At OMC and MDD, the samples were prepared. First, the required amount of BS was added and evenly mixed with hand-wearing gloves. The required amount of CS was then added and thoroughly mixed. The mixing method was adopted in the preparation of the treated soil sample because the homogeneous distribution of CaCO3 can easily be achieved by the mixing method. Figure 5 displays the flowchart of the methodology used in the present study. Civil Engineering Journal Vol. 9, No. 11, November, 2023 2859 Figure 5. Flowchart of the methodology used in the present study 3. Results and Discussion Falling head permeability test was employed for the evaluation of the permeability property of control, biocemented, and biocmented + RHA soil samples. Figure 6 displays the progress of the falling head permeability test. The permeability value for control soil was found to be 2.49×10-4 cm/s. Figure 6. Falling head permeability test in progress 3.1. Effect of Concentration of Bacterial Solution (BS) Figures 7-a to 7-c illustrates how the concentrations of BS influence the permeability of the biocemented sample. It was observed from Figure 7-a that at the 0.5M CS concentration, the permeability value of biocemented soil samples decreased initially and then increased with increasing the BS concentration. The same pattern was observed for 1.0M and 1.5M CS concentrations. Civil
2023/08_Potential_utilization_of_natural_zeolite_fly_ash_and_rice_husk_ash_for_geopolymer_concrete_production.pdf | Potential utilization of natural zeolite, fly ash and rice husk ash | 2023 | paper-level extracted candidate | See evidence / source tables |  |  |  | 75; 30 | fly ash; FA 5%; slag; metakaolin; SP |  | 16.74; 15.02; 6.13; 8.07 |  |  | 8 | medium | Table 1. The sum of the chemical compositions of SiO2, Al2O3, and Fe2O3 for zeolite, RHA, and FA was over 75%, respectively, which was following the requirement of ASTM C618 [21]. Fly ash used in this study was a type F because it contains low calcium, i.e., less than 10% CaO (ASTM C618). The X-ray Diffractometer (XRD) analysis of each material was performed using XRD-7000, Shimadzu, X-Ray Diffractome- ter, and the results are shown in Figure 2. Figure 1. The materials used in the experiments: (a) fly ash; (b) zeolite; (c) rice husk ash; (d) NaOH; (e) water; (f) sodium silicate ¦ Table 1. Chemical composition of zeolite, rice husk ash, and fly ash Chemical analysis Zeolite (wt. %) RHA (wt. %) FA (wt. %) Siliconedioxide (SiO2) 67.65 87.48 48.96 Titanium dioxide (TiO2) 0.57 0.27 1.47 Alumunium trioxide (Al2O3) 11.27 1.66 26.38 Iron trioxide (Fe2O3) 1.02 0.99 9.82 Manganase oxide (MnO) 0.05 0.1 0.85 Magnesium oxide (MgO) 0.15 0.24 0.59 Calcium oxide (CaO) 0.03 - 0.29 Potassium oxide (K2O) 1.73 2.76 0.51 Sodium oxide (Na2O) 2.65 0.14 1.51 Phosphoric (P2O5) 0.48 1.53 6.76 Moisture content (H2O-) 8.02 2.06 0.58 Volatile content (H2O+) 3.35 2.15 1.61 LOI (Ignition loss) 14.23 4.66 2.75 (a) (b) (c) Figure 2. XRD patterns of fly ash, zeolite and rice husk ash: (a) fly ash; (b) zeolite; (c) rice husk ash D.N. Arifin, E. Sanwani. (2023). Mining of Mineral Deposits, 17(3), 86-92 88 The XRD analysis showed that fly ash consists of two main crystalline phases: quartz and mullite, zeolite composed of three main crystalline phases of quartz, mordenite, and illite, while rice husk ash comprises an amorphous phase with tridymite and kaolinite crystalline phases. The burning of rice husks is carried out using a furnace, with a 500-600°C temperature for 2 hours. The temperature is lowered to 200-100°C, then decreased until it reaches room temperature. The Scanning Electron Microscope (SEM) observation was conducted at the Laboratory of Geological Survey Insti- tute of Indonesia by using a JEOL JSM-6360LA Analytical Scanning Electron Microscope. SEM analysis results at a magnification of 1000 times are shown in Figure 3. Figure 3. SEM images of (a) fly ash 1000X magnification; (b) zeolite 1000X magnification; (c) rice husk ash 1000X magni- fication The SEM analysis results show that fly ash is mostly spherical with a relatively smooth surface, while the morpho- logi ¦ Table 2. Table 2. Mixture proportions for the preparation of geopolymers Sample code Zeolite, (%) RHA, (%) FA, (%) Ratio Al/Si Alkaline- activator Water, (%) w/b ratio Sodium silicate (%) NaOH (8M) (%) BG-1 10 15 75 1:2 57 23 20 1:4 BG-2 20 15 65 1:2.5 57 23 20 1:4 BG-3 30 15 55 1:3 57 23 20 1:4 BG-4 45 15 40 1:3.5 57 23 20 1:4 BG-5 60 15 25 1:4 57 23 20 1:4 Mixing and molding of geopolymer concrete materials used Indonesian National Standard (SNI) 2493: 2011 [22] method on “Procedure of concrete manufacture and maintenance of concrete specimens in the laboratory”. The curing time to perform a compressive strength test was 28 days. After the formulation of the geopolymer concrete composition and calculation of the volume of materials required to create the geopolymer concrete, then the casting process of geopolymer concrete test specimens on cylinder molds of 45×90 mm size was carried out. The making pro- cess of geopolymer concrete was begun by making an alka- line activator solution of sodium silicate, NaOH, and water. Water and NaOH were mixed and stirred until it was dis- solved for ±5 minutes. Sodium silicate was introduced into the aqueous solution and NaOH, and they were stirred for ±5 minutes. The solid materials (FA, zeolites, and RHA) were gently inserted into an alkaline activator solution, which was then stirred at a moderate to homogenous rate (±5 minutes). The paste formed was then poured into the cylinder mold in 3 stages (1/3 of the first part was com- pressed using iron rods, the second 1/3 was also compacted using the iron rod, and then the last 1/3 was too crammed by using the iron rod). The molded sample was then immo- bilized at room temperature and was covered using a thin plastic to prevent moisture loss in the sample for 24 hours. After 24 hours,
2023/10_Experimental_investigation_on_properties_of_concrete_with_rice_husk_ash_and_water_hyacinth_ash.pdf | Experimental investigation on properties of concrete with rice husk ash and water | 2023 | paper-level extracted candidate | See evidence / source tables |  |  |  | 5; 15; 10; 20 | FA; superplasticizer 4%; SP 5%; water hyacinth ash 5% | 0.42 | 33.11; 42.73; 33.22; 43.1; 2.63; 3.78 |  | 2.63; 3.78; 2.76; 3.81 |  | medium | Table1 Properties of material MATERIAL PROPERTY RESULT OWABLE LIMIT Fineness 8.3% 10% Cement Specific gravity 3.13 3.1–3.16 Standard Consistency 34% 25–35% Fine Specific gravity 2.61 2.5-3 aggregate Water absorption 2.3% 3% Coarse Specific gravity 2.61 2.6 –2.8 aggregate Water absorption 2.3% 0.1-2% MIX PROPORTION Mix design was done as per IS 10262: 2019. The mix proportion and mix designation are given below. Sustainability, Agri, Food and Environmental Research, (ISSN:0719-3726), 12(X), 2024: http://dx.doi.org/ ¦ Table 2 Mix proportion MixID Cement 𝒌𝒈/ 𝒎𝟑 RHA 𝒌𝒈/𝒎𝟑 WHA 𝒌𝒈 /𝒎𝟑 Fine 𝒌𝒈 /𝒎𝟑 Coarse 𝒌𝒈/𝒎𝟑 Water 𝒌𝒈/𝒎𝟑 CM 400 - - 655 1259 144 RHA5 380 20 - 655 1259 144 RHA10 360 40 - 655 1259 144 RHA15 340 60 - 655 1259 144 RHA20 320 80 - 655 1259 144 R15W5 360 60 20 655 1259 144 R15W10 320 60 40 655 1259 144 R15W15 280 60 60 655 1259 144 R15W20 240 60 80 655 1259 144 Where CM – Control Mix RHA 5 - M30 grade containing 5% Rice husk ash RHA 10 - M30 grade containing 10% Rice husk ash RHA 15 - M30 grade containing 15% Rice husk ash RHA 20 - M30 grade containing 20% Rice husk ash R15W5 - M30 grade containing 5% Water hyacinth ash with 15% of Rice husk ash R15W5 - M30 grade containing 10% Water hyacinth ash with 15% of Rice husk ash R15W5 - M30 grade containing 15% Water hyacinth ash with 15% of Rice husk ash R15W5 - M30 grade containing 20% Water hyacinth ash with 15% of Rice husk ash CM mix ratio= 1: 1.85 : .4 Water cement ratio = 0.42 Superplasticizer used was 0.4% RESULTS AND DISCUSSION The test conducted on concrete of different mix where test, compression strength test slump and split tensile strength test to obtain fresh and hardened properties of concrete. All the test was done confirming to relevant IS codes of practice. A. Compressive strength test The cube specimens of standard size were casted and tested for compression strength in accordance with the IS 516:1956 (reaffirmed 2011). Compressive strength of concrete was calculated by crushing to failure of the test cubes by means of compression testing machine. Sustainability, Agri, Food and Environmental Research, (ISSN:0719-3726), 12(X), 2024: http://dx.doi.org/ B. Split tensile strength test The cylinder specimen for split tensile strength was casted and tested in in accordance with the IS 516:1956 (reaffirmed 2011). Split ten ¦ Table 3& 4 shows the compressive strength of mix . Table 3 Compressive strength with RHA MixID 7thdaycompressivestrength (𝑁/𝑚𝑚2) 28thcompressivestrength (𝑁/𝑚𝑚2) CM 27.5 37.2 RHA5 28.6 37.9 RHA10 31.63 40.31 RHA15 33.11 42.73 RHA20 24.45
2023/12_Performance_of_bituminous_paving_mixtures_containing_recycled_concrete_aggregate_fly_ash_and_rice_husk_ash_A_probabilist.pdf | Ecocycles | 2023 | paper-level extracted candidate | See evidence / source tables |  |  |  |  | fly ash; FA; SP 5% | [5 empty] | low | Table 1. Physical properties of RCA and NA used © 2023 The Author(s). Ecocycles © European Ecocycles Society, ISSN 2416-2140 Volume 9, Issue 3 (2023) 13 Figure 4 Gradation curve for DBM mixture TESTS PERFORMED INDIRECT TENSILE STRENGTH (ITS) TEST The ITS test is taken up in this study according to ASTM D6931, for quantifying the tensile strength characteristics of different HMA mixtures. The ITS test for a specific mixture type was conducted at three different test temperatures such as 15oC, 25oC and 35oC. The normal Marshall specimens were positioned in between two loading strips (Figure 5) under a compressive load in a vertical plane, resulting in a relatively uniform stress perpendicular to the applied loading plane to cause failure of the specimen (Moghaddam et al., 2014). The ITS value was determined according to Eq. (1) given below. In this equation P is the maximum failure load (N), H is the thickness of the test specimen (mm) and D represents the diameter of the specimen (mm). = 2000×𝑃 𝜋×𝐷×𝐻 MOISTURE SUSCEPTIBILITY CHARACTERISTICS Moisture-induced damage in the bituminous mixture is a major reason for distress in bituminous pavements. The moisture susceptibility or resistance to moisture-induced damage of bituminous mixtures is important to realize the ability of adequate bonding between bituminous binder and aggregate in the presence of moisture and temperature (Lee et al., 2012). To assess the resistance of bituminous mixtures to moisture, a parameter called tensile strength ratio (TSR) is generally used as per AASHTO T283 (2014), and the TSR value is calculated using Eq. (2). = ITS of conditioned specimen ITS of unconditioned specimen × 100 Another way to indirectly assess the resistance to moisture- induced damage of bituminous mixture is by retained stabili ¦ Table 2. Physical properties of bitumen used © 2023 The Author(s). Ecocycles © European Ecocycles Society, ISSN 2416-2140 Volume 9, Issue 3 (2023) 14 OUTCOME AND INTERPRETATION MARSHALL CHARACTERISTICS In Table 3, the Marshall test results were presented and it was found that the mixture made with RCA offers a higher Marshall stability value, but the unit weight was seen to be more for the bituminous mixture than that containing NA as coarse fraction. The higher stability value in the RCA mixture may be because of the rough surface texture resulting in a good bonding between the aggregates in the presence of bitumen. The mixture with RCA has a lower unit weight compared to the mixture prepared with conventional aggregate, which may be due to the presence of cement paste over its surface, as well as its low specific gravity as compared to NA. The mixtures prepared with fly ash as filler material offered improved Marshall parameters as compared to rice husk ash. It was observed from Table 3 that, all the bituminous mixtures fulfil the required Marshall criteria according to MoRTH specifications (2013), each prepared with a bitumen content of 5%. INDIRECT TENSILE STRENGTH The ITS with test temperature for various samples are presented in Figure 6. From the figure, it is observed that the samples made with natural aggregate as coarse aggregate and fly ash as a filler offer superior performance both at lower and higher test temperatures as compared with other combinations. However, the mixture made with RCA and fly ash resulted in nearly similar values. From this ITS observation, it is also observed that fly ash offered better results as compared with RHA as a filler material. Mix Marshall Stability (kN) Flow value (mm) Unit Weight (gm/cc) Air voids (%) VMA (%) VFB (%) NFA 1 ¦ Table 3, the Marshall test results were presented and it was found that the mixture made with RCA offers a higher Marshall stability value, but the unit weight was seen to be more for the bituminous mixture than that containing NA as coarse fraction. The higher stability value in the RCA mixture may be because of the rough surface texture resulting in a good bonding between the aggregates in the presence of bitumen. The mixture with RCA has a lower unit weight compared to the mixture prepared with conventional aggregate, which may be due to the presence of cement paste over its surface, as well as its low specific gravity as compared to NA. The mixtures prepared with fly ash as filler material offered improved Marshall parameters as compared to rice husk ash. It was observed from Table 3 that, all the bituminous mixtures fulfil the required Marshall criteria according to MoRTH specifications (2013), each prepared with a bitumen content of 5%. INDIRECT TENSILE STRENGTH The ITS with test temperature for various samples are presented in Figure 6. From the figure, it is observed that the samples made with natural aggregate as coarse aggregate and fly ash as a filler offer superior performance both at lower and higher test temperatures as compared with other combinations. However, the mixture made with RCA and fly ash resulted in nearly similar values. From this ITS observatio
2023/13_Effect_of_Rice-Husk_as_Replacement_Cement_on_Mechanical_Properties_Concrete.pdf | Effect of Rice-Husk as Replacement | 2023 | paper-level extracted candidate | See evidence / source tables |  |  |  | 5; 10; 6; 20; 15 | fly ash; FA; silica fume; slag; superplasticizer; SP 1%; polypropylene fiber | 0.54 | 49.83; 4.90; 3.85; 35.15 | 4.90; 3.85 |  | 28 | medium | Table 1 outlines the relative amounts of RHA and materials incorporated into the concrete mix. Upon continuing to the casting process, the fresh concrete is then tested to assess its workability using the slump test. In addition, the vibrating table is being used to vibrate the mould to ensure that the concrete is evenly compacted while minimizing the air void produced in the concrete. Hence, OPC was utilised with a constant water-cement ratio of 0.54. This study consisted of 36 total samples, consisting of 36 different prism sizes (100 mm x 100 mm x 500 mm) and 36 different cube specimens (100 mm x 100 mm x 100 mm). For further works, the tests comprised both a compressive and a flexural measure of the strength. The slump test was carried out to provide data supporting the applicability of fresh concrete. Curing times in water ranged from 7 days to 14 days to 28 days for each specimen. Abu Bakar et al. 96 ¦ Table 1: Different percentages of rice husk ash with the material Mixture Cement (kg/m3) RHA (kg/m3) Fine aggregate (kg/m3) Coarse aggregate (kg/m3) Water (kg/m3) SP (1% of cement weight) (ml) Control 16.13 0.00 33.05 40.38 8.72 168.00 5% RHA 15.33 0.81 31.47 38.45 8.31 147.00 10% RHA 14.52 1.61 31.47 38.45 8.31 147.00 15% RHA 13.71 2.42 31.47 38.45 8.31 136.50 Experimental apparatus and procedure Compressive test on the specimen A component or structure's compressive strength is its capacity to resist cracking or surface deformation under stress. The concrete shrinks under compression and expands under strain. Additionally, compressive strength testing relies heavily on load rate. The observed strength increases with increasing loading rates. Slow loading rates have been suggested to initiate more subcritical cracking or to bring about the emergence of creep that modifies the amount of strain at a given load. Insight regarding concrete characteristics can be gained through this assessment. By conducting this check, it will be possible to ascertain whether or not the concreting activities have been performed correctly. This evaluation was carried out following the standards laid out in BS EN 12390-3:2019 [17]. Cube test uses 100 x 100 x 100 mm mould relying on the aggregate size used. The concrete is poured into the mould in three separate levels; after each addition, the table vibrates to compact the concrete. Cement pastes were applied to the top of the cubes and spread evenly to create a flat, level surface. After twenty-four hours, the cubes were taken from the moulds, and the curing tank was loaded to begin the curing process. The cubes are evaluated with a compression machine after 7, 14, and 28 days of curing, and thus were tested at the proper angles to the cast ¦ ngth of 30 MPa. Meanwhile research [22] found that there is reduction in compressive strength at earlier ages with the increasing RHA content in concrete. In addition, superplasticizer (SP) improves the compressive strength of concrete with 5% and 10% cement replacement by RHA. SP is used to develop concrete with high early strength. It shows that the effect of SP can help to increase the compressive strength of the concrete. Thus, the increase in SP dosage parallel with the increment of RHA content contributed to the development strength in concrete. Hence the overall result of the compressive strength of concrete shows the different values from one another as the different dosages of SP are used as well RHA content. Figure 4: Compressive strength of concrete at 7, 14 and 28 days Figure 5 displays the flexural strength at the age of 7, 14 and 28 days for different mix proportions. Flexural strength at 7 days of curing due to pozzolanic and filler effects of 5%, 10% and 15% RHA concrete is less significant than the hydration effect of control concrete. However, at 28 days of curing 10%, 15% RHA gained additional flexural strength than control 40.80 45.86 49.83 25.98 29.64 35.15 24.60 28.75 33.00 23.23 26.76 31.50 7 14 28 Compressive strength of concrete (MPa) Days Control 5%RHA 10%RHA 15%RHA Abu Bakar et al. 100 concrete due to pozzolanic reaction. Meanwhile, the lowest flexural strength was for 5% RHA concrete with a value of 3.85 MPa less significant at later ages when compared to the hydration effect of control concrete When 10% RHA is used as a replacement for the OPC, the concrete gains a maximum strength of 4.90 MPa. In comparison to the standard concrete specimen, the value represents a 6% increase in strength.The 10% RHA has the highest stre
2023/15_Central_composite_design_application_in_the_optimization_of_the_effect_of_pumice_stone_on_lightweight_concrete_propertie.pdf | Central composite design application in the optimization of the effect of pumice stone on lightweight concrete properties using RSM | 2023 | paper-level extracted candidate | See evidence / source tables |  |  |  |  | fly ash; FA 5%; silica fume; slag; SP; wood waste ash |  | 15; 25; 17; 21.35 | 15; 5 | 15 | 7 | medium | Table 2. The chemical composition of pumice varies depending on the deposit, but it is mostly composed of aluminum oxide, silicon dioxide (amorphous aluminum silicate), and residue volumes of additional oxides. The pumice stone has the largest SiO2 content compared to the other constituents, and it is a mixture of Si, Al, Ca, Mg, and Fe oxides [60]. The primary constituents, such as SiO2, Al2O3, and Na2O, constitute 87.78% of the total, while the remaining constituents provide 12.22%. To assess the physical and mechanical qualities of concrete using a PS, its partially and completely replaced coarse aggregate at varying percentages in the concrete mix design. For the experimental design, approximately 350 kg of PS were gathered from the US apparel business in Lahore, Pakistan. Before using PS in the concrete mix design, the PSD of PS have been evaluated using an electronic sieve shaker. Fig. 3 depicts the sieve analysis of PS, coarse aggregate, and ASTM UL and LL. According to ASTM standards, the CS, STS, and FS are evaluated after 7 days, 28 days, and 56 days of curing using a 0.45 water- cement ratio and 1:1.5:3 ratio. Therefore, the specimens are cast and kept for 7–56 days in the water tank to test the characteristics on 7–56 days along with varying percentages of PS as a coarse aggregate substitute. 2.1. Experimental design based on RSM RSM is a powerful statistical method to design, analyze, optimize, and validate experimental results. Most often, it is used in the concrete industry for the experimental design with fluctuating proportions of waste replacement as a natural resource to find out the association among the manipulated variable and response variables. For the experimental design of the current study, Central ¦ Table 3 depicts the range parameters that are used in CCD for the statistical analysis and experimental design. Based on model relevance, quadratic polynomials, and linear models were offered to anticipate the mechanical characteristics of concrete. To forecast the responses, a 2nd-degree polynomial equation was utilized, and the generalized equation for the anticipated model used is provided in Eq. 1. Y = C + A1(X1) + A2(X2) + A3(X1 2) + A4(X2 2) + A1(X1 * X2) (1) Whereas Y represents the response variables that are CS, STS, and FS. Besides, X1 and X2 show the manipulated variable, for example, curing days and percentage replacement of PS, whereas C is the constant intercept, and A1 and A2 are the equation’s coefficients. 2.2. Concrete mix design The PS was substituted as a coarse aggregate with varying percentages of 0%, 10%, 20%, 30%, 50%, 75%, and 100%, producing a total of seven different mixtures. Depending on the trials, a sum of 189 specimens being produced and prepared in twenty-one (21) cylinders for CS on seven days, with three samples created for 0%, 10%, 20%, 30%, 50%, 75%, and 100% (to take the average value for the specific specimen to avoid human and experimental errors) which makes a total of twenty-one cylinders. The same procedure was followed for 28 and 56 days of curing. To test the FS and STS of lightweight concrete using PS, twenty-one cylinders were produced and arranged for the same proportion and amount of curing days. The cylinder mold size utilized for concrete casting was 6" x 12" for the CS and STS, and 150 × 150×500 mm for the FS. Fig. 5(a) depicts the casting and coding of the cylinder, whereas Fig. 5(b) shows the curing of a cylinder containing PS. 2.3. Compressive strength (CS) CS tests on concrete specimens should be performed using a ¦ Table 3 Input Ranges Parameters for the CCD. Input Variables Lower Limit Upper Limit Pumice Stone (% ratio) 0% 100% Curing days 7 days 56 days Fig. 5. (a) casting and coding of the cylinder, (b) curing of a cylinder containing PS. M. Ali et al. Case Studies in Construction Materials 18 (2023) e01958 7 15% of the CS, even though it’s an essential concrete parameter. Based on recent and past studies, the normal tensile strength of concrete is recorded ranging from 300 to 700 PSI (2 – 5 MPa), meaning that it is roughly 10% of the CS of concrete. Besides, the standard test method of ASTM C496 is used to perform the STS [62]. 2.5. Flexural strength (FS) Although several specimens and the curing days for the FS of concrete are similar to STS and CS, the beam’s measurements differed. The prism beam was used to produce the samples for the FS with a dimension of 150 × 150×500 mm. As per modern and previous research, the normal FS for conventional concrete ranges from 3 to 5 MPa. The FS is carried out with the standard test method of ASTM C293 [63]. 2.6. Water absorption The water absorption is determined based on ASTM C 642–97. Water absorption of natural concrete specimens is lower compared to that of lightweight aggregate concrete (PS) samples. The high moisture content of lightweight aggregates at SSD circumstances causes a greater water/cement proportion in the transition zone (among paste and aggregates), resulting in en
2024/01_Experimental_Study_on_Concrete_Incorporating_Partial_Replacement_of_Aggregates_with_Coconut_Shell_and_Cement_with_Rice_H.pdf | Experimental Study on Concrete Incorporating | 2024 | paper-level extracted candidate | See evidence / source tables |  |  |  | 10; 25; 15 | fly ash 5%; FA; SP | 0.5 | 27.56 |  | 27.56 | 7 | medium | f concrete mix design was carried out as per IS: 10262-2019. In present study we have replaced coconut shells to coarse aggregate and rice husk ash to cement with different percentages of i.e. 10%, 15% and 20% and then compared with conventional concrete for various parameters such as workability, compressive strength and split tensile strength. International Journal for Research in Applied Science & Engineering Technology (IJRASET) ISSN: 2321-9653; IC Value: 45.98; SJ Impact Factor: 7.538 Volume 12 Issue VI June 2024- Available at www.ijraset.com 1969 ©IJRASET: All Rights are Reserved ¦ SJ Impact Factor 7.538 ¦ ISRA Journal Impact Factor 7.894 ¦ Table: Concrete Mix Proportions S.No Characteristic properties Values 1 Grade of concrete M -20 2 Maximum nominal size of aggregates 20 mm 3 Grade of cement OPC 53 grade 4 Specific gravity of fine aggregate 2.65 5 Maximum water-cement ratio 0.5 6 Workability (for slump test) 100 mm 7 Grading Zone of fine aggregate Zone-II 8 Specific gravity of cement 3.05 9 Specific gravity of coarse aggregate 2.71 10 Aggregate shape Angular 11 Maximum temperature of concrete at the time of pouring 27 +/- 2°C 12 Maximum cement content 450 kg/m³ 13 Minimum cement content 300 kg/m³ 14 Method of transporting & placing Manual 15 Water Absorption of coarse aggregate 0.97% 16 Water Absorption of Fine aggregate 1.23% 17 Exposure conditions IS- 456:2019 Table no 4 Moderate 18 Cement 422 Kg 19 Fine aggregate 670 Kg 20 Coarse aggregate 1124 Kg 21 Water 197.16 lt ¦ the results are comparable. (Ankit Gautam, 2019) III. OBJECTIVE OF THE STUDY In this present study an experimental effort has been done to check the strength of concrete when mixed with environmental waste materials as like rice husk ash and coconut shell to natural concreting materials. These materials serves as environmental hazards but can also be cost effective when comes in industrial use. The main objectives of our present study are mentioned below: 1) To determine workability of concrete mixture when replaced by natural concreting materials this workability is checked using traditional slump cone workability test method. 2) To determine the compressive strength of mixture when waste materials are mixed at different proportions. 3) To determine the splitting tensile strength of mixture when waste materials are mixed at different proportions. IV. METHODOLOGY A. Mix Design M20 grade of concrete mix design was carried out as per IS: 10262-2019. In present study we have replaced coconut shells to coarse aggregate and rice husk ash to cement with different percentages of i.e. 10%, 15% and 20% and then compared with conventional concrete for various parameters such as workability, compressive strength and split tensile strength. International Journal for Research in Applied Science & Engineering Technology (IJRASET) ISSN: 2321-9653; IC Value: 45.98; SJ Impact Factor: 7.538 Volume 12 Issue VI June 2024- Available at www.ijraset.com 1969 ©IJRASET: All Rights are Reserved ¦ SJ Impact Factor 7.538 ¦ ISRA Journal Impact Factor 7.894 ¦ Tab ¦ second most widely used material in the world after water. About ten billion tons of concrete are produced annually. Annual production represents one ton per person in the world. There are negative impacts of increased concrete production such as continued extraction of natural resources from natural sources will lead to depletion and environmental inequality. So many researchers want to replace solid aggregate with concrete to save concrete and increase sustainable development. This environmental factor has caused great concern in the world of infrastructure development. The role of sugarcane, pieces of wood, plastic waste, textile waste, polyethylene, rice ash, rubber tires, vegetable fibers, paper and pulp waste in the industry, vegetable fibers, paper and pulp waste, shellfish. Other conditions for changing aggregates in concrete. Keywords: Coconut shell, Rice husk ash, LWC, Compressive strength, Splitting Tensile strength I. INTRODUCTION Concrete is the main building material that incorporates natural integration. Due to the rapid growth of industry and construction in a developing country like India, natural resources are dwindling. Finding other concrete materials is a key requirement in the current situation. Environmental issues restrictions on access to the environment and natural resources or the disposal of waste are increasingly important. Coarse aggregate is a major component of concrete for a variety of construction activities, including infrastructure development, low-rise and high-rise buildings and home development. It is a man-made product, which actually combines a mixture of cement, aggregates, water and admixture. Stainless granular materials such as sand, crushed stone or large stones part of aggregates. Traditionally aggregates were readily avail
2024/02_Cellulose_nanocrystals_extracted_from_rice_husk_using_the_formicperoxyformic_acid_process_isolation_and_structural_chara.pdf | Cellulose nanocrystals extracted from rice husk using the formic/peroxyformic acid process: isolation and structural characterization | 2024 | paper-level extracted candidate | See evidence / source tables |  |  |  |  | FA; SP | [5 empty] | low | Table 2. Initial weight loss was Fig. 3 XRD pattern of RH at distinct treatment stages. Table 1 CrI and crystalline domain size of RH at diﬀerent stages of treatment RH stage CrI (%) Crystalline domain size (nm) Raw 22.63 2.64 Acid-treated 32.04 2.76 PFA-treated 39.33 2.88 Bleached 48.63 3.92 CNC 67.16 3.72 2052 ¦ RSC Adv., 2024, 14, 2048–2060 © 2024 The Author(s). Published by the Royal Society of Chemistry RSC Advances Paper Open Access Article. Published on 09 January 2024. Downloaded on 6/15/2026 11:06:39 AM. This article is licensed under a Creative Commons Attribution-NonCommercial 3.0 Unported Licence. View Article Online caused by the evaporation of adsorbed moisture on the surface of RH and intermolecular hydrogen-bonded chemisorbed water between 70 and 120 °C.68,69 Thermal depolymerization of hemicelluloses and the breaking of glycosidic linkages in cellulose started the next degradation step at 271 °C.58 Lignin is more heat stable than cellulose and hemicelluloses due to its aromatic backbone. Thus, lignin, the primary cementing component, was connected to the third breakdown stage. Raw RH's DTG (Fig. 4b) displayed two broad peaks (at 308 °C and 364 °C), represented the various thermal stabilities and fracture temperatures corresponding to the oxygen func- tional groups in the lignin structure,70 and a low-intensity peak at 425 °C. The acid-treated sample began to degrade at 310 °C and peaked at 352 °C. The PFA-treated sample, on the other hand, began at a higher temperature and reached its highest point at 366 °C. The increase in degradation start temperature was related to ame-retardant lignin on the surface. The bleached RH DTG curve (Fig. 4b) demonstrated a signicant weight loss in the range of 280 and 360 °C, with the maximum degradation peak due to th ¦ Table 1 CrI and crystalline domain size of RH at diﬀerent stages of treatment RH stage CrI (%) Crystalline domain size (nm) Raw 22.63 2.64 Acid-treated 32.04 2.76 PFA-treated 39.33 2.88 Bleached 48.63 3.92 CNC 67.16 3.72 2052 ¦ RSC Adv., 2024, 14, 2048–2060 © 2024 The Author(s). Published by the Royal Society of Chemistry RSC Advances Paper Open Access Article. Published on 09 January 2024. Downloaded on 6/15/2026 11:06:39 AM. This article is licensed under a Creative Commons Attribution-NonCommercial 3.0 Unported Licence. View Article Online caused by the evaporation of adsorbed moisture on the surface of RH and intermolecular hydrogen-bonded chemisorbed water between 70 and 120 °C.68,69 Thermal depolymerization of hemicelluloses and the breaking of glycosidic linkages in cellulose started the next degradation step at 271 °C.58 Lignin is more heat stable than cellulose and hemicelluloses due to its aromatic backbone. Thus, lignin, the primary cementing component, was connected to the third breakdown stage. Raw RH's DTG (Fig. 4b) displayed two broad peaks (at 308 °C and 364 °C), represented the various thermal stabilities and fracture temperatures corresponding to the oxygen func- tional groups in the lignin structure,70 and a low-intensity peak at 425 °C. The acid-treated sample began to degrade at 310 °C and peaked at 352 °C. The PFA-treated sample, on the other hand, began at a higher temperature and reached its highest point at 366 °C. The increase in degradation start temperature was related to ame-retardant lignin on the surface. The bleached RH DTG curve (Fig. 4b) demonstrated a signicant weight loss in the range of 280 and 360 °C, with the maximum degradation peak due to the degradation of cellulose being observed at 334 °C. In contrast to bleached RH, CNC exh
2024/03_Effect_Of_Quarry_Dust_On_Mechanical_Properties_Of_Rice_Husk_Ash-Based_Concrete_For_Sustainable_Environment.pdf | Effect Of Quarry Dust On Mechanical Properties Of Rice Husk Ash-Based Concrete | 2024 | paper-level extracted candidate | See evidence / source tables |  |  |  | 5; 40; 10; 30; 15 | fly ash; FA; silica fume 0%; slag; superplasticizer; SP 7%; quarry dust 0%; recycled aggregate; stone dust 0% | 0.5 |  |  | 2.25 | 28 | medium | Table 2 depicts all the characteristics of cement and rice husk ash. In this research, rice husk ash, which is made by burning rice husk at 650oC for 4 hours such that the color of RHA turns into grey and after cooling thoroughly grinding it to create a fine powder, was employed as a partial replacement for binder. The binder plays a crucial part in the production of concrete, and it is vital to finish the experimental program within the allotted time from the date of cement purchase to preserve quality and reduce adverse effects from storage on the concrete's qualitie ¦ Table 1 Findings from research on the influence of RHA on the characteristics of concrete Author Investigational Methodology Conclusion L. A. Taiwo et al [14] The sand and cement were replaced by quarry dust and rice husk ash in specific proportions (5%, 10%, 15%, 20%, and 25% wt/wt) to produce concrete samples By raising the RHA and QD percentages, the decline in compressive strength was seen as compared to conventional concrete samples. S. Patil et al. [15] The mechanical characteristics of the concrete were examined at 7, 14, and 28 days. The w/b ratio was kept at 0.4. The ratios of rice husk ash, silica fume, and quarry dust were 10%, 20%, and 30% respectively, with the quarry dust at 20%. Glass fibers were added 0.25%, 0.5%, and 0.75% by volume of concrete. The maximum strength qualities were discovered to be achieved by substituting the binder with a blend of 20% rice husk ash, 20% silica fume, and 20% quarry dust while adding glass fiber at 0.75%. S. Sahoo et al. [16] Mechanical properties and Durability attributes of concrete were investigated by the addition of Silica fume (SF) rice husk ash (RHA) and Portland slag cement. SF and RHA are consumed as distinct amounts of 5%, 10%, 15%, and 20% of PSC, and the attributes of these mixes are compared to those of the control mix, which contains only PSC cement. The compressive strength of the concrete after 28 days is increased by 23.6% and 20.3%, respectively, compared to the regular mix when 15% replacement SF and RHA are used. However, compared to the control mix, the concrete strength after 90 days increases by 31.7% and 30.95%. The RHA trend is likewise strikingly comparable to the SF concrete's durability characteristics. G. Singh et al. [17] Stone dust was consumed to partly substitute 20% of the fine aggregate ¦ Table 2 Physical traits of the cement and rice husk ash Property Cement RHA Specific surface (m2/kg) - 54.6 Specific gravity (gm/cm3) 3.15 2.14 Fineness (%) 94.3 98.5 Consistency 40 - Initial setting time (min) 116 - Final setting time (min) 392 - During the process of quarrying, rocks undergo crushing to get various sizes, resulting in the generation of particulate matter known as quarry dust. The Sargodha crush, a type of coarse aggregate, was utilized in the study. Its size was evaluated by the process of sieve analysis, following the guidelines outlined in ASTM C 116-04. The determined size of the Sargodha crush was found to be 20 mm downwards. Locally abundant sand, such as Lawrencpur sand, was utilized as a fine aggregate or filler material. Table 3 presents further aggregate characteristics. The water utilized in the experiment was sourced from a standard tap water supply, exhibiting a pH range between 6 and 8, rendering it suitable for human consumption.
2024/04_Effect_of_Rice_Husk_Ash_on_the_Properties_and_Performance_of_Geopolymer_Concrete.pdf | Effect of Rice Husk Ash on the Properties and Performance of Geopolymer Concrete | 2024 | paper-level extracted candidate | See evidence / source tables |  |  | 600 | 10; 20; 30 | fly ash; FA 4%; silica fume; GGBS; slag; metakaolin; superplasticizer; SP; steel fiber; recycled aggregate |  | 16; 35; 1.3; 2.6; 20; 28 |  | 16; 35; 1.3; 2.6 |  | medium | Table 1 compares GPC's features, including its manufacturing process and environmental benefits. Table 1. Characteristics and composition of geopolymer concrete Aspect Material Process Components References Type Geopolymer Concrete Geopolymerization Alumino-Silicate Materials, Alkaline Activators [1], [2], [3], [4] Binder Formation Geopolymer Gels Alumino-Silicate Reaction Silicon (Si), Aluminum (Al) [3], [4], [5] Comparison Vs. Portland Cement No Cement Hydration Fly Ash, GGBFS, Metakaolin, RHA [1], [2], [5], [6] Activators Sodium Hydroxide Initiates Geopolymerization Sodium Silicate [7] Applications Harsh Environments Chemical Exposure High Reactive Silica & Alumina [8], [4], [6] Environmental Impact Sustainability Alternative to Cement Three-Dimensional Alumino-Silicate Frameworks [4], [6], [7] Suitable for Aggressive Chemicals Cement-Free Construction Dissolution of Alumino-Silicate Materials [7], [8] Key Outcome Improved Durability Non-Hydraulic Binder Gels Form Structural Framework [3], [6], [8] Overall Benefit Enhanced Properties C-S-H Gel Alternative Alkaline Environment [8], [7], [6] ¦ Table 1. Characteristics and composition of geopolymer concrete Aspect Material Process Components References Type Geopolymer Concrete Geopolymerization Alumino-Silicate Materials, Alkaline Activators [1], [2], [3], [4] Binder Formation Geopolymer Gels Alumino-Silicate Reaction Silicon (Si), Aluminum (Al) [3], [4], [5] Comparison Vs. Portland Cement No Cement Hydration Fly Ash, GGBFS, Metakaolin, RHA [1], [2], [5], [6] Activators Sodium Hydroxide Initiates Geopolymerization Sodium Silicate [7] Applications Harsh Environments Chemical Exposure High Reactive Silica & Alumina [8], [4], [6] Environmental Impact Sustainability Alternative to Cement Three-Dimensional Alumino-Silicate Frameworks [4], [6], [7] Suitable for Aggressive Chemicals Cement-Free Construction Dissolution of Alumino-Silicate Materials [7], [8] Key Outcome Improved Durability Non-Hydraulic Binder Gels Form Structural Framework [3], [6], [8] Overall Benefit Enhanced Properties C-S-H Gel Alternative Alkaline Environment [8], [7], [6] ¦ Table 2. Properties of geopolymer concrete Aspect Property Description References Compressive Strength Comparable or higher Matches or exceeds traditional concrete strength [11] Tensile Strength Generally higher Stronger due to dense, well-bonded microstructure [11] Durability Superior Resists chemicals, high temperatures, and degradation [12] Fire Resistance Better Improved fire resistance and thermal stability [12] Environmental Benefits Reduced CO₂ and energy Lowers emissions, recycles waste, uses less energy [13] Durability Longevity and Resistance to wear and tear Compressive Strength The ability to withstand axial loads without failure Tensile Strength Resistance to breaking under tension Fire Resistance Ability to withstand high temperatures without damage Environmental Benefits Positive impact on sustainability and reduced carbon footprint Md. Daniyal et al. / IJCE, 11(11), 11-22, 2024 14 2. Rice Husk Ash (RHA): Characteristics and Applications 2.1. Production and Properties Rice Husk Ash (RHA) is a by-product of rice milling, formed by burning rice husks at temperatures between 600°C and 800°C [14]. This process converts organic material into ash, which is then cooled, treated, and often ground into a fine powder to improve its effectiveness as a cementitious additive.RHA primarily consists of silica (SiO₂), making up 70% to 90% of its weight, which is crucial for its pozzolanic activity. It also contains smaller amounts of alumina (Al₂O₃), iron oxide (Fe₂O₃), and calcium oxide (CaO), along with other trace elements. RHA’s physical properties include small particle size, large surface area, and a porous structure, enhancing its reactivity and effectiveness in concrete [15]. The pozzolanic activity of RHA involves its reaction with Calcium Hydroxide (CH) from Po
2024/05_A_study_of_some_relevant_properties_of_concrete_incorporating_waste_ceramic_powder_as_a_cement_replacement_agent.pdf | A study of some relevant properties of concrete incorporating waste ceramic powder as a cement replacement agent | 2024 | paper-level extracted candidate | See evidence / source tables | 925.45 | 1002.57 | 1002.57 |  | fly ash; FA; silica fume; slag; metakaolin; superplasticizer; SP 8%; steel fiber; recycled aggregate | 0.40 | 40.5; 43.5 |  |  | 28 | medium | Table 1. Type I Portland cement was used in the study. The coarse aggregate (CA) was the natural crushed stone that complies with AS2758.1 [32] with a density of 1002.57 kg/m3, and fine aggregate (FA) was sand that had a fineness modulus of 1.0 and a density of 925.45 kg/m3. It had compliance with AS2758.1 [32]. The water-cement ratio of the concrete was kept at 0.40. Potable tap water was utilized to mix all the concrete ingredients and curing applications. Superplasticizer was also added to concrete to increase its workability. Additionally, CWP was used as the cement replacement with mass replacement of 0, 10%, and 20% of Portland cement, respec­ tively. The mix design of concrete per batch (total weight of 32 kg for each batch) with different CWP contents is shown in Table 2. The preparation for concrete followed AS1012.2 [33]. 2.2. Concrete slump test The slump test commenced immediately following the completion of mixing the test specimen. The mould for the slump test has a height of 300 mm. The mould was cleaned, and fresh concrete was filled in approximately three equal layers. Each layer was tamped with 25 strokes of the rounded end of the rod. The excess concrete was removed after filling and tamping, and the surface was cleaned with a trowel. Afterwards, the mould was raised, and the slump value was measured based on the difference between the mould height and the specimens’ height. The details of mould design and test procedures are summarized in AS1012.3.1 [34]. The photographs of the slump tests are shown in Fig. 4. 2.3. Concrete compression test The compression test followed AS1012.9 [35]. The specimens were conditioned at a temperature equal to 23 ± 2oC in lime-saturated water until they reached 28 days of curing. Tests were performed on concrete cylinde ¦ Table 2. The preparation for concrete followed AS1012.2 [33]. 2.2. Concrete slump test The slump test commenced immediately following the completion of mixing the test specimen. The mould for the slump test has a height of 300 mm. The mould was cleaned, and fresh concrete was filled in approximately three equal layers. Each layer was tamped with 25 strokes of the rounded end of the rod. The excess concrete was removed after filling and tamping, and the surface was cleaned with a trowel. Afterwards, the mould was raised, and the slump value was measured based on the difference between the mould height and the specimens’ height. The details of mould design and test procedures are summarized in AS1012.3.1 [34]. The photographs of the slump tests are shown in Fig. 4. 2.3. Concrete compression test The compression test followed AS1012.9 [35]. The specimens were conditioned at a temperature equal to 23 ± 2oC in lime-saturated water until they reached 28 days of curing. Tests were performed on concrete cylinders that were 100 mm in diameter ¦ Table 2 Concrete mix design (32 kg batches). Material Density (kg/m3) Mix 1 (Control), (g) Mix 2 (10% CWP), (g) Mix 3 (20% CWP), (g) Cement 416.00 5324.00 4792.00 4259.00 CWP 0.0000 0.00000 532.000 1065.00 Fine Aggregate 925.50 11844.0 11844.0
2024/06_Impact_of_Incorporating_Rice_Husk_Ash_RHA_into_Recycled_Concrete_Aggregates_RCA_on_the_Compressive_and_Flexural_Strength.pdf | Impact of Incorporating Rice Husk Ash (RHA) into Recycled Concrete Aggregates (RCA) on the Compressive and Flexural Strength of Concrete | 2024 | paper-level extracted candidate | See evidence / source tables |  |  |  | 10 | fly ash; FA; SP; steel fiber; recycled aggregate |  | 130 |  |  | 28 | medium | Table 1 with Coefficient of Variance (COVs) of 2.20, 3.36, 4.76, and 5.62 for Control, Treatment 1, Treatment 2, and Treatment 3, respectively. Table 1. Result of slump test conducted for all treatment mixtures. Mixture Slump*(mm) Slump**(mm) COV (%) Specifications (Non vibrated) Remarks Control 63.50 59.00 2.20 40 - 75 mm S Treatment 1 80.00 50.80 3.36 40 - 75 mm S Treatment 2 85.60 44.45 4.76 40 - 75 mm S Treatment 3 79.30 48.26 5.62 40 - 75 mm S slump* First trial slump slump** Second slump Note: S =Satisfactory Figure 2 is the comparison of the peak load obtained on compressive strength test of every treatment with respect to 28 days test along with the time elapsed to its breaking point. The COVs for load capacity and time elapsed are 6.92 and 20.82, respectively. The result also shows that the peak load obtained by each treatment is not dependent on the time elapsed capacity. It can be concluded that concrete can rupture in a shorter time but obtained the highest load. 33.1 100 22.38 -20 0 20 40 60 80 100 120 140 160 Initial Final Weight Loss % RCA NA , 03007 (2024) E3S Web of Conferences https://doi.org/10.1051/e3sconf/202448803007 488 AMSET2023 4 ¦ Table 1. Result of slump test conducted for all treatment mixtures. Mixture Slump*(mm) Slump**(mm) COV (%) Specifications (Non vibrated) Remarks Control 63.50 59.00 2.20 40 - 75 mm S Treatment 1 80.00 50.80 3.36 40 - 75 mm S Treatment 2 85.60 44.45 4.76 40 - 75 mm S Treatment 3 79.30 48.26 5.62 40 - 75 mm S slump* First trial slump slump** Second slump Note: S =Satisfactory Figure 2 is the comparison of the peak load obtained on compressive strength test of every treatment with respect to 28 days test along with the time elapsed to its breaking point. The COVs for load capacity and time elapsed are 6.92 and 20.82, respectively. The result also shows that the peak load obtained by each treatment is not dependent on the time elapsed capacity. It can be concluded that concrete can rupture in a shorter time but obtained the highest load. 33.1 100 22.38 -20 0 20 40 60 80 100 120 140 160 Initial Final Weight Loss % RCA NA , 03007 (2024) E3S Web of Conferences https://doi.org/10.1051/e3sconf/202448803007 488 AMSET2023 4 ¦ Table 2. Both compressive and flexural strength for 7th and 14th day have high coefficient of variance of 13.43% and 14.68%, and 14.22% and 19.41%, respectively. However, compressive and flexural strength of 28th day have low coefficient of variance of 5.09% and 1.89%, respectively. The result indicated that there is no significant difference among the three treatments on the 7th, 14th and 28th day for compressive strength. The flexural strength test result for both 7th and 14th day has no significant difference for all treatments, while the 28th day result is significantly different. The compressive strength for both 7th and 14th day test were not correlated with the percentage of RHA admixture as shown in Figure 4. However, the 28th day test result shows correlation on the percentage of admixture by which it increases 453.33 415.00 405.00 385.00 7.93 9.72 12.95 11.64 0 50 100 150 200 250 300 350 400 450 500 C T1 T2 T3 Loac Capacity (kN) Time Elapsed (s) Mixture Peak Load Time elapsed 36.67 35.83 35.67 35.00 5.50 5.33 5.33 5.40 -5 5 15 25 35 45 C T1 T2 T3 Loac Capacity (kN) Time Elapsed (s) Mixture Peak Load Time elapsed , 03007 (2024) E3S Web of Conferences https://doi.org/10.1051/e3sconf/202448803007 488 AMSET2023 5 as the percentage increases. The result also indicates that the longer the age of concrete increases the compressive strength which coincides to the study of Wilson et al. [12]. The double mixing method and the high fineness of rice husk ash enhanced the performance of the concrete treatments as suggested by the study of Otsuki et al. [10] and Xu et al. [17]. It is recommended to add more in between proportions and longer stage of curing and test to fully understand the trend and behavior of the concrete strength. The differentiation of flexural strength
2024/08_Fresh_and_Hardened_Properties_of_SCC_Incorporating_Rice_Husk_Ash_and_Sugarcane_Bagasse_Ash.pdf | Fresh and Hardened Properties of SCC Incorporating Rice Husk Ash and Sugarcane Bagasse Ash | 2024 | paper-level extracted candidate | See evidence / source tables |  |  |  | 10; 25; 35 | fly ash 5%; FA; superplasticizer; SP 0%; bagasse ash 0% | 0.45 | 13.7; 33.97; 35.79 | 4.45; 4.46; 3.68 | 13.7; 3.59; 3.68 | 7 | medium | Table 3.2. The required number of samples for the strength test is provided in Table 3.1. Table 3.1. Description of Specimens Used Strength Test Compressive Strength Test Split Tensile Strength Flexural Strength Test Sample Type Cubes Cylinder Beam Sample Size (150 X 150 X150)mm (150 X300)mm (100X 100 X500)mm No. of Samples 66 66 66 Testing Days 7,28 7,28 7,28 ¦ Table 3.1. Description of Specimens Used Strength Test Compressive Strength Test Split Tensile Strength Flexural Strength Test Sample Type Cubes Cylinder Beam Sample Size (150 X 150 X150)mm (150 X300)mm (100X 100 X500)mm No. of Samples 66 66 66 Testing Days 7,28 7,28 7,28 ¦ Table 3.2. Percentage of Materials Used Mix Cement % Fly ash % Rice Husk Ash % Bagasse Ash % Fine Aggregate % Coarse Aggregate % R 65 35 0 0 100 100 BA6 61.1 35 6 0 100 100 BA8 59.8 35 8 0 100 100 BA10 58.5 35 10 0 100 100 BA12 57.2 35 12 0 100 100 BA14 55.9 35 14 0 100 100 RA6 61.1 35 0 6 100 100 RA8 59.8 35 0 8 100 100 4 E3S Web of Conferences 509, 01002 (2024) ICONN-2023 https://doi.org/10.1051/e3sconf/202450901002 RA10 58.5 35 0 10 100 100 RA12 57.2 35 0 12 100 100 RA14 55.9 35 0 14 100 100
2024/09_Influence_of_rice_husk_ash_on_the_mechanical_properties_of_ultra-high_strength_engineered_cementitious_composites_UHS-EC.pdf | Influence of rice husk ash on the mechanical properties of ultra-high strength engineered cementitious composites (UHS-ECC) | 2024 | paper-level extracted candidate | See evidence / source tables | 1000 |  |  | 20; 30; 10; 3.2 | fly ash; FA; silica fume; GGBS; slag; superplasticizer; SP 7%; steel fiber; polypropylene fiber |  | 130.3; 140; 126.8; 130.8; 125.8 |  |  | 8 | medium | Table 1 lists the chemical compositions of binders. The grey silica fume was employed to enhance the matrix strength due to its superior pozzolanic activity, which contains 96% SiO2. The specific gravity of RHA is 2.2 g/cm3, while its specific surface is 65 m2/ g. The silica oxide of pozzolanic RHA was around 88%, slightly lower than that of SF. Table 2 illustrates the physical and geometric parameters of PE fiber. The PE fiber with a density of 0.97 g/cm3 has a length of 18 mm and 26 μm in diameter. The fiber nominal tensile strength and elastic modulus are 3000 MPa and 100 GPa, respectively. Polycarboxylate superplasticizer was produced by Sika Group, which has a water decrement capability of around 40% and can reach the desired flowability of the paste. ¦ Table 2 illustrates the physical and geometric parameters of PE fiber. The PE fiber with a density of 0.97 g/cm3 has a length of 18 mm and 26 μm in diameter. The fiber nominal tensile strength and elastic modulus are 3000 MPa and 100 GPa, respectively. Polycarboxylate superplasticizer was produced by Sika Group, which has a water decrement capability of around 40% and can reach the desired flowability of the paste. ¦ Table 1. Chemical properties of binders (wt. %). SiO2 Al2O3 Fe2O3 CaO Na2O MgO K2O MnO SO3 LOI Cement 21.3 5.42 3.46 61.8 0.61 2.90 0.60 - 1.74 2.17 RHA 88.16 0.21 0.22 1.35 0.00 0.80 4.60 0.70 0.39 3.59 SF 96.90 0.30 0.15 1.54 0.16 0.18 0.64 - - 0.03 LOI: loss on ignition https://doi.org/10.1371/journal.pone.0301927.t001 PLOS ONE Influence of rice husk ash on the mechanical properties of UHS-ECC PLOS ONE ¦ https://doi.org/10.1371/journal.pone.0301927 April 18, 2024 3 / 20 transformed into crystalline when the burning temperature exceeds 700˚C[29]. In addition, the morphology and microstructure of ground RHA are observed in Fig 1, where the ground RHA has an irregular angular structure, and shows massive porous particles on the surface of RHA (see Fig 1D). A laser particle sizer was applied to measure the particle size distributions of solid compos- ites of UHS-ECC, as shown in Fig 2B. The D50 of cement, SF, and RHA were 14.8 μm, 1.55 μm, and 8.3μm, respectively. It is noteworthy that a low particle size of rice husk ash has a low hydrophilia since many pore structures of RHA particles were destroyed in the ground process [30]; moreover, a finer particle of RHA shows a higher pozzolanic activity. Owing to the design criteria of popular ECC, silica sand was usually employed to reduce the matrix toughness; thus, a fine average grain size of 155.6 μm for silica sand was employed in this study.
2024/10_Optimization_of_Self-Compacting_Concrete_Incorporating_Granite_Dust_and_Rice_Husk_Ash_Using_Response_Surface_Methodology.pdf | Optimization of Self-Compacting Concrete Incorporating Granite Dust and Rice Husk Ash Using | 2024 | paper-level extracted candidate | See evidence / source tables |  |  |  | 20; 40; 60; 10; 5; 12.5 | fly ash; FA; superplasticizer; SP 3%; corn cob ash | 0.46 | 9.1; 18.9; 7; 15; 32.3; 36.1; 6.8; 15.1; 36.3 |  |  | 90 | medium | Table 1: Mix design Component Value Minimum strength (N/mm2) 30 Target strength (N/mm2) 38 Cement type OPC 42.5 Maximum size of aggregate 20mm Water/cement ratio 0.46 Cement content (kg/m3) 435 Fine aggregate (kg/m3) 980 Coarse aggregate (kg/m3) 795 Water content (kg/m3) 200 Superplasticizer (kg/m3) ¦ Table 2: Factor and Factor Levels of Mixture. Factor level Factor Low High GD (%) 20 60 RHA (%) 5 20 Superplasticizer 1 3 Table 3: Factor Combinations for BBD. Sani et al. / KJSET: Vol. 3, No. 1, (April 2024) 39-46. https://doi.org/10.59568/KJSET-2024-3-1-04 KJSET ¦ 41 Run Factor 1 A:G.D % Factor 2 B:RHA % Factor 3 C:S.P % 1 60 20 2 2 20 12.5 1 3 40 20 3 4 60 5 2 5 20 12.5 3 6 40 5 1 7 20 20 2 8 40 12.5 2 9 40 12.5 2 10 60 12.5 1 11 40 20 1 12 40 12.5 2 13 40 5 3 14 20 5 2 15 60 12.5 3 16 40 12.5 2 17 40 12.5 2 ¦ Table 3: Factor Combinations for BBD. Sani et al. / KJSET: Vol. 3, No. 1, (April 2024) 39-46. https://doi.org/10.59568/KJSET-2024-3-1-04 KJSET ¦ 41 Run Factor 1 A:G.D % Factor 2 B:RHA % Factor 3 C:S.P % 1 60 20 2 2 20 12.5 1 3 40 20 3 4 60 5 2 5 20 12.5 3 6 40 5 1 7 20 20 2 8 40 12.5 2 9 40 12.5 2 10 60 12.5 1 11 40 20 1 12 40 12.5 2 13 40 5 3 14 20 5 2 15 60 12.5 3 16 40 12.5 2 17 40 12.5 2
2024/11_Strength_And_Durability_Properties_of_Sustainable_Concrete_Utilising_Rice_Husk_Ash_and_Silica_Fume.pdf | Strength And Durability Properties of Sustainable Concrete Utilising Rice Husk Ash and Silica Fume | 2024 | paper-level extracted candidate | See evidence / source tables |  |  |  | 30; 5; 20; 15; 10 | fly ash; FA; silica fume 0%; GGBS; slag; SP |  | 31.6; 33; 34; 38; 42; 40 |  |  | 4 | medium | Table 1 displays the physical characteristics of the binders, as determined through an assessment conducted in compliance with the Indian Standard IS 4031. The experimental materials used in this study, silica fume and RHA, have larger particle sizes and higher specific surface areas compared to Portland cement, as indicated by their physical characteristics. Silica fume has a specific surface area of 200 m2/kg and a particle size of 10 μm, while RHA has a specific surface area of 170 m2/kg and a particle size of 25 μm. In contrast, Portland cement has a specific surface area of 320 m2/kg and a particle size ranging from 65 to 90 μm. Comparing these results to Portland cement, they show that both silica fume and RHA are highly refined and do not have a crystalline structure. Furthermore, compared to Portland cement, the specific gravities of the binders show that silica fume and RHA have lower weight densities. E3S Web of Conferences 559, 04045 (2024) ICSTCE 2024 https://doi.org/10.1051/e3sconf/202455904045 3 ¦ Table 1. Physical properties of binding materials. S.No Property OPC SF RHA 1 Specific Gravity 3.215 2.2 2.2 2 ParticalSize (micron) 65-90 10 25 3 Specific surface (m2/kg) 320 200 170 4 Initial Setting Time (min) 40 - - 5 Final Setting Time (min) 520 - - 6 Consistency 31% +- - ¦ Table 2 provides information regarding the physical characteristics of the fine aggregate. Table 2. Physical properties of Fine and Coarse Aggregate. S.No Property Fine Aggregate Coarse Aggregate 1 Water Absorption 1.52% 0.35% 2 Particle Shape Rounded Irregular 3 Fineness Modulus 2.65 6.35 4 Specific Gravity 2.65 2.657
2024/12_Evaluation_of_Fresh_and_Hardened_Properties_of_Concrete_made_with_Rice_Husk_Ash_admixed_with_Snail_Shell_Ash.pdf | Alhassan et al.: Evaluation of Fresh and Hardened Properties of Concrete made with Rice Husk Ash … | 2024 | paper-level extracted candidate | See evidence / source tables |  |  |  | 15; 25; 0; 20; 17.5; 60; 7.5; 12.5; 5; 10 | fly ash; FA; silica fume; slag; metakaolin; SP 5%; bagasse ash; snail shell ash; crumb rubber | 0.6 | 30; 30.3; 35.8; 30.5; 46.2; 0.79; 5.26 | 0.79; 5.26; 30; 46.2 | 0.79; 5.26; 30; 46.2 | 0 | medium | determined to be 2.68 in accordance with the standards set forth in BS-EN-12620 [37]. The fine aggregate was procured from the River Challawa in Kano state, and its physical characteristics were found to align with the specifications outlined in BS 882 [38]. The results of the sieve analysis, as shown in Figure 1, indicate that the fine aggregate falls within Zone 2. TABLE I. PROPERTIES OF BINDER Chemical composition (%) Cement RHA SSA CaO 59.6 0.68 53.03 SiO2 20.62 79.94 0.79 Al2O3 6.01 1.15 0.09 Fe2O3 3.22 0.68 0.32 SO3 2.46 − 0.19 K2O 0.71 0.17 0.07 MgO 3.65 0.44 − Cl 0.98 − 0.034 P2O5 0.117 − − TiO2 0.209 2.91 − Cr2O3 0.001 − − Mn2O3 0.036 0.345 0.02 ZnO − − − Loss of Ignition 3.2 11.81 36.89 SiO2+Al2O3+Fe2O3 29.85 81.77 1.2 Specific Gravity 3.16 2.1 3.01 Fig. 1. Particle size distribution of aggregates. B. Mix Proportioning and Samples Preparation The mix design was developed in accordance with the DOE method for grade 30 concrete, with the objective of achieving a mean strength of 38.25 N/mm² and a 1:1.8:2.9 mix ratio for cement, sand, and coarse aggregate. Additionally, an adjusted water-binder ratio of 0.6 was incorporated to ensure workability (30 mm-60 mm). The Response Surface Methodology (RSM) in Design Expert 13 software was employed to optimize the mix proportions for RHA and SSA concrete. The User-Designed option yielded 17 experimental runs or mixes, in addition to the control mix, with RHA at 0%, 5%, 7.5%, 10%, 12.5%, and 15% by weight of cement, and SSA at 0%, 15%, 17.5%, 20%, 22.5%, and 25% by weight of cement. The parameters measured were compressive strength, flexural strength, splitting tensile strength, and water absorption. The optimized mix proportions, as evidenced in ¦ standards set forth in BS-EN-12620 [37]. The fine aggregate was procured from the River Challawa in Kano state, and its physical characteristics were found to align with the specifications outlined in BS 882 [38]. The results of the sieve analysis, as shown in Figure 1, indicate that the fine aggregate falls within Zone 2. TABLE I. PROPERTIES OF BINDER Chemical composition (%) Cement RHA SSA CaO 59.6 0.68 53.03 SiO2 20.62 79.94 0.79 Al2O3 6.01 1.15 0.09 Fe2O3 3.22 0.68 0.32 SO3 2.46 − 0.19 K2O 0.71 0.17 0.07 MgO 3.65 0.44 − Cl 0.98 − 0.034 P2O5 0.117 − − TiO2 0.209 2.91 − Cr2O3 0.001 − − Mn2O3 0.036 0.345 0.02 ZnO − − − Loss of Ignition 3.2 11.81 36.89 SiO2+Al2O3+Fe2O3 29.85 81.77 1.2 Specific Gravity 3.16 2.1 3.01 Fig. 1. Particle size distribution of aggregates. B. Mix Proportioning and Samples Preparation The mix design was developed in accordance with the DOE method for grade 30 concrete, with the objective of achieving a mean strength of 38.25 N/mm² and a 1:1.8:2.9 mix ratio for cement, sand, and coarse aggregate. Additionally, an adjusted water-binder ratio of 0.6 was incorporated to ensure workability (30 mm-60 mm). The Response Surface Methodology (RSM) in Design Expert 13 software was employed to optimize the mix proportions for RHA and SSA concrete. The User-Designed option yielded 17 experimental runs or mixes, in addition to the control mix, with RHA at 0%, 5%, 7.5%, 10%, 12.5%, and 15% by weight of cement, and SSA at 0%, 15%, 17.5%, 20%, 22.5%, and 25% by weight of cement. The parameters measured were compressive strength, flexural strength, splitting tensile strength, and water absorption. The optimized mix proportions, as evidenced in Table II, were employed to assess the eff ¦ Licensed under a CC-BY 4.0 license ¦ Copyright (c) by the authors ¦ DOI: https://doi.org/10.48084/etasr.8673 ABSTRACT The objective of this study is to evaluate the properties of concrete incorporating Rice Husk Ash (RHA) and Snail Shell Ash (SSA) as partial replacements for cement. Cement production is a significant emission source of CO2, necessitating environmentally friendly alternatives. This research examines the combined impact of these ashes on concrete performance. RHA and SSA were employed as Supplementary Cementitious Materials (SCM) to partially replace Portland cement. The replacement levels were: RHA at 0%, 5%, 7.5%, 10%, 12.5%, and 15% and SSA at 0%, 15%, 17.5%, 20%, 22.5%, and 25% by weight. A response surface methodology was employed to design the experiments, resulting in 18 experimental runs or mixes. A number of experiments were conducted, including slump, compressive strength, flexural strength, splitting tensile strength, and water absorption tests. The results demonstrated that the workability of the fresh concrete decreased with the addition of ashes. However, the RHA-SSA concrete exhibited enhanced strengths and durability. The optimal mix, M11, which contained 15% RHA and 15% SSA, exhibited the highest strength values at both 28 and 90 days. The RHA-SSA concrete displayed reduced porosity, with M10 (15% RHA, 25% SSA) demonstrating the lowest water absorption (5.1%) compared to 13.1% for the control mix. These findings substantiate the use of RHA-SSA concrete as a sustainable alternative in construction
2024/13_Estimating_Rice_Husk_Ash_Concrete_Compressive_Strength_Using_Hybrid_Machine_Learning_Methodology.pdf | Estimating Rice Husk Ash Concrete Compressive Strength Using Hybrid Machine Learning Methodology | 2024 | paper-level extracted candidate | See evidence / source tables |  |  |  | 50; 30 | fly ash; FA; silica fume; slag; superplasticizer 0%; SP 8%; bagasse ash |  |  |  |  | 28 | medium | Table 1. GEP selected parameters. Parameter Selected value Dependent variable (shear stress) 1 Independent variables 5 Genes 6 Function set −, +, ×, ÷, √⬚, √⬚ 3 , ln ⬚, power, exp, Atan, Tanh Head size 7 Linking function between ETs Multiplication Following the procedure discussed in the previous sections, the developed GEP model is shown in Fig. 10 in expression tree (ET) format. The GEP expression tree is divided into 6 sub-ETs linked by multiplication, as shown in Table 1. The factors d0, d1, d2, d3, d4, and d5 are the input variables: age, cement, RHA, water, superplasticizer, and fine aggregate, respectively. Constants are denoted by the "c" letter. Constants in each sub-ET are tabulated in Table 2. ¦ Table 1. The factors d0, d1, d2, d3, d4, and d5 are the input variables: age, cement, RHA, water, superplasticizer, and fine aggregate, respectively. Constants are denoted by the "c" letter. Constants in each sub-ET are tabulated in Table 2. ¦ Eng. Sci., 2024, 29, 1111 © Engineered Science Publisher LLC 2024 Eng. Sci., 2024, 29, 1111 ¦ 1 Engineered Science DOI: https://dx.doi.org/10.30919/es1111 Estimating Rice Husk Ash Concrete Compressive Strength Using Hybrid Machine Learning Methodology Ruba Odeh1,* Roaa Alawadi,2 Ahmad Tarawneh,3 Abdullah Alghossoon,3 Ra'ed Al-Mazaidh3 and Hadeel Amerah3 Abstract The earth's temperature is gradually increasing due to greenhouse gases (GHGs), which have caused the global warming phenomenon. Carbon dioxide (CO2) has accounted for a large majority of such greenhouse gases. Due to the high CO2 emissions caused by cement production, several alternative cementitious materials have been discovered, such as Rice Husk Ash (RHA). This study suggests a hybrid data-driven machine learning framework approach for predicting RHA concrete compressive strength. The framework utilizes Bayesian Regularization-based artificial neural network (ANN) and genetic expression programming (GEP) to develop a generalized prediction mathematical model that avoids overfitting. The model included six compress
2024/15_Optimizing_flow_strength_and_durability_in_high-strength_self-compacting_and_self-curing_concrete_utilizing_lightweight_.pdf | Optimizing flow, strength, and durability in high-strength self-compacting | 2024 | paper-level extracted candidate | See evidence / source tables |  |  |  |  | fly ash 0%; FA 0%; silica fume 5%; slag; metakaolin 5%; superplasticizer; SP 5%; steel fiber; polypropylene fiber; recycled aggregate | 0.36 |  |  |  |  | low | Table 1. KADHAR, S.A.; GOPAL, E.; SIVAKUMAR, V., et al., revista Matéria, v.29, n.1, 2024 Table 1: Mechanical properties of coarse aggregates. PROPERTIES NCA FAA LECA Size and Shape 12.5 mm & Angular ¦ Table 1: Mechanical properties of coarse aggregates. PROPERTIES NCA FAA LECA Size and Shape 12.5 mm & Angular 12.5 mm & Spherical Relative Density 2.65 1.34 1.45 WA (%) 1.74 20.5 32.5 CV (%) 17.54 18.49 ¦ Table 2 shows the mix specifications. Based on the literature review the and preliminary research the mix specifications have been decided. 3.1. Fresh concrete test The study employed the slump flow test to precisely assess Self-Compacting Concrete (SCC) filling capacity, flowability, and workability. A 500 mm diameter foundation plate, marked with a circle, served as the controlled testing platform. A specialized 300 mm high slump cone at the center of the plate housed the SCC mixture. Approximately six liters of SCC were gently poured into the cone, mimicking real-world scenarios. The stopwatch-recorded time for the SCC to complete a 500 mm diameter circle provided insights into its flowability and self-leveling capabilities. 3.2. Mechanical properties of concrete The compressive strength test gauges concrete’s load-bearing capacity by applying controlled axial loads to specimens. Prepared cylinders or cubes undergo meticulous curing before being vertically positioned in a compressive testing apparatus. The applied load induces compressive stress, leading to deformations measured KADHAR, S.A.; GOPAL, E.; SIVAKUMAR, V., et al., revista Matéria, v.29, n.1, 2024
2025/01_Optimizing_fly_ash_and_rice_husk_ash_as_cement_replacements_on_the_mechani-cal_characteristics_of_pervious_concrete.pdf | Optimizing fly ash and rice husk ash as cement replacements on the mechani- | 2025 | paper-level extracted candidate | See evidence / source tables |  |  |  | 10; 30; 50.8; 38; 2.93 | fly ash; FA 5%; silica fume; GGBS; slag; metakaolin; SP 0%; recycled aggregate | 0.3, 0.35, 0.4 | 31.33; 16.15; 21.2 |  |  | 8 | medium | Table 1. OPC consists higher con- tent of CaO and a lower content of SiO2, Al2O3 and Fe2O3 compounds. However, the primary component of FA and RHA is SiO2 which is 50.8% and 81.8%, respectively. The sum of SiO3+Al2O3+Fe2O3 is 85.81% and 84.58% for FA and RHA, respectively. CaO is less than 10% for both FA and RHA. The total Alkali (Na₂O equivalent = Na₂O + 0.658 K₂O) equals 2.71% and 2.93% for FA and RHA, respectively. According Sathiparan et al., SUST, 2025, 5(1): 000065 000065-4 to the BS standard, the aggregates used in this study were tested and the qualities and associated standards are shown in Table 2. ¦ Table 2. Table 1. Composition of chemical composition and physical characteristics of cement, FA and RHA. Properties FA RHA Cement Chemical composition (%) CaO 6.25 3.41 66.55 SiO2 50.81 81.81 20.60 Fe2O3 6.97 1.01 3.62 Al2O3 28.03 1.76 4.51 MgO 1.21 0.66 1.17 Na2O 1.45 0.97 0.40 P2O5 1.02 0.57 - SO3 0.36 0.17 2.51 K2O 1.92 2.98 0.39 Physical properties Specific gravity 2.39 2.11 3.15 Bulk density (kg/m3) 1650 235 1362 Specific surface area (m2/kg) 390 235 325 ¦ Table 1. Composition of chemical composition and physical characteristics of cement, FA and RHA. Properties FA RHA Cement Chemical composition (%) CaO 6.25 3.41 66.55 SiO2 50.81 81.81 20.60 Fe2O3 6.97 1.01 3.62 Al2O3 28.03 1.76 4.51 MgO 1.21 0.66 1.17 Na2O 1.45 0.97 0.40 P2O5 1.02 0.57 - SO3 0.36 0.17 2.51 K2O 1.92 2.98 0.39 Physical properties Specific gravity 2.39 2.11 3.15 Bulk density (kg/m3) 1650 235 1362 Specific surface area (m2/kg) 390 235 325
2025/02_Optimizing_Concrete_Mix_Design_for_Cost_and_Carbon_Reduction_Using_Machine_Learning.pdf | Optimizing Concrete Mix Design for Cost and Carbon Reduction | 2025 | paper-level extracted candidate | See evidence / source tables |  |  | 1385; 1400 |  | fly ash; FA 0%; silica fume; slag; metakaolin; SP 4%; marble powder; steel fiber; recycled aggregate |  | 30; 29.18; 2 |  |  |  | medium | Table 1. Journal of Human, Earth, and Future Vol. 6, No. 2, June, 2025 295 The literature review revealed that the studies related to predicting the compressive strength of concrete are primarily carried out on standard concrete and alkali-activated materials (geopolymer). Along with developments in construction material technology, studies on the prediction and optimization of compressive strength with various alternative materials, such as RCA, SCC, bio-composite aggregate, nano silica, magnesium silicate, magnesium phosphate, and plastic aggregate, have begun in multiple regions. However, the opportunity to explore these topics is still vast, considering that the concrete component materials in each area have different characteristics. The use of Random Forest (RF), Neural Network (NN), XGBoost, Decision Tree/Regression Tree (DT/RT), GB, Support Vector Machine (SVM), SVR, and Linear Regression (LR) ML algorithms were found to be the most frequently used in recent research. Nevertheless, additional machine learning techniques are now being investigated and hold promise for addressing decision-making challenges. Several machine learning algorithms included in this list are Light Gradient- Boosting Machine (Light GBM), K-Nearest Neighbor (KNN), Gaussian Process Regression (GPR), Ada Boost (AB), GEP, and Ridge Regression (RR). In the future, the study of these algorithms still has excellent potential. Given that Machine Learning can rapidly create large amounts of data through simulations, it dramatically facilitates decision- making for people. Figure 1. Country distribution of studies on predicting and optimizing concrete compressive strength using ML Despite several studies undertaken, the research on addressing strategies to mitigate the effects of global warming, pa ¦ Table 1. Research distribution considering the type of material used Type of Material ML Algorithm Frequency Source Normal Concrete RF 11 [12, 26, 27–34, 35] NN 10 [4, 12, 27, 30, 32, 36–40] XGBoost 12 [24, 25, 26, 28–31, 33–35, 40] GB 8 [24, 26, 28–32, 40] DT/RT 7 [12, 24, 25, 30, 32, 35, 37] SVM 4 [4, 27, 30, 41] SVR 6 [31–33, 36, 37, 42] LR 3 [32, 37, 41] Alkali-Activated Material (Geopolymer) RF 8 [13, 19, 43–48] NN 7 [13, 43, 44, 46–49] XGBoost 3 [19, 45, 48] DT/RT 2 [47, 50] GB 4 [13, 45–47] SVM 4 [43, 44, 46, 47] 0 5 10 15 20 25 30 2020 2021 2022 2023 2024 Number of articles Number of articles Journal of Human, Earth, and Future Vol. 6, No. 2, June, 2025 296 Recycle concrete aggregate (RCA) RF, DT/RT 3 [51–53] NN 4 [22, 51–53] XGBoost, GB 3 [51, 52, 54] SVR 2 [51, 54] LR 1 [51] Self-Compacting Concrete (SCC) RF 3 [55–57] NN, SVM 2 [55, 56] XGBoost 3 [20, 55, 57] DT/RT 4 [20, 55–57] GB 2 [20, 55] High strength concrete (HSC) RF 1 [58] NN, SVM, DT/RT, LR 2 [9, 58, 59] XG Boost 1 [59, 60] Calcined sludge/clay cement RF,NN, SVM, SVR, DT/RT, LR 1 [61] XGBoost 1 [62] Steel Fiber Reinforced Concrete (SFRC) RF, SVR, DT/RT, GB 1 [63] NN 1 [64] lightweight concrete RF, SVR, LR 1 [65] Mortars SVM 1 [66] Reactive Powder Concrete RF, DT/RT, XGBoost 1 [67] Nano silica concrete RF, NN, SVM, DT/RT, LR 1 [68] Magnesium silicate hydrate cement RF, SVR, DT/RT, LR, GB 1 [69] Cement-based material RF, SVR, LR, XGBoost 1 [21] Bio-composite aggregate concrete NN 1 [70] Strain-hardening cementitious composites (SHCC) SVM, XGBoost 1 [71] Coral Aggregate Concrete NN 1 [72] Plastic Aggregate Concrete RF 1 [73] Magnesium phosphate cement NN, SVR, DT/RT, LR, GB, XGBoost 1 [74] RF: Random Forest, NN: Neural Network, SVM: Support Vector Machine, SVR: Support Vector Regression, DT/RT: Decision ¦ Table 2 illustrates the range of the test data utilized. Scheme 0 is a control variable, where the compressive strength target is 30 MPa, and a water content ratio (wc ratio) of 0.5 was used without adding admixture. Scheme 1 uses the same composition as scheme 0 but adds admixture at doses of 0.2% and 2.0%, indicating minimum, average, and maximum doses. In scheme 2, water content is reduced to alter the wc ratio. Meanwhile, in scheme 3, the use of water and cement is reduced to maintain the same wc ratio, but the use of cement is reduced. Sulfonated naphthalene formaldehyde (SNF)-based admixture has been used in this research, considering its three functions: 1) increased workability, without change composition; 2) reduced wc ratio to increase strength and improve durability; 3) reduced water and cement at given workability to prevent creep, shrinkage, and thermal strain due to cement hydration [75]. The cement utilized is of the Ordinary Portland Cement (OPC) variety, with the fine aggregates having a unit weight of 1400 kg/m3 and a silt content of 4.40%. The coarse aggregates have a unit weight of 1385 kg/m3 and a Los Angeles abrasion test result of 16.80%. Journal of Human, Earth, and Future Vol. 6, No. 2, June, 2025 297
2025/03_Multi-step_pre-treatment_of_rice_husk_for_fractionation_of_components_including_silica.pdf | Multi-step pre-treatment of rice | 2025 | paper-level extracted candidate | See evidence / source tables |  |  |  |  | FA; SP | [5 empty] | low | TABLE 1 Composition of rice husk. Component wt%-dry Cellulose Glucan 26.2 Hemicellulose Xylan 11.2 Arabinan 1.3 Galactan 0.8 Acetyl 4.0 Lignin ASL 0.8 AIL 21.6 Ash 20.5 Extractives 13.6 Frontiers in Chemistry frontiersin.org 02 Ishida et al. 10.3389/fchem.2025.1538797 pH of the ﬁltrate was adjusted to 5–6 using barium carbonate octahydrate. The solid residue was dried, weighed, and classiﬁed as acid-insoluble lignin (AIL). Ash content was analyzed by ashing through gradual heating to 575°C with intermediate steps at 105°C and 250°C, in a mufﬂe furnace (Sluiter et al., 2008). The composition of rice husk ash was analyzed using an energy-dispersive X-ray ﬂuorescence analyzer (Malvern Panalytical, Epsilon 1). Tables 1, 2 show the component composition and ash composition of the feedstock rice husk, respectively. Hemicellulose in herbaceous biomass is comprised primarily of arabinoxylan (Farhat et al., 2017). Xylose and arabinose were indeed detected in the ﬁltrate of sulfuric acid-treatment. Cellulose and hemicellulose contents were calculated based on quantiﬁed glucan and other saccharides (xylan, arabinan, and galactan), respectively. The rice husk contained 20.5 wt% ash, with 93.6 wt % of it being silica. For all pre-treatment experiments, an autoclave (Taiatsu Techno, TPR1-VS2-500, 500 mL) was used. 10 g of rice husk or solid residue obtained from treatment was mixed with 200 mL of solvent. Pressure inside the reactor was set to 0.8 MPa with a ﬁlling gas (CO2, N2, or O2) after repeated purge. The slurry was heated, while stirred at 200 rpm, to a prescribed temperature, which was maintained for 1–4 h. Time zero was deﬁned as the moment, where the target temperature was reached. The heating rate was approximately 15°C/min. The reaction was conducted under autogenous pres ¦ TABLE 2 Composition of ash in rice husk. Component wt% SiO2 93.6 K2O 4.7 CaO 0.8 MnO 0.2 Fe2O3 0.1 FIGURE 1 Inﬂuence of (A) time and (B) temperature on the removal of each component during the pre-treatment with 25 vol% ethanol/water. Conditions: rice husk 10 g, ethanol/water 200 mL, CO2 0.8 MPa, (A) 160°C, and (B) 4 h. Frontiers in Chemistry frontiersin.org 03 Ishida et al. 10.3389/fchem.2025.1538797 indeed increased to 3.7 wt% at 200°C, this study did not examine the treatment at higher temperatures. Figure 2 shows the inﬂuence of reaction temperature and ethanol concentration on the removal of each component. The cellulose removal in this test was equal to or below 3.7 wt%, conﬁrming that cellulose extraction was suppressed under employed conditions. The highest removal of hemicellulose was obtained in the absence of ethanol at 200°C, reaching 97.8 wt%. At all temperatures, increasing the ethanol concentration reduced the hemicellulose removal. The removal was below 20 wt% in ethanol-only conditions. Therefore, water-only system was concluded to be appropriate for hemicellulose extraction. Ash removal also tended to decrease with increasing ethanol concentration, although the removal level was low, 13.7 wt% even at the highest case, indicating that the amount of ash soluble in ethanol/water system is limited at temperatures up to 200°C. Since silica is insoluble in water, most of the removed ash is inferred to consist of other metal species. However, silicon exists in rice husk in various forms, such as silicic acid that is soluble to water (Vassilev et al., 2013). Vassilev et al. (2012) analyzed the water solubility of ash metal species in various biomass types, ﬁnding that 2% of silicon was leached to water in average. The soluble portion of potassium was as high a
2025/04_Comparison_of_fly_ash_and_rice_husk_ash_effects_on_the_mechanical_properties_of_roller_compacted_concrete_for_pavements.pdf | and Mpinda, P and Faku, S (2025) Comparison of fly ash and rice husk ash effects on the mechanical | 2025 | paper-level extracted candidate | See evidence / source tables | 250; 201; 160; 295 |  |  | 10; 6.5; 7.5; 7; 30; 20; 9; 5; 8.5 | fly ash; FA 6%; silica fume; GGBS; slag; metakaolin; SP 8%; bagasse ash; crumb rubber |  | 5; 38; 3.8; 41; 7; 4.5; 17.2; 28; 27.3; 30 | 38; 3.8; 41; 7; 4.5; 17.2; 5 | 2.5; 2.3; 1.3 |  | medium | Table 1 shows the chemical compositions of the various cementitious materials, as determined using X-ray fluorescence analysis. It can be seen that RHA contained predominantly SiO2, hence its composition was similar to that of SF, while FA was clearly an aluminosilicate material. It can thus be expected that the two SCMs comprising FA and RHA, would exhibit different effects on RCC performance. The aggregate grading requirements for RCC pavement construction are different from those of its use for dam construction. For RCC pavement construction, the crucial aggregate grading requirement specified by the US Army Corps of Engineers (Fulton’s, 2001; USCORPS, 1988) is 18–36% passing the 370 S. O. EKOLU ET AL. ¦ Table 1. Chemical compositions of the cementitious materials used. Composition Portland cementCEM I 52.5 N Fly ash(FA) Rice Husk Ash(RHA) Oxides and ignition loss (%) SiO2 20.57 56.45 89.20 Al2O3 4.49 30.27 0.37 Fe2O3 3.07 3.58 0.60 MgO 1.11 1.06 1.53 CaO 64.47 4.59 0.73 TiO2 0.53 1.57 0.03 P2O5 0.08 0.38 1.08 Na2O 0.05 0.14 0.10 K2O 0.32 0.77 1.71 LOIa 4.04 0.42 3.88 Density Relative density 3.14 2.24 1.12 aLOI: Loss on ignition. Figure 1. Grading of aggregate (Fulton’s, 2001; USCORPS, 1988). 0.60 mm sieve, which is consistent with that of continuously graded aggregate to promote interlock- ing, compared to the higher percentages of 40–60% for gap graded aggregate of normal concrete. The aggregate used in the present investigation was 19 mm quartzite stone and quartzite crusher sand, giving the combined grading shown in Figure 1. Also plotted in the figure are the upper and lower grading limits specified by the US Corps of Engineers (Fulton’s, 2001; USCORPS, 1988). The aggregate employed in the present study was also evaluated to determine its suitability for use in pavement construction. Accordingly, material characteristics of the aggregate were measured including relative density, water absorption, ACV and LAA. The density and water absorption values of stone were tested in accordance with SANS 3001 – AG20 (2014), while those for sand were measured as per AASHTO T84 (2013). The ACV and LAA tests were done in accordance with SANS 5841 (2008) and SANS 5846 (2006), respectively. Table 2 gives the measured physical properties of the aggregate. It can be seen that both the sand and stone, were good quality aggregate meeting the various specified requirements. For example, the low values of ACV = 17.0% and LAA = 23.8% measured for stone, are within the respective maximum ¦ Table 2 gives the measured physical properties of the aggregate. It can be seen that both the sand and stone, were good quality aggregate meeting the various specified requirements. For example, the low values of ACV = 17.0% and LAA = 23.8% measured for stone, are within the respective maximum limits of 29% and 25%, generally recognised for the use of aggregate in road construction (Stålheim, 2014; Tan et al., 2022). 2.2. Mixtures and methods The SCMs used were incorporated into CEM I 52.5N cement at proportions of 0%, 10%, 20% and 30% wt FA or RHA. These proportions of the SCMs were chosen considering findings from the various literature ROAD MATERIALS AND PAVEMENT DESIGN 371
2025/05_Effect_of_Oil_Palm_Broom_Fiber_on_the_Mechanical_Properties_of_Rice_Husk_AshBlended_Concrete.pdf | Effect of Oil Palm Broom Fiber on the Mechanical Properties of Rice Husk | 2025 | paper-level extracted candidate | See evidence / source tables |  |  |  | 0; 0.5; 1.0; 1.5; 2.0; 2.5; 3.0; 3.5; 4.0; 4.5; 5.0; 10 | fly ash; FA 8%; GGBS; slag; superplasticizer 1%; SP 8%; steel fiber; recycled aggregate | 0.5 | 5.8; 27.8; 13.8; 3.5 | 27.8; 5.8; 25; 13.8; 3.5 |  | 28 | medium | Table 1. The combined percentage of Silicon Oxide, Iron Oxide, and Aluminum Oxide was found to be 80.86%, exceeding the 70% threshold. According to BS EN 450-1 [55], this confirms that RHA is a good pozzolanic material. However, it is important to note that while XRF identifies elemental composition, it does not determine the mineralogical phase of silica such as cristobalite, to confirm the amorphous nature of the silica and validate pozzolanic reactivity more conclusively. ¦ Table 1 Chemical Compositions of RHA. Chemicals SiO2 Fe2O3 Al2O3 Na2O CaO MgO K2O SO3 LOI RHA (%) 63.80 6.32 10.74 1.62 9.78 3.81 3.26 0.06 5.48 An Ordinary Portland Cement (OPC) of grade 42.5R, manufactured by Dangote Cement Company, was sourced from a local cement distribution store in Nigeria. The fine and coarse aggregate (FA and CA) used for this experiment were procured from BUA construction site at the University of Ilorin, Nigeria. The FA is from sharp sand, while the CA is from granite, with sizes ranging between 5 mm and 20 mm. The physical properties of FA and CA are summarized in Table 2. ¦ Table 2. Table 2 Physical properties of aggregates. Property Fine aggregate Coarse aggregate Standard followed Specific gravity 2.66 2.77 BS EN 12620 [56] Water absorption capacity, % 1.21 0.91 Moisture content, % 1.63 4 coefficient of uniformity (Cu) 3 2.43 coefficient of curvature (Cc) 1.33 1.42 The particle size distribution of the aggregates was first determined in accordance to BS EN 933 [57]. The sand is classified as poorly graded with a coefficient of uniformity (Cu) of 3.0, a coefficient of curvature (Cc) of 1.33, and an average specific gravity of 2.66. Similarly, the granite exhibits a coefficient of uniformity (Cu) of 2.43 and a coefficient of curvature (Cc) of 1.42, indicating that the granite is also poorly graded. Water absorption of OPBF was assessed by soaking pre-weighed fibers in water at room temperature for 24 hours, followed by blotting and re-weighing to determine absorbed moisture content. Tap water which conforms to the requirements of the BS EN 1008 [58] was used. AXION TUFFCRETE liquid polymer, in accordance with the manufacturer’s specifications, was used as a superplasticizer to enhance the flow of the concrete mix when OPBF was added. Recent Progress in Materials 2025; 7(3), doi:10.21926/rpm.2503013 Page 6/23
2025/06_Eco-Friendly_concrete_innovations_The_role_of_marble_powder_and_rice_husk_ash_in_achieving_sustainable_construction_prac.pdf | ECO-FRIENDLY CONCRETE INNOVATIONS: THE ROLE OF MARBLE | 2025 | paper-level extracted candidate | See evidence / source tables |  |  |  |  | FA; silica fume; slag 0%; metakaolin; SP; marble powder; quarry dust | 0.35 | 33.6; 24.83; 39.18; 21.36; 27.18; 32.62; 21.24; 31.90; 34.96; 27.8 | 7.7 | 3.69; 7.7 | 28 | medium | lue(mm) Compaction Factor 1 P1 60 0.83 2 P2 72 0.85 3 P3 90 0.88 4 P4 80 0.86 VOL. 20, NO. 2, JANUARY 2025 ISSN 1819-6608 ARPN Journal of Engineering and Applied Sciences ©2006-2025 Asian Research Publishing Network (ARPN). All rights reserved. www.arpnjournals.com 52 The above data indicate that both the slump and compaction factor values increased with higher dolomite and steel slag contents. However, in the P4 mix, these values decreased compared to the P3 mix. Graphs illustrating these results are shown in Figures 1 and 2. Figure-1. Slump values for mix proportions. Figure-2. Compaction factor values for mix proportions. Compressive Strength Test The compressive strength of various concrete mixes was assessed at 7, 14, and 28 days of curing. The N.D Mix demonstrated the highest strength, starting at 24.83 MPa at 7 days and reaching 39.18 MPa by 28 days. In contrast, the 20D Mix showed lower strengths of 21.36 MPa, 27.18 MPa, and 32.62 MPa at the respective curing ages. Incorporating 5% coarse aggregates in the 20D+5CS Mix yielded slightly better results (23.13 MPa at 7 days) but stabilized at 32.62 MPa by 28 days. The 20D+10CS and 20D+15CS mixes exhibited significantly reduced strengths, particularly the latter, which only reached 25.76 MPa at 28 days. The 30D Mix provided a moderate performance (33.57 MPa at 28 days), while adding 5% coarse aggregates in the 30D+5CS Mix enhanced its strength to 33.60 MPa. The 40D series m ¦ nsile strength was derived using the splitting method, a standard approach for indirect measurement. All tests were repeated for various mixes, including those with different percentages of granite powder as a fine aggregate replacement, and the results were systematically recorded. RESULTS Workability of Concrete The workability of concrete was assessed through slump and compaction factor tests on fresh mixes containing varying amounts of dolomite and steel slag, maintaining a water-to-binder (w/b) ratio of 0.35. Results indicated that both the slump and compaction factor values increased progressively with higher proportions of dolomite and steel slag in the concrete mixtures. Notably, the mix containing 15% dolomite and 5% steel slag exhibited the highest values for both the compaction factor and slump. Table-1. Workability values for different mixes. S. No Mix designation Slump value(mm) Compaction Factor 1 P1 60 0.83 2 P2 72 0.85 3 P3 90 0.88 4 P4 80 0.86 VOL. 20, NO. 2, JANUARY 2025 ISSN 1819-6608 ARPN Journal of Engineering and Applied Sciences ©2006-2025 Asian Research Publishing Network (ARPN). All rights reserved. www.arpnjournals.com 52 The above data indicate that both the slump and compaction factor values increased with higher dolomite and steel slag contents. However, in the P4 mix, these values decreased compared to the P3 mix. Graphs illustrating these results are shown in Figures 1 and 2. Figure-1. Sl ¦ ru Lakshmaiah Education Foundation (KL Deemed to be University), Guntur, Vaddeswaram, India E-Mail: bheemurahulreddy@gmail.com ABSTRACT Research on substitute materials for concrete manufacturing, such as rice husk ash (RHA) and marble powder (MP), has been spurred by the growing building waste and the demand for sustainable resources. Using these waste components, this study investigates the workability and mechanical characteristics of M40 grade concrete. The workability and strength characteristics of the mixture are affected when steel slag and dolomite are substituted, according to the experimental results. Because of its tiny particles, increasing steel slag content initially made the concrete less workable; nevertheless, in M30 grade concrete, 20% dolomite and 15% steel slag replacement produced the best results. With a 30% dolomite and 5% steel slag combination, the compressive strength peaked at 33.6 N/mm² after 28 days. At the same replacement level, the split tensile strength and flexural strength also attained their greatest values, demonstrating steady advancements in the overall performance of the concrete. This study emphasizes how MP and RHA can be used in concrete as affordable, environmentally beneficial substitutes that support sustainable building methods. Keywords: sustainable concrete, waste material utilisation powder, rice husk ash, mechanical properties of concrete. Manuscript Received 25 October 2024; Revised 15 January 2025; Published 10 March 2025 INTRODUCTION Due to waste production and raw material depletion, the construction sector is one of the biggest users of natural resources and a major contributor to environmental issues [15]. The need for sustainable construction approaches has never been greater, given the world's popul
2025/10_Combined_effect_of_rice_husk_ash_and_animal_bone_powder_on_strength_and_permeability_of_concrete.pdf | Combined effect of rice husk ash and animal bone powder on strength and permeability of concrete | 2025 | paper-level extracted candidate | See evidence / source tables |  | 910 | 590; 225.5; 910 | 10; 15; 20; 5; 0 | fly ash; FA 2%; silica fume; metakaolin; superplasticizer; SP; animal bone powder; steel fiber |  | 23.43; 16.49; 33.63 |  |  | 28 | medium | Table 1). Again 513.68 million tonnes of rice are produced in worldwide (Khanal 2021). About 20% of rice's weight is made up of rice husk. Furthermore, every year, about 150 million tonnes of rice husk are produced (Kordi et al. 2024). Rice husk ash, rich in silica, can replace a portion of cement in concrete, improving its mechanical and durability properties by up to 30% (Zerbino et al. 2011). RHA is a highly reactive pozzolanic substance that is produced by burning nice at temperatures below 700 °C in a regulated marine envi- ronment. Its content of amorphous silica is high (Jaya et al. 2012). Animal bones, often discarded as waste from the meat industry, can be repurposed as partial replace- ments for fine or coarse aggregates in concrete. This ap- proach not only helps reduce environmental pollution but also explores the potential for producing high-qual- ity concrete structures using crushed animal bones, as researched by various scientists. (Petrounias et al. 2021). According to Department of Livestock Services of Bangla- desh (2024) (Table 2), total cattle production in Bangla- desh is about 24.856 million and total ruminant produc- tion in Bangladesh is about 57.143 million (Salim 2022). ¦ Table 2. Livestock population of Bangladesh (in million) (Salim 2022). Name of species 2013-14 2014-15 2015-16 2016-17 2017-18 2018-19 2019-20 2020-21 2021-22 2022-23 Cattle 23.488 23.636 23.785 23.935 24.086 24.238 24.391 24.545 24.700 24.856 Buffalo 1.457 1.464 1.471 1.478 1.479 1.486 1.493 1.500 1.508 1.516 Sheep 3.206 3.270 3.335 3.401 3.468 3.537 3.607 3.679 3.752 3.827 Goat 25.439 25.602 25.766 25.931 26.100 26.267 26.435 26.604 26.774 26.945 Total ruminant 53.590 53.972 54.357 54.745 55.133 55.528 55.926 56.328 56.734 57.143 In the year 2022, Bangladesh produced 209,016 thou- sand tonnes of meat from cattle and buffalo. From 1973 to 2022, Bangladesh's production of beef and buffalo meat increased at an average yearly rate of 1.04%, from 137,047 thousand tonnes to 209,016 thousand tonnes (Bangladesh Production of Beef and Buffalo Meat, 1961- 2023 - knoema.com, 2024). One of the waste materials taken out of butchered animals (cows and oxen) is bone, which has a high calcium concentration. Conversely, cal- cium oxide makes up 60% to 67% of portland cement (Getahun and Bewket 2021). If deemed appropriate, us- ing cow bones in place of fine aggregate will aid in envi- ronmental cleanup and the transformation of waste into wealth. When working with concrete, one might assume that the ratio of cement to water is inversely propor- tional to the concrete's strength, provided that full com- paction is maintained at a specific age and standard tem- perature (Neville and Brooks 1987). A study on rice husk ash (RHA) as a Portland cement substitute found that 10- 15% RHA optimizes mortar strength. Lower tempera- tures yield amorphous RHA, enhancing strength through calcium silicate hydrate (C-S-H) gel formation. Higher RHA levels above 10% reduce strength due to limited calciu ¦ Table 3. Processed rice husk ash is shown in Fig. 1 and chemi- cal analysis test result is presented in Fig. 2 which was conducted in JCM-6000PLUS machine. Table 3. Chemical composition of the utilized RHA. Element Mass (%) Atom (%) O 70.99 81.27 Si 24.76 16.15 Na 0.13 0.10 Mg 1.98 1.49 S 0.18 0.10 Ca 0.17 0.08 Al --- --- K 1.58 0.74 Fe 0.22 0.07
2025/11_Blended_Use_of_Corn_Cob_and_Rice_Husk_Ashes_in_Sustainable_Mortar_Production.pdf | Srormalah, M., and Ekincioğlu, Ö. (2025). Blended Use of Corn Cob and Rice Husk Ashes in Sustainable | 2025 | paper-level extracted candidate | See evidence / source tables |  |  |  | 2.45; 1.25; 75 | fly ash; FA; silica fume; slag; superplasticizer; SP 7%; bagasse ash; corn cob ash | 0.5 | 49.4; 49.2; 1.4; 61.6 | 8.1; 6.4 |  |  | medium | Table 1. The high SiO₂ content in RHA (84.88%) and moderate levels in CCA (25.17%) suggest differing pozzolanic potentials. The combined content of SiO₂, Al₂O₃, and Fe₂O₃ (S+A+F) exceeds 85% for RHA, indicating strong pozzolanic activity, while CCA shows a value slightly higher than 30%, suggesting limited standalone reactivity. However, Olafisu et al. (2018) reported that the S+A+F content of CCA tends to increase with higher calcination temperatures, supporting its potential when thermally optimized. This supports the hypothesis that RHA promotes early calcium silicate hydrate (C–S–H) formation, while CCA contributes to later-age hydrates, although at a slower rate. Although the raw CCA shows a relatively high loss on ignition (LOI=11.29%), this is expected due to residual organics and moisture. LOI values are known to decrease significantly upon incineration at elevated temperatures, which enhances the ash’s reactivity and stability. Therefore, CCA in this study was considered as a supplementary material only after calcination, particularly in blended systems with RHA, where it may contribute to long-term matrix refinement and promote sustainable material utilization. Low CaO levels in both ashes (1.05% in RHA, 2.45% in CCA) confirm their non- cementitious nature, reinforcing their role as supplementary cementitious materials. The high K₂O content in CCA (39.70%) may influence alkali–silica reaction (ASR) risk, while low SO₃ levels in both ashes minimize concerns about sulfate-related expansion. These compositional characteristics form the basis for selecting and interpreting subsequent tests, including SAI, ASR, capillary absorption, microstructural analysis, and mechanical strengths. ¦ Table 1. Major oxides of raw materials determined by XRF analysis. Compound OPC (%) RHA (%) CCA (%) SiO₂ 16.83 84.88 25.17 Al₂O₃ 3.84 0.22 3.20 Fe₂O₃ 3.70 0.28 2.10 MgO 1.06 0.52 3.88 CaO 64.51 1.05 2.45 Na₂O 0.32 0.55 0.45 K₂O 1.10 3.60 39.70 TiO₂ 0.25 0.31 1.49 P₂O₅ 0.20 0.86 5.70 Cr₂O₃ 0.12 <0.01 <0.01 SO₃ 4.73 0.31 1.49 LOI 3.07 7.30 11.29 2.7. Experimental Design Overview The experimental program was conducted in three distinct phases, and Figure 3 provides an overview of the experimental methodology and key steps. 2.7.1. Phase I – Evaluation of Pozzolanic Activity Index (PAI) In this phase, 20% of cement was replaced with either RHA or CCA calcined at different temperatures. Blended Use of Corn Cob and Rice Husk Ashes in Sustainable Mortar Production 191 Compressive strength development at 7 and 28 days was assessed, and PAI values were calculated by comparing the test results with reference samples. A minimum PAI of 0.75 was adopted as the acceptance threshold, in accordance with BS EN 450-1 and ASTM C618. Figure 3. Overview of the experimental methodology. 2.7.2. Phase II –Optimization of RHA and CCA Blend Ratio In the second phase of the investigation, the focus shifted from individual evaluation to exploring the combined effect of CCA and RHA. For this purpose, CCA with the highest PAI (calcined at 700°C) was blended with RHA at varying internal ratios while maintaining a total binder replacement level of 20%. Mix designs included 0C20R, 5C15R, 10C10R, 15C5R, and 20C0R. Here, “C” and “R” represent CCA and RHA, respectively, and the preceding numbers indicate their replacement percentages. The water-to- binder ratio was fixed at 0.50. Mortar prisms (40×40×160 mm) were tested for flexural strength via three-point bending at 7 and 28 days in accordance with BS EN ¦ Table 2. Fresh-state tests included workability (BS EN 1015-3) and air content (ASTM C185). Hardened-state assessments Srormalah, M. & Ekincioğlu, Ö., 2025 192 involved flexural and compressive strength (BS EN 196-1), capillary water absorption (ASTM C1585, BS EN 1015- 18), and ASR expansion (ASTM C1567).
2025/12_Hybrid_Pervious_Concrete_Incorporating_Micro_Rice_Husk_Ash_for_Improved_Mechanical_Properties_and_Ecological_Benefits.pdf | Hybrid Pervious Concrete Incorporating Micro Rice Husk Ash for Improved | 2025 | paper-level extracted candidate | See evidence / source tables | 300; 2298 |  |  | 10; 15; 0; 30; 5; 70 | fly ash 5%; FA; superplasticizer; SP 0%; bagasse ash | 0.50 to 0.60 | 36.5; 42.3; 26.8; 26.9; 0.5; 1.2; 39.8 |  |  | 28 | medium | Table 3. Pan mixer was used for mixing concrete batches. Dry ingredients were initially mixed for 2 min, and then addition of water plus superplasticizer solution was done gradually. The poured concrete was vibrated to be compact with standard moulds withdrawing. Specimens were cured under water saturated condition for 28 days at 23 ± 2 degree Celsius and test was performed as per ASTM standards for compressive strength and permeability. This model was developed to investigate the influence of MRHA on mechanical indices, helping to identify an MRHA based permeable concrete mix, which can provide both mechanical strength and environmental compatibility. ¦ Table 1. Chemical Composition of Cement and Supplementary Materials. Component SiO₂ (%) Al₂O₃ (%) Fe₂O₃ (%) CaO (%) MgO (%) SO₃ (%) LOI (%) OPC 20.5 4.9 3.1 63.2 2.5 2.8 1.8 MRHA 89.4 0.7 0.5 1.1 0.8 0.1 ¦ Table 2. Physical Properties of Cement and MRHA. Property OPC MRHA Specific Gravity 3.15 2.10 Blaine Fineness (m²/kg) 320 840 Mean Particle Size (µm) 10–15 <5 Color Gray Light gray Max. Aggregate Size (mm) — — Water Absorption (%) —
2025/13_Gamma_Radiation_Shielding_and_Thermal_Performance_of_Concrete_with_Coconut_Shell_Ash_Replacement.pdf | Gamma Radiation Shielding and Thermal Performance of Concrete with Coconut Shell Ash Replacement | 2025 | paper-level extracted candidate | See evidence / source tables |  |  |  |  | FA; SP; coconut shell ash | 0.6 |  |  |  |  | low | Table 1. The total masses (M, g) of the individual aggregates were recorded from a weighing balance (digital) which is as accurate as ±1.0 x10-2 g. Then, the individual aggregate's volume (V, cm3) of used concretes were determined by pouring the individual sample powders into a beaker of water and measuring the change in the water level, which gives the volume of the particular aggregate. Summation of these individual volumes gives the total volume (V). 𝜌 ( 𝑔 𝑐𝑚3) = 𝑀 𝑉 (1) ¦ Table 1: Mixing Proportion of Concrete and Coconut Shell Ash Sample ID Sand (g) Granite (g) Cement (g) CSA (g) Density (g/cm3) A 1000.00 1000.00 500 0.00 2.40 B 1000.00 1000.00 450 50 2.28 C 1000.00 1000.00 400 100 2.24 D 1000.00 1000.00 350 150 2.20 2.2. Sample Analysis The specimen's elemental composition was characterized through the analytical technique of energy-dispersive X-ray (EDX) spectroscopy, whereby a sample was bombarded by a targeted electron beam which displaced electrons from their atomic orbits, while distinctive X-rays are emitted. The bombardment of the sample with electrons causes ejection of electrons, with vacancies being created and populated by electrons of a lower energy, while as they relax excess energy in the X-ray form is subsequently released. During the period of relaxation, the energy given is absolutely distinct for each and every of the element within present withing the sample. In essence, each and every element possesses their own completely unique X-ray signature, as such, the X-rays emitted from the specimen furnished qualitative compositional insights [14, 24]. This qualitative compositions of the elements for the produced samples in wt% were carried out using ARL QUANT'X EDXRF Analyzer at Umaru Musa Yar’adua University (UMYU), Katsina, Nigeria, and the results are presented in Table 2. The research conducted DTA test to measure the thermal transition of each of the samples through observation of temperature difference between the control material (Al2O3) and produced samples. Same quantity of both control and produced samples were respectively placed on the control and sample pans, and they were both exposed to same quantity of heat between room-temperature up to 200 0C. The graph of graph and sample temperature different was plot
2025/15_Effect_of_rice_husk_ash_on_compressive_strength_of_sustainable_pervious_concrete_and_prediction_model_using_machine_lear.pdf | Effect of rice husk ash on compressive strength of sustainable pervious | 2025 | paper-level extracted candidate | See evidence / source tables |  |  |  | 8; 12; 10; 9 | fly ash; FA; silica fume; GGBS; slag; metakaolin; SP 5%; bagasse ash; recycled aggregate | 0.18 | 0.22; 8; 16; 10 |  |  |  | medium | Table 1 summarizes existing study on forecasting models for compressive strength of SCMs blended pervious concrete, highlighting the application of various ML techniques. Sudhir et al. [21] and Ahmad et al. [22] achieved high accuracy (R² approaching 0.99) using ANN for compressive strength prediction. However, these investigations were limited by datasets derived from a single experimental program. Sathiparan et al. [16, 23] predicted the compressive strength of SCMs such as fly ash, metakaolin, and silica fume blended pervious concrete using ML algorithms. Their studies collected data from various published literature showing that Extreme Gradient Boosting (XGB) performed better than other models. This study recognizes a gap in the current literature regarding Sathiparan et al., SUST, 2025, 5(3): 000080 000080-3 developing a specifically tailored ML model for forecasting compressive strength of pervious concrete with rice husk ash (RHA). ¦ Table 1. Overview of the ML models utilized for predicting the compressive strength of SCMs blended pervious concrete SCMs used Ref Data points MLs used Fly ash Sathiparan et al. [23] 437 LR, ANN, BT, SVR, RF & XGB Fly ash, Silica fume Yu et al. [24] 123 CNN & BPNN Ground Granulated Blast-furnace Slag Sudhir Kumar et al. [21] 18 ANN Metakaolin Sathiparan et al. [16] 131 ANN, BT, RF & XGB Silica fume Sathiparan et al. [25] 222 LR, ANN, BT, KNN, SVR, RF & XGB Silica fume Le et al. [26] 164 XGB, RF, SVR, ANN Waste glass powder Ahmad et al. [22] 99 LR, NLR, ANN RHA is a byproduct of agricultural activities, and utilizing it lessens the need for cement production with a high environmental footprint. RHA offers potential advantages over other SCMs like fly ash, metakaolin, and silica fumes when used as a cement replacement. Rice husk is a waste product from rice production, creating a plentiful and sustainable source of RHA compared to byproducts from industrial processes like fly ash [27]. Also, RHA can improve early-age strength of concrete compared to some SCMs, like FA, which can see slower strength development initially. This can be beneficial for projects requiring faster turnaround times. Research indicates that RHA can enhance the workability of fresh mixes, facilitating easier placement and handling during construction [28]. Studies have shown that up to a certain percentage (typically around 10-12%) of cement replacement with RHA can improve compressive strength [29, 30]. In addition, RHA is generally cheaper than cement and other SCMs that can reduce cost of pervious concrete production [29]. As mentioned earlier, the strength of pervious concrete depends on various factors; a proper mix design is essential to optimize concrete mixes for specific strength requireme ¦ Table 2. In selecting input variables for ML models, study focused on parameters that have been widely recognized in existing literature as significant predictors for compressive strength. The chosen parameters include:  Aggregate-to-binder ratio (Agg/B): This ratio is crucial as it influences the density and strength of the concrete mix.  Rice husk ash-to-binder ratio (RHA/B): RHA is included because of its pozzolanic properties, which enhance strength when used within certain limits.  Water-to-binder ratio (W/B): This ratio is vital for determining the workability and strength of the concrete, as it directly affects hydration.  Mean aggregate size: The size of aggregates impacts the concrete's porosity and interlocking characteristics, influencing overall strength.  Curing period: Curing conditions are essential for the development of compressive strength, as they affect the hydration process. These variables were selected based on a review of previous studies that have demonstrated their relevance in predicting compressive strength in concrete. This comprehensive approach ensures that the model captures multifaceted interactions between different components of concrete mix. The compiled dataset encompassed 193 observations, offering a robust foundation for analysis. This comprehensive dataset encompassing various features of pervious concrete with RHA is expected to be valuable for future research and industrial applications.
2026/1-s2.0-S0045794921000018-main.pdf | In this paper, we introduce a novel hybrid model for predicting the compressive strength of concrete | 2026 | paper-level extracted candidate | See evidence / source tables |  |  |  |  | FA; silica fume; SP; recycled aggregate | [5 empty] | low | Table 1 shows the variation range, average, median, and standard devia- tion of each variable, while the histogram of the involved variables can be found in Fig. 2. Table 2 shows the coefﬁcient of determination (R2) between the input variables and also the coefﬁcient of determination between the inputs and output. The coefﬁcient of determination is a statis- tical measurement that examines how differences in one variable can be explained by the difference in a second variable [26,39]. In other words, this coefﬁcient assesses how strong the linear rela- tionship is between two parameters. The optimal value of the coef- ﬁcient of determination between an input and the output is 1. Several input variables might have the same coefﬁcient of determi- nation with the output. In these cases, if the coefﬁcient of determi- nation between these input variables is close to 1, it means that the input variables represent the same properties and data. The results show that the input variables are independent, and RN has a better correlation with the compressive strength of concrete. 3.2. Methods In this study, three single algorithms and three hybrid algo- rithms are used to predict the compressive strength of concrete using RN and PUV. The single algorithms include SBSR, GEP, and A. Shishegaran, H. Varaee, T. Rabczuk et al. Computers and Structures 247 (2021) 106479 3 ANFIS. The hybrid models are created by combining HCVCM and each single algorithm. 70% of the dataset is selected randomly to train the models. Then, they are used to predict the remaining dataset. 3.2.1. Step-By-Step regression (SBSR) SBSR is a new regression model, which focuses on the coefﬁ- cient of determination between the variables and output to improve the accuracy of the obtained model. Fig. 3 shows an SBSR ¦ Table 2 shows the coefﬁcient of determination (R2) between the input variables and also the coefﬁcient of determination between the inputs and output. The coefﬁcient of determination is a statis- tical measurement that examines how differences in one variable can be explained by the difference in a second variable [26,39]. In other words, this coefﬁcient assesses how strong the linear rela- tionship is between two parameters. The optimal value of the coef- ﬁcient of determination between an input and the output is 1. Several input variables might have the same coefﬁcient of determi- nation with the output. In these cases, if the coefﬁcient of determi- nation between these input variables is close to 1, it means that the input variables represent the same properties and data. The results show that the input variables are independent, and RN has a better correlation with the compressive strength of concrete. 3.2. Methods In this study, three single algorithms and three hybrid algo- rithms are used to predict the compressive strength of concrete using RN and PUV. The single algorithms include SBSR, GEP, and A. Shishegaran, H. Varaee, T. Rabczuk et al. Computers and Structures 247 (2021) 106479 3 ANFIS. The hybrid models are created by combining HCVCM and each single algorithm. 70% of the dataset is selected randomly to train the models. Then, they are used to predict the remaining dataset. 3.2.1. Step-By-Step regression (SBSR) SBSR is a new regression model, which focuses on the coefﬁ- cient of determination between the variables and output to improve the accuracy of the obtained model. Fig. 3 shows an SBSR ¦ Table 2 The coefﬁcient of determination between variables and output. Coefﬁcient of determination (R2) Between compressive strength and UPV 0.443 Between compressive strength and RN 0.758 Between RN and UPV 0.513
2026/1-s2.0-S0045794925000021-main.pdf | Stacked-based machine learning to predict the uniaxial compressive strength of concrete materials | 2026 | paper-level extracted candidate | See evidence / source tables |  |  |  |  | fly ash; FA 0%; silica fume; GGBS; slag; superplasticizer 0%; SP 0%; steel fiber; recycled aggregate | [5 empty] | low | Table 1, providing a comprehensive understanding of the advancements in this field. 2. Research significance The novelty of this research resides in its thorough methodology for using machine learning models to predict CS and developing an inno­ vative stacked linear regression model (SM-LR), which provides sub­ stantial enhancements in accuracy and practical usability compared to conventional techniques. This model integrated three ML models: ANN, RF, and XGB, as the base models. These models were chosen based on their strong predictive capabilities, which, combined with stacking, can effectively overcome the weaknesses of each model. These selected models align better with the dataset’s size and complexity, avoiding the need for extensive data, which deep learning models require. They strike a balance between predictive performance and the ability to interpret how inputs affect outputs, which is crucial for applications in structural engineering where model insights guide decisions. Given the available computational resources, these models offer a practical compromise between accuracy and computational demands. The literature review A.K. Hamed et al. Computers and Structures 308 (2025) 107644 4 confirms their successful application in similar engineering contexts, validating their effectiveness and appropriateness for the study’s ob­ jectives. The following are the authors’ specific contributions: 1. To introduce a stacked model (SM) development approach that in­ tegrates three base ML models: ANN, RF, and XGB, with a linear regression (LR) meta-model and to assess their effectiveness in pre­ dicting concrete’s CS. 2. Utilizing Bayesian optimization for hyperparameter tuning signifi­ cantly enhances the performance of the base models. 3. A sensitivity analysis was per ¦ Table 2, where the cement ranges from 102 to 540 kg/m3, and the superplasticizers range from 0 % to 32.2 %. To fix this, we scale all the input variables to the same value using data normalization or rescaling. The max–min mapping function is used in this process, as shown in Eq. (2). Xn = X −Xmin Xmax −Xmin (2) Every input variable in this equation has a minimum (Xmin) and maximum (Xmax) value, and Xn represents the normalized data. The original dataset that is being rescaled is denoted by X. The main advantage of data rescaling is that it can speed up computations and make the ML prediction model more accurate and stable. 4.6. Description of base models 4.6.1. ANN model The concept of Artificial Neural Networks (ANNs), inspired by the neural networks in the human brain, was first developed by McCulloch and Pitts in 1943 [81]. ANNs are adept at modeling linear and nonlinear systems without the constraints often associated with traditional sta­ tistical methods. Typically, an ANN comprises three layers: an input layer, one or more hidden layers, and an output layer. The training process of an ANN involves adjusting connection weights according to a learning rule derived from an input–output dataset, with the goal of minimizing the difference between predicted outputs and actual values [82]. This training process includes two main phases: feed-forward and back-propagation. During the feed-forward phase, data flows from the input layer through the hidden layers to the output layer. In the back- propagation phase, weights are adjusted from the output layer back to the input layer based on the overall error in the network. To further reduce this error, an appropriate back-propagation algorithm is employed, with the Levenberg-Marquardt technique being the most efficient and ¦ the concrete’s performance [20]. Traditionally, the evaluation of concrete’s compressive strength has depended on laboratory testing techniques, comprising crushing con­ crete samples with predetermined dimensions following a designated curing time. This method is universally accepted due to its ability to provide reliable measurements of a material’s load-bearing capacity [21]. Despite its widespread use, this approach is increasingly viewed as inefficient. The process is both time-intensive and costly, as it requires significant labor and specialized equipment. Moreover, it involves destructive testing, which does not allow for further use of the tested samples, thereby adding to material waste and cost. To overcome the limitations of traditional testing methods, some researchers have explored using empirical regression techniques to predict the CS of concrete based on its mix proportions [22–24]. These techniques involve creating mathematical models that estimate strength outcomes from the known quantities of the mixture’s ingredients, such as cement, water, aggregates, and admixtures. However, developing accurate regression models is challenging due to the intricate and nonlinear relationships among the various components of concrete. Factors such as the type and fineness of cement, the water-to-cement ratio, the size and quality of aggregates, and the presence of add
2026/1-s2.0-S0379711222001758-main.pdf | Residual compressive strength of concrete after exposure to high temperatures: A review and probabilistic models | 2026 | paper-level extracted candidate | See evidence / source tables |  |  |  |  | fly ash; FA 0%; silica fume; slag; metakaolin; superplasticizer; SP; steel fiber; polypropylene fiber; recycled aggregate 8% | 0.28 | 55 |  |  |  | medium | Table 1 summarizes the type and range of parameters in the collected Fig. 1. Distribution of reference papers by year. Fig. 2. Distribution of specimen type in the collected data. M. Shahraki et al. Fire Safety Journal 135 (2023) 103698 3 dataset. Note that other factors such as the size of the specimen, concrete age at testing, moisture content, etc. could also influence the residual strength of concrete but consistent information was not available across studies in the literature, thus not included in this research. 4. Material evaluation The following sections will categorize and analyze the dataset to identify parameters that influence the residual compressive strength of concrete. These parameters are used to define sub-groups within the dataset that perform similarly and exhibit less scatter. Observations from collected data are also compared with reduction factors from Eurocode [17,18] to assess the suitability of prescribed values by the code. Finally, analysis of data is used to identify areas that require further investigation. 4.1. Effect of coarse aggregate The selection and characterization of the coarse aggregate likely has the most influence on the performance of concrete at high temperatures [60]. As previously stated, siliceous and calcareous aggregates are the two major coarse aggregate types utilized in concrete mixtures. Based on the type of coarse aggregate, Eurocode 2 (EC2) [17] specifies the loss in concrete strength due to temperature and provides reduction factors for compressive strength at high temperatures. Eurocode 4 (EC4) [18] recommends an additional 10% loss of strength, with respect to the value at the maximum achieved temperature, to determine the residual strength after exposure to high temperatures. ¦ Table 2 lists the collected articles in this research based on the aggregate type in tested specimens. The collected dataset, targeting publications post 1990, includes 1240 data points with a substantial percentage focusing on siliceous aggregate, accounting for roughly 87% of the dataset. The available data on calcareous aggregate is very limited, as shown in Fig. 4a. Considering different aggregate types, the majority of the tests were conducted at 200 ◦C, 400 ◦C, and 600 ◦C, as shown in Fig. 4b. ¦ Table 3. Fig. 6 shows the normalized residual strength of siliceous concrete grouped based on normal and recycled aggregates. Excluding the data with recycled aggregate from the pool does not reduce the large dispersion in the dataset. Based on the box plots and the overall trend in the data, differentiation between recycled versus normal aggregates does not have a noticeable effect on the residual compressive strength of concrete; thus, the rest of this paper will continue to group recycled and normal aggregates together.
2026/1-s2.0-S0950061821027677-main.pdf | Predicting the compressive strength of concrete with fly ash admixture using machine learning algorithms | 2026 | paper-level extracted candidate | See evidence / source tables |  |  |  |  | fly ash; FA; silica fume; GGBS; slag; superplasticizer; SP; bagasse ash; steel fiber; crumb rubber | 0.40 to 0.60 | 28; 4.21; 0.002; 21.39; 3.35 |  |  |  | medium | Table 1 The ML algorithms for different mechanical properties prediction. Sr. No Algorithm name Notation Dataset Prediction properties Year Waste material used References 1. Individual and ensemble algorithm GEP, DT and Bagging 270 Compressive Strength 2021 FA [21] 2. Individual with ensemble modeling ANN, bagging and boosting 1030 Compressive strength 2021 FA [22] 3. Individual Algorithms ANN, GEP, DT 642 Chloride Concentration 2021 FA [18] 4. Data Envelopment Analysis DEA 114 Compressive strength Slump test L-box test V-funnel test 2021 FA [42] 5. Multivariate MV 21 Compressive strength 2020 Crumb rubber with SF [43] 6. Support vector machine SVM – Compressive strength 2020 FA [44] 7. Support vector machine SVM 115 Slump test L-box test V-funnel test Compressive strength 2020 FA [45] 8. Adaptive neuro fuzzy inference system ANFIS with ANN 7 Compressive strength 2020 POFA [46] 9. Gene expression programming GEP 277 Axial capacity 2020 – [20] 10. Gene expression programming GEP 357 Compressive strength 2020 – [47] 11. Random forest and gene expression programming RF and GEP 357 Compressive strength 2020 – [48] 12. Artificial neuron network ANN 205 Compressive strength 2019 FA GGBFS SF RHA [49] 13. Intelligent rule-based enhanced multiclass support vector machine and fuzzy rules IREMSVM-FR with RSM 114 Compressive strength 2019 FA [50] 14. Random forest RF 131 Compressive strength 2019 FA GGBFS FA [51] 15. Multivariate adaptive regression spline M5 MARS 114 Compressive strength Slump test L-box test 2018 FA [52] 16. Random Kitchen Sink Algorithm RKSA 40 V-funnel test J-ring test Slump test Compressive strength 2018 FA [53] 17. Adaptive neuro fuzzy inference system ANFIS 55 Compressive strength 2018 – [54] 18. Artificial neuron network ANN 114 Compressive strength 2017 FA ¦ Table 1. ML working principle is similar to the conventional algorithms but because nonlinear behavior is more accurate as compared to linear behavior. Artificial neural networks (ANN), Decision trees (DT), Support vector machines (SVM), Random forest (RF), Gene expression programming (GEP), Deep learning (DL) are commonly used for the analysis of concrete mechanical properties [31]. Jesika et al. [32] used eleven algorithms for the shear strength prediction of the steel fi­ bers reinforced concrete beams. Behnood et al. [33] used ANN with optimizer as multi-objective grey wolves (MOGW) to predict the me­ chanical properties of the silica fume concrete. Kadir et at. [34] used DT, ANN, SVR, and LR for the prediction of concrete compressive strength. Getahun et al. [35] used ANN algorithm to predict the compressive strength and tensile strength of waste concrete. Ling et al.[36] predict the compressive strength of concrete in marine nature using SVM and compared the result with ANN and DT models. Zaher et al. [37] predict the compressive strength of lightweight foamed concrete with various machine learning approaches. Taffese et al. [38] also used a machine learning algorithm for the assessment of the durability of reinforced concrete structures. Suguru et al. [39] made the development of auto­ matic detector of cracks in concrete structures with machine learning. Photographs of the concrete samples were used for learning data, while for the crack detection deep learning was applied. Wassim et al.[40] evaluate the accuracy level of the machine learning models. In addition, Miao et al.[41] uses MLR, SVM, and ANN to predict the interfacial bond strength between fiber-reinforced polymers (FRPs) and concrete. 4. Research significance The significance and novelty of this resea ¦ Table 2 and Table 3, respectively. The fine aggregate was tested as per the ASTM standard to determine its properties. Locally available coarse aggregates with a maximum nominal size of 25.4 mm have been used for preparing the concrete mix according to ASTM standards. The sieve analysis and physical properties of the coarse aggregate (CA) were evaluated according to ASTM recommendations and the results are lis­ ted in Table 4. In addition, the physical properties of fine and coarse aggregate can be seen in Table 5. Super-plasticizer was added to the concrete mix by weight of cement to achieve the desired flow. The fly ash used was obtained from Pakistan. 5.1. Test program The details of mix proportion in terms of weight for all studied for­ mulations are mentioned in Annexure A. A total of 98 cylindrical spec­ imens of 200 mm height and 100 mm diameter were prepared. A w/c ratio ranging from 0.40 to 0.60 is adopted by the hit and trial method and varying superplasticizer demand third generation to achieve desire workability. Specimens were de-molded after 24 h and water cured at 23 ℃ for 28 days. Compressive strength test was performed as per ASTM C39 at 3, 7, 14, and 28 and 90 days to evaluate the strength progression of designed formulations to achieve a desire strength of 28 MPa [60]. The reflection of the experimental work can be seen in Fig. 2. 5.2. Modeling aspect d
2026/1-s2.0-S0950061822001969-main.pdf | Relationship between fractal feature and compressive strength of concrete based on MIP | 2026 | paper-level extracted candidate | See evidence / source tables |  |  |  |  | fly ash; FA; silica fume; GGBS; superplasticizer 1%; SP 8%; recycled aggregate |  |  |  |  | 0 | low | Table 1. And the physical properties of cement and silica fume are listed in Table 2 and Table 3. Aggregates consist of crushed limestone with particle size of 5–20 mm and river sand with fineness modulus of 2.8. Clean tap water and polycarboxylate superplasticizer with 19.1% water reducing rate are applied in mixing. 2.2. Mixture proportions and preparation of specimens For concrete, the water-binder ratio (W/C) is one of the most important factors affecting its compressive strength. Table 4 shows the mix proportion of 11 different strength grades concrete, which based on the Chinese national standard “Specification for mix proportion design of ordinary concrete (JGJ 55–2011)” [28]. ¦ Table 2 and Table 3. Aggregates consist of crushed limestone with particle size of 5–20 mm and river sand with fineness modulus of 2.8. Clean tap water and polycarboxylate superplasticizer with 19.1% water reducing rate are applied in mixing. 2.2. Mixture proportions and preparation of specimens For concrete, the water-binder ratio (W/C) is one of the most important factors affecting its compressive strength. Table 4 shows the mix proportion of 11 different strength grades concrete, which based on the Chinese national standard “Specification for mix proportion design of ordinary concrete (JGJ 55–2011)” [28]. ¦ Table 3. Aggregates consist of crushed limestone with particle size of 5–20 mm and river sand with fineness modulus of 2.8. Clean tap water and polycarboxylate superplasticizer with 19.1% water reducing rate are applied in mixing. 2.2. Mixture proportions and preparation of specimens For concrete, the water-binder ratio (W/C) is one of the most important factors affecting its compressive strength. Table 4 shows the mix proportion of 11 different strength grades concrete, which based on the Chinese national standard “Specification for mix proportion design of ordinary concrete (JGJ 55–2011)” [28].
2026/1-s2.0-S0950061822002707-main.pdf | Evaluating compressive strength of concrete made with recycled concrete aggregates using machine learning approach | 2026 | paper-level extracted candidate | See evidence / source tables | 450 |  | 2000 |  | fly ash; FA; silica fume; superplasticizer; SP; steel fiber; recycled aggregate | 0.35 | 70; 50 |  |  |  | medium | Table 2 Description of database used in this study. Unit count Min Q25% Average Median Q75% Max Std Skw Water content kg/m3 721 76.00 162.25 181.35 184.00 197.60 245.00 27.97 −0.30 Aggregate content kg/m3 721 530.39 962.00 1065.73 1039.50 1120.00 1950.00 196.52 1.56 RAC content kg/m3 721 0.00 187.00 531.56 495.00 920.70 1836.10 426.16 0.47 NA content kg/m3 721 0.00 0.00 534.17 540.00 890.40 1950.00 435.65 0.12 Sand content kg/m3 721 400.00 650.00 725.07 701.75 800.00 1283.33 132.71 0.43 Cement content kg/m3 721 210.00 333.00 380.68 380.00 410.00 650.00 76.84 0.79 RCAWA % 721 1.24 3.90 5.42 5.30 6.40 14.90 2.11 1.47 NAWA % 721 0.10 0.70 1.09 1.00 1.30 3.00 0.58 1.04 Compressive strength MPa 721 13.40 34.70 44.15 43.00 51.50 108.51 14.39 0.94 Sk = Skewness; Std = Standard deviation; ¦ Table 1 shows the detail of source references and the number of data in each reference as well as the percentage of data in each reference contributing to the total data. Table 2 presents the database used in this study, a total of 8 input variables were employed to build the machine learning models. The input variables consist of the main input parameters, which strongly affect the compressive strength of concrete. These input variables are water content, cement content, ¦ Table 2 presents the database used in this study, a total of 8 input variables were employed to build the machine learning models. The input variables consist of the main input parameters, which strongly affect the compressive strength of concrete. These input variables are water content, cement content,
2026/1-s2.0-S2214509524005679-main.pdf | Prediction of concrete compressive strength using support vector machine regression and non-destructive testing | 2026 | paper-level extracted candidate | See evidence / source tables |  |  |  |  | fly ash; FA; metakaolin; SP 5% | [5 empty] | low | Table 1. The UPV, RN, and compressive strength of the concrete were measured and recorded at 7 days (7d), 28 days (28d), and 90 days (90d). Consequently, a total of 180 specimen test datasets were obtained. The statistical properties of the relevant sample data are presented in Table 2. The frequency distribution of the UPV, RN, and concrete strength data was analyzed, and the results are presented in Fig. 2. To assess the relationship between the model input and model output sample data, Pearson correlation coefficients were calculated and are shown in Table 3. Furthermore, a heat map of the Pearson correlation coefficients for the corresponding sample data is depicted in ¦ Table 3. Furthermore, a heat map of the Pearson correlation coefficients for the corresponding sample data is depicted in Fig. 3. Table 3 and Fig. 3 present the Pearson correlation coefficients calculated by comparing the UPV, RN, and concrete compressive strength sample data. The variable with the highest linear Pearson correlation coefficient with compressive strength is RN, followed by UPV. There is some linear correlation between RN, UPV, and concrete compressive strength. While traditional multiple regression analysis can establish correlation equations to predict concrete compressive strength, the prediction results often exhibit high bias. ¦ Table 3 and Fig. 3 present the Pearson correlation coefficients calculated by comparing the UPV, RN, and concrete compressive strength sample data. The variable with the highest linear Pearson correlation coefficient with compressive strength is RN, followed by UPV. There is some linear correlation between RN, UPV, and concrete compressive strength. While traditional multiple regression analysis can establish correlation equations to predict concrete compressive strength, the prediction results often exhibit high bias.
2026/1-s2.0-S2214509525002785-main.pdf | Predicting compressive strength of concrete at elevated temperatures and optimizing its mixture proportions | 2026 | paper-level extracted candidate | See evidence / source tables |  |  |  |  | fly ash 3%; FA; silica fume; slag 0%; superplasticizer; SP 0%; steel fiber; recycled aggregate | 0.90 | 55; 20 |  |  | 60 | medium | Table 1 shows the statistical distribution of key variables and compressive strength, while Figs. 1a to 1e illustrate their relationships. The analysis reveals that 50 % of the specimens used fly ash, 43 % contained slag and 25 % included both materials. ¦ Table 5 outlines the calculation method and dynamic values for the two allocation coefficients. It is important to note that this study employs an economic value-based approach to allocate carbon emission coefficients, exemplified by the fly ash case. According to the literature [40], the combustion of 0.36 kg of hard coal generates 0.052 kg of fly ash and 1.0 kWh of electricity. In 2019, carbon emissions from 0.36 kg of hard coal were allocated by assigning 1.0 × 0.6/(1.0 ×0.6 +0.052 ×0.154) to electricity consumers and 0.052 × 0.154/(1.0 ×0.6 +0.052 ×0.154) to fly ash users. As a result, the economic allocation coefficient for fly ash in that year was determined to be 1.32 %. 5.2. Evaluation results In this section, we analyze the impact of mix proportion variations on production costs and carbon emissions to validate the model’s accuracy and lay the groundwork for multi-objective optimization in the next section. Specifically, we examine the effects of water-to- binder ratio, aggregate-to-binder ratio, fly ash content and slag replacement rate on the sustainability of concrete production. To ensure practical relevance, we select a unit of concrete with equivalent strength per cubic meter as the functional unit, rather than the traditional unit cubic meter, as the strength of hardened concrete is paramount for structural materials. Figs. 5a and 5b illustrate the total costs and component breakdowns for each cubic meter of concrete in 2019 and 2023. These figures show nine different mix proportions, labeled "x-y-z-p", where x, y, z and p represent the water-to-binder ratio, fly ash replacement rate, slag replacement rate and aggregate-to-binder ratio, respectively. Based on the Eq. (5a), the compressive strength of ¦ Table 2 Manufacturing cost breakdowns for individual concrete components (CNY/kg). Year Cement Fly ash Slag Water Sand Gravel SP 2019 0.400 0.154 0.182 0.003 0.131 0.114 7.425 2020 0.432 0.173 0.204 0.004 0.135 0.118 7.725 2021 0.467 0.195 0.230 0.004 0.137 0.122 8.037 2022 0.505 0.219 0.258 0.004 0.140 0.127 8.362 2023 0.547 0.246 0.290 0.004 0.143 0.131 8.700 Note: (a) SP—superplasticiser; (b) The batching cost for concrete is 3.6 CNY per cubic meter. J. Xu et al. Case Studies in Construction Materials 22 (2025) e04480 8 all nine mix proportions is approximately 40.4 MPa. The graphs reveal that the highest proportion of total cost is attributed to binder materials and aggregates, accounting for 24 %-50 % and 44 %-64 %, respectively. Conversely, the costs for plasticizers and mixing are relatively low, typically ranging from 1.3 % to 2.9 % and 0.6–1.0 %, respectively. Additionally, the rising prices of key raw materials have led to a noticeable increase in the unit cost of concrete. For instance, the unit cost of the 0.55–0–0–3.23 mix increased from 447.9 CNY/m³ in 2019–553.1 CNY/m³ in 2023, a 23.5 % rise. The lines on the right side of Fig. 5 categorize the nine mix proportions into three groups to visually highlight the impact of material composition changes on production costs. Notable trends include: (i) With similar strength, increasing the fly ash replacement rate from 0 % to 45 % and reducing the water-to-binder ratio from 0.55 to 0.27 resulted in a 7.36 % cost reduction in 2019 (from 447.9 to
2026/1-s2.0-S2214509525002840-main.pdf | Intelligent prediction of compressive strength of concrete based on CNN-BiLSTM-MA | 2026 | paper-level extracted candidate | See evidence / source tables |  |  |  |  | fly ash; FA; slag; superplasticizer; SP 9%; marble powder; recycled aggregate | 0.5 |  |  |  |  | low | Table 1. Fig. 6 illustrates the correlations among the variables in the dataset. According to the correlation matrix, it can be observed that the linear relationships between most variables are not strong, suggesting that the hybrid model employed in this research is better at forecasting compressive strength. The model developed in this study is better suited to capturing non-linear connections among variables, which improves the accuracy of compressive strength forecasting. Then the input features are normalized using Eq. (8). In this paper, Z-score standardization is used, which can effectively deal with features of different scales and make them have similar scales, while retaining the distribution shape of the original data and not changing the distribution characteristics of the data. It can also help the model converge faster and reduce the training time of the ¦ Table 1 Statistics for the dataset variables. Variables Type Maximum Minimum Mean Standard Deviation Water-binder ratio Input 0.5 0.36 0.45 0.034 Binder(kg/m3) Input 329 166 193.35 35.56 Flyash(%) Input 35 0 34.45 3.833 Sand ratio(%) Input 42 22 25.27 2.610 Superplasticizer(%) Input 0.7 0.5 0.65 0.068 Air-entraining agent(%) Input 0.05 0.005 0.04 0.006 Cast concrete temperature(◦C) Input 15.7 6.0 8.38 2.187 Age(days) Input 28 1 4.11 2.755 CC strength(MPa) Output 41.8 1.2 13.71 5.595 Y. Liu et al. Case Studies in Construction Materials 22 (2025) e04486 7 model. Z = X −μ σ (8) Where, X, µ and σ stand for the original value, mean, and standard deviation of the dataset, respectively. 5.2. CNN-BiLSTM-MA model evaluation This section investigates the performance effect of CNN-BiLSTM-MA model on concrete compressive dataset. The dataset is par­ titioned randomly into a training set and a test set in a 9:1 proportion. Since the good performance of a deep learning model is mainly influenced by the appropriate range settings of its hyperparameters. Therefore, in this research, the hyperparameters of the created hybrid model in particular the quantity of neurons, optimizer, batch size, and number of iterations are adjusted iteratively to obtain a better model for forecasting concrete strength. The hybrid model used in this study comprises a CNN module, a BiLSTM module and a multi-head attention module. In this model, the CNN module consists of three consecutive one-dimensional convolutional neural networks with 3 × 3 convolution kernels. These kernels specify a stride of 1 for the one-dimensional convolution window. The ReLU activation function is used, as it is faster compared to the sigmoid function, providing significant benefits in terms of neural network training and reduced ¦ Table 2. These parameters were subsequently employed in the respective models for experimentation. The forecasted outcomes of the hybrid model and the five ensemble models on the test set and training set are presented in Table 3. The created hybrid model demonstrates the best performance. In terms of the results on the test set, when comparing the CNN-BiLSTM-MA model with the RF model, RMSE, MSE, and MAE are reduced by 59.12 %, 82.32 %, and 59.13 %, respectively, while R2 increases by 11.49 %. Compared to the created hybrid model and Adaboost model, RMSE, MSE, and MAE decrease by 66.76 %, 88.12 %, and 68.16 %, respectively, with an increase in R2 by 19.75 %. In comparison with the CNN-BiLSTM-MA model and GBDT model, RMSE, MSE, and MAE decrease by 47.39 %, 70.38 %, and 48.80 %, respectively, while R2 increases by 5.43 %. When comparing the hybrid model with the XGBoost model, RMSE, MSE, and MAE decrease by 48.73 %, 71.86 %, and 54.05 %, respectively, with an increase in R2 by 5.43 %. Finally, in contrast with the CNN-BiLSTM-MA model and LightGBM model, RMSE, MSE, and MAE decrease by 57.99 %, 81.11 %, and 53.55 %, respectively, with an increase in R2 by 10.23 %. The comparative results reveal that the created hybrid model, which combines CNN with BiLSTM, enhances the model’s accuracy in forecasting con­ crete strength dataset. Fig. 9 illustrates the discrepancy curves of predicted values and observed values for each model on the test set. The red solid circles stand for the predicted values for each model, while the blue squares depict the observed values in the test set. In the figure, the vertical axis represents the compressive strength values, including both predicted and observed values, measured in MPa, while the horizontal axis corresponds to the index of individu
2026/1-s2.0-S2352710226004067-main.pdf | Impact of waste rubber powder size and replacement ratio on the compressive strength anisotropy and pore structure of 3D printed concrete | 2026 | paper-level extracted candidate | See evidence / source tables |  |  |  |  | fly ash; FA 5%; silica fume; slag; superplasticizer 5%; SP 5%; quarry dust; crumb rubber; recycled aggregate | 0.35 | 42.5; 37.1; 20.5; 29.0; 21.4; 17.5; 12.4; 44.6; 38.1; 33.4 |  |  | 28 | medium | Table 1. The fine aggregates included natural river sand with a particle size range of 0–1.18 mm and an apparent density of 2.64 g/cm3, alongside rubber powder. The rubber powder, with particle sizes of 20 mesh, 40 mesh, and 80 mesh as shown in Fig. 1, was used to partially replace the natural fine aggregate in equal volume, with an actual apparent density of 1.1 g/cm3. To improve the workability and buildability of the fresh concrete mixture, a polycarboxylate-based superplasticizer (SP) with 25% water-reducing efficiency was incorporated. Fig. 2 illustrates the particle size distribution profiles of the various raw materials used in this study. It should be noted that the particle size of rubber powder was selected based on standard sieve mesh numbers. Given that the typical particle size range of river sand lies between 0 and 1.18 mm, the maximum mesh size of ¦ Table 1 Chemical compositions of cementitious materials used (wt. %). Oxides CaO SiO2 Al2O3 MgO SO3 Fe2O3 K2O TiO2 Others LOI Cement 57.40 21.91 6.41 4.39 3.06 2.68 0.90 0.32 0.50 2.43 * Others: MnO, SrO, etc.; LOI: Loss on ignition. J. Mo et al. Journal of Building Engineering 120 (2026) 115585 2 rubber powder was set to 20 mesh, corresponding to a sieve aperture of approximately 0.84 mm, to match the particle scale of natural sand. The particle size was progressively decreased based on mesh numbers, with the smallest being 80 mesh, corresponding to an aperture of approximately 0.18 mm, to explore the effect of finer rubber particles on the performance of 3D-printed concrete. 2.2. Mixture design As detailed in Table 2, eleven groups of mixtures were formulated across four series by varying rubber powder particle size (three levels) and replacement ratio (four levels), including one control group without rubber. Rubber powder sizes were chosen as 20 mesh, 40 mesh, and 80 mesh based on different sieves, with substitution rates set at 5%, 10%, 15%, and 20%. It should be noted that for the mixture containing 80-mesh rubber powder, the replacement ratios were set only at 5% and 10%. This is because, when the replacement ratio exceeds 10% with 80-mesh rubber powder, the mixture no longer possesses buildability, and therefore, corre­ sponding tests were not conducted. The water-to-cement ratio was designed as 0.35 and SP dosage was designed as 0.08% of cement dosage according to the pre-experimental results to obtain better workability. ¦ Table 2, eleven groups of mixtures were formulated across four series by varying rubber powder particle size (three levels) and replacement ratio (four levels), including one control group without rubber. Rubber powder sizes were chosen as 20 mesh, 40 mesh, and 80 mesh based on different sieves, with substitution rates set at 5%, 10%, 15%, and 20%. It should be noted that for the mixture containing 80-mesh rubber powder, the replacement ratios were set only at 5% and 10%. This is because, when the replacement ratio exceeds 10% with 80-mesh rubber powder, the mixture no longer possesses buildability, and therefore, corre­ sponding tests were not conducted. The water-to-cement ratio was designed as 0.35 and SP dosage was designed as 0.08% of cement dosage according to the pre-experimental results to obtain better workability.
2026/1-s2.0-S2666790823000666-main.pdf | Compressive strength of concrete material using machine learning techniques | 2026 | paper-level extracted candidate | See evidence / source tables |  |  |  |  | fly ash 5%; FA; silica fume; GGBS; slag; metakaolin; superplasticizer; SP; recycled aggregate |  | 70; 55; 100; 6.27; 79.99 |  |  |  | medium | Table 1. 2. Research objectives The study presented herein extends the efforts made by previous researchers through the use of ML algorithms to estimate the CS of concrete containing FA. Additionally, it should be noted from Table 1, that limited research has been conducted using both non-ensemble and ensemble models. Hence the current study was conducted using both types of models to account for a wide range of compressive strength (CS) of concrete data, ranging from 6.27 MPa to 79.99 MPa. The research also aims to evaluate the accuracy (reliability) of different ML algorithms, namely Multiple Linear Regressor, Support Vector Regressor, AdaBoost Regressor, Random Forest Regression, XGBoost Regressor, and Bagging Regressor and the most optimal method to predict the CS. Performance evaluation of the models was conducted using several performance indices, such as MAE, MSE, R2, MAPE, RMSE, and a20-index, to assess accuracy and reliability. Additionally, this study uses sensitivity and parametric analysis to establish the relationship among the input pa­ rameters to estimate the CS of concrete. This will enable the researcher to evaluate the effect of fly ash and other parameters on predicting CS quickly and more economically than costly experimental studies. 3. Background on ML algorithms Machine learning (ML) mathematical models are inspired by bio­ logical principles of human brain structure. The models are capable of being trained, computing, and adapting themselves from the provided range of datasets and finally can predict the new dataset. The machine learning model consists of input and output layers, with input and output variables, respectively. The two layers are connected via one or several hidden layers, which perform the required calculations and identify the h ¦ Table 1, that limited research has been conducted using both non-ensemble and ensemble models. Hence the current study was conducted using both types of models to account for a wide range of compressive strength (CS) of concrete data, ranging from 6.27 MPa to 79.99 MPa. The research also aims to evaluate the accuracy (reliability) of different ML algorithms, namely Multiple Linear Regressor, Support Vector Regressor, AdaBoost Regressor, Random Forest Regression, XGBoost Regressor, and Bagging Regressor and the most optimal method to predict the CS. Performance evaluation of the models was conducted using several performance indices, such as MAE, MSE, R2, MAPE, RMSE, and a20-index, to assess accuracy and reliability. Additionally, this study uses sensitivity and parametric analysis to establish the relationship among the input pa­ rameters to estimate the CS of concrete. This will enable the researcher to evaluate the effect of fly ash and other parameters on predicting CS quickly and more economically than costly experimental studies. 3. Background on ML algorithms Machine learning (ML) mathematical models are inspired by bio­ logical principles of human brain structure. The models are capable of being trained, computing, and adapting themselves from the provided range of datasets and finally can predict the new dataset. The machine learning model consists of input and output layers, with input and output variables, respectively. The two layers are connected via one or several hidden layers, which perform the required calculations and identify the hidden pattern and relationship between the provided input datasets. The abovementioned neurons interconnect the layers via activation functions (usually nonlinear) such as ReLu, Step, Sigmoid, Tanh, etc. The activation of neu ¦ Table 2. It contains the range of minimum and maximum values, stan­ dard deviation (S.D), and average values of the adopted input and output variables. To develop the best predictive model, the proposed expression in the current study should be used within the specified range of parameters. The statistical analysis illustrates that the adopted dataset covers a large range of ingredients, and S.D. depicts the distribution of the dataset along the mean values. The distribution improves with the increase in SD values. The his­ togram of different input variables is shown in Fig. 7. According to the histogram, as shown in Fig. 7, it is obvious that the range compressive strength of all the collected datasets is 6.27–79.99 MPa. It means that the proposed model can be applied to estimate the CS of the samples lying in the aforementioned range. The figure clearly shows that the variables used in the database cover a wide range which proves the reliability of the collected database. Hence, compressive strength can be accurately predicted by the proposed model based on such a dataset. The input variable which is not related to the CS of the concrete should be excluded from the dataset, which is obtained by correlation analysis. Hence, the process of determining how two or more variables are correlated to each other is known as correlation analysis. Among the commonly used correlat
2026/2025 1.pdf | Mitigating Environmental Impact Through the Use of Rice Husk Ash in Sustainable Concrete: Experimental Study, Numerical Modelling, and Optimisation | 2026 | paper-level extracted candidate | See evidence / source tables |  | 1530 | 1550; 1530 | 12; 00; 10; 0; 5; 65.01; 8.5; 17; 8; 0.21 | fly ash; FA 3%; silica fume; GGBS 0%; slag 0%; SP 5% | 0.35 |  |  |  | 120 | medium | Table 1 summarises the physical properties of the aggregates, as tested per ASTM standards. The coarse aggregate exhibited a specific gravity of 2.73, a unit weight of 1550 kg/m3, and an ab- sorption capacity of 1%, while the fine aggregate had values of 2.54, 1530 kg/m3, and 3.10%, respectively. Additionally, the Los Angeles abrasion resistance of the coarse aggregate was 12%. The fineness modulus for coarse and fine aggregates was 7.43 and 2.82, respectively. The original images of NCA and NS are illustrated in Figure 2a,b. The maximum and minimum sizes of NCA shown in Figure 2a were 19.05 mm and 4.75 mm, respectively. In contrast, the maximum and minimum sizes of NS illustrated in Figure 2b were 4.75 mm and 0.15 mm, respectively. SEM analysis was conducted to examine the microstructure of the NS and NCA, as shown in Figure 2c,d. The surface texture and internal structure of the aggregates have a significant influence on the strength and durability of the concrete. The SEM images revealed that both NCA and NS possess angular shapes and rough surfaces, enhancing their bonding with the cement mortar. This improved interfacial transition zone (ITZ) minimises bond failure around the aggregates, allowing them to contribute effectively to load-bearing. As a result, the concrete achieved the desired target strength, exceeding 53 MPa at 28 days. ¦ Table 1. Physical properties of NCS and NS (Note: SSD: saturated surface dry). Properties Unit NCS NS Specific gravity (SSD) - 2.73 2.54 Unit weight (SSD) kg/3 1550 1530 Absorption capacity % 1.00 3.10 Fineness modulus - 7.43 2.82 Ordinary Portland cement (OPC) was used as a binder, sourced from a nearby cement manufacturer. The chemical compositions of OPC were analysed [11] using X-ray fluo- rescence (XRF), with the findings detailed in Table 2. RHA was produced by combusting rice husks, an agricultural byproduct obtained during the milling of rice. To ensure high quality, fresh husks were collected immediately after milling to minimise contamination Materials 2025, 18, 3298 5 of 30 from soil or moisture. The rice husks were then combusted under controlled conditions at temperatures between 400 ◦C and 600 ◦C for more than two hours. This process is crucial for developing pozzolanic activity. After combustion, the resulting ashes were ground into a fine powder. The ashes are then sieved through a mesh with an opening size of 65 µm to enhance their surface area and reactivity when used as a substitute for cement. Properly processed, RHA becomes a highly reactive material suitable for partial cement replacement in concrete, which dramatically influences the properties of concrete. The image of RHA is illustrated in Figure 3. The chemical composition of RHA data was studied in [44] and presented in Table 2. The analysis revealed that RHA contains substantially less CaO compared to OPC, suggesting a slower hydration rate. Conversely, RHA exhibited higher concentrations of SiO2 than OPC. Additionally, Table 2 includes the chemical composition of NCS and NS. The specific gravity of OPC and RHA is about 3.10 and 2.3 [22]. Figure 1. Grain size distribution of NCS and NS compar ¦ Table 2. RHA was produced by combusting rice husks, an agricultural byproduct obtained during the milling of rice. To ensure high quality, fresh husks were collected immediately after milling to minimise contamination Materials 2025, 18, 3298 5 of 30 from soil or moisture. The rice husks were then combusted under controlled conditions at temperatures between 400 ◦C and 600 ◦C for more than two hours. This process is crucial for developing pozzolanic activity. After combustion, the resulting ashes were ground into a fine powder. The ashes are then sieved through a mesh with an opening size of 65 µm to enhance their surface area and reactivity when used as a substitute for cement. Properly processed, RHA becomes a highly reactive material suitable for partial cement replacement in concrete, which dramatically influences the properties of concrete. The image of RHA is illustrated in Figure 3. The chemical composition of RHA data was studied in [44] and presented in Table 2. The analysis revealed that RHA contains substantially less CaO compared to OPC, suggesting a slower hydration rate. Conversely, RHA exhibited higher concentrations of SiO2 than OPC. Additionally, Table 2 includes the chemical composition of NCS and NS. The specific gravity of OPC and RHA is about 3.10 and 2.3 [22]. Figure 1. Grain size distribution of NCS and NS compared with the upper and lower limits [43]. Three concrete mixtures were prepared with a constant water-to-binder (w/b) ratio of 0.35. Two of these mixtures incorporated RHA as partial replacements for OPC at 5% and 10% by weight of the OPC. These were labelled 5% RHA and 10% RHA, respectively, while the control mix contained 100% OPC. To ensure a low w/b ratio and minimise air voids, a superplasticiser was added at 0.5% by weight of the bind
2026/2025 10.pdf | Optimizing fly ash and rice husk ash as cement replacements on the mechani- | 2026 | paper-level extracted candidate | See evidence / source tables |  |  |  | 10; 30; 50.8; 38; 2.93 | fly ash; FA 5%; silica fume; GGBS; slag; metakaolin; SP 0%; recycled aggregate | 0.3, 0.35, 0.4 | 31.33; 16.15; 21.2 |  |  | 8 | medium | Table 1. OPC consists higher con- tent of CaO and a lower content of SiO2, Al2O3 and Fe2O3 compounds. However, the primary component of FA and RHA is SiO2 which is 50.8% and 81.8%, respectively. The sum of SiO3+Al2O3+Fe2O3 is 85.81% and 84.58% for FA and RHA, respectively. CaO is less than 10% for both FA and RHA. The total Alkali (Na₂O equivalent = Na₂O + 0.658 K₂O) equals 2.71% and 2.93% for FA and RHA, respectively. According Sathiparan et al., SUST, 2025, 5(1): 000065 000065-4 to the BS standard, the aggregates used in this study were tested and the qualities and associated standards are shown in Table 2. ¦ Table 2. Table 1. Composition of chemical composition and physical characteristics of cement, FA and RHA. Properties FA RHA Cement Chemical composition (%) CaO 6.25 3.41 66.55 SiO2 50.81 81.81 20.60 Fe2O3 6.97 1.01 3.62 Al2O3 28.03 1.76 4.51 MgO 1.21 0.66 1.17 Na2O 1.45 0.97 0.40 P2O5 1.02 0.57 - SO3 0.36 0.17 2.51 K2O 1.92 2.98 0.39 Physical properties Specific gravity 2.39 2.11 3.15 Bulk density (kg/m3) 1650 235 1362 Specific surface area (m2/kg) 390 235 325 ¦ Table 1. Composition of chemical composition and physical characteristics of cement, FA and RHA. Properties FA RHA Cement Chemical composition (%) CaO 6.25 3.41 66.55 SiO2 50.81 81.81 20.60 Fe2O3 6.97 1.01 3.62 Al2O3 28.03 1.76 4.51 MgO 1.21 0.66 1.17 Na2O 1.45 0.97 0.40 P2O5 1.02 0.57 - SO3 0.36 0.17 2.51 K2O 1.92 2.98 0.39 Physical properties Specific gravity 2.39 2.11 3.15 Bulk density (kg/m3) 1650 235 1362 Specific surface area (m2/kg) 390 235 325
2026/2025 2.pdf | Impact of Rice Husk Ash Properties on Concrete Strength: Experimental and Machine Learning Study | 2026 | paper-level extracted candidate | See evidence / source tables |  |  |  | 60; 10 | fly ash; FA; silica fume; slag; SP; steel fiber; recycled aggregate |  | 0.65; 0.25; 0.35; 0.45; 0.55 |  |  | 90 | medium | Table 1. 2.3. Experimental Procedures. In this research, samples were placed in a curing chamber maintained at a constant tem- perature of 20 Æ 2°C and a relative humidity of 95% for the entire curing duration. These conditions align with ASTM C511 standards for concrete curing. Nine groups of concrete samples were tested for water absorption and compressive strength over curing periods of 3, 7, 28, 56, and 90 days. The dynamic compression test was conducted at 28 days of ¦ TABLE 1: Mix ratio design and sample label. Specimen Cement (kg/m3) Coarse aggregate (kg/m3) Sand (kg/m3) Water (kg/m3) Calcination temperature of rice husk ash (°C) Average particle size of rice husk ash (μm) C 375 1202 625 210 — — C450-5 337.5 1202 625 210 450 5 C550-5 337.5 1202 625 210 550 5 C650-5 337.5 1202 625 210 650 5 C750-5 337.5 1202 625 210 750 5 C450-25 337.5 1202 625 210 450 25 C550-25 337.5 1202 625 210 550 25 C650-25 337.5 1202 625 210 650 25 C750-25 337.5 1202 625 210 750 25 2 Advances in Civil Engineering 7074, 2025, 1, Downloaded from https://onlinelibrary.wiley.com/doi/10.1155/adce/1812998, Wiley Online Library on [14/06/2026]. See the Terms and Conditions (https://onlinelibrary.wiley.com/terms-and-conditions) on Wiley Online Library for rules of use; OA articles are governed by the applicable Creative Commons License curing. Additionally, the slump of the freshly mixed concrete was evaluated. Slump testing was performed during the mixing process to assess the impact of various calcination temperatures and rice husk ash particle sizes on the workability of concrete. The water absorption of the nine sample groups was mea- sured at different curing intervals, following the formula shown in Equation (1): ω ¼ m0 −m1 m1 × 100%; ð1Þ where ω is the water absorption (%), m0 is the mass of the specimen after immersion (kg), and m1 is the mass of the specimen after drying (kg). For the compressive strength test, a WAW-2000D electro- hydraulic servo universal testing machine was used. The sam- ple dimensions were 150 mm × 150 mm × 150 mm, and the testing speed was set to 3 mm/min. The dynamic compression test employed a Hopkinson rod system, each with a diameter of 36 mm and a length of ¦ Table 2. It is evident from Table 2 that the DIF is closely linked to the impact pressure, with the DIF gradually increasing as impact pressure rises. Additionally, the DIF values of the samples containing rice husk ash are consistently higher than those of ordinary concrete. Previous studies have concluded that concrete is sensitive to strain rates [36, 37]. Consequently, rice husk ash enhances the strain rate sensitivity of concrete under dynamic loading conditions. This is mainly because rice husk ash particles can exert reinforcement effect at different scales, especially from nanoscale pore ﬁlling to micron-scale particle bridging, which makes concrete exhibit higher strain rate sensitivity under dynamic impact load. Furthermore, the calcination temperature of rice husk ash and its average particle size signiﬁcantly affect the DIF. Speciﬁcally, as the calcination temperature increases, the DIF initially rises and then declines, while the DIF of rice husk ash decreases as particle size increases. Liang et al. [38] believed that there was an obvious loga- rithmic relationship between DIF value and strain rate and gave an empirical formula, as shown in Equation (2). The DIF value obtained by the experiment is ﬁtted according to Formula (2). The comparison between the ﬁtting results and the experimental results is shown in Figure 5, and the expres- sion is shown in Formula (3). It can be seen that there is little difference between the measured DIF value and the ﬁtting result, indicating that Equation (3) can express the relation- ship between DIF and strain rate: DIF ¼ a lg˙ε þ b; ð2Þ C : DIF ¼ 1:70959lg˙ε −2:04532 R2 ¼ 0:9801 C425-5 : DIF ¼ 1:93953g˙ε −2:33392 R2 ¼ 0:9818 C525-5 : DIF ¼ 1:96649g˙ε −2:36815 R2 ¼ 0:9790 C625-5 : DIF ¼ 2:01447g˙ε −2:44868 R2 ¼ 0:9789 C7
2026/2025 3.pdf | Experimental Study on the Mechanical, Durability, and Microstructural Properties of Concrete With Partial Cement Replacement With Coffee Husk Ash and Rice Husk Ash | 2026 | paper-level extracted candidate | See evidence / source tables |  |  |  | 5; 0; 15; 10; 6.2; 20; 25; 12.5 | fly ash; FA 8%; silica fume; GGBS; metakaolin; superplasticizer; SP 5%; quarry dust; bagasse ash | 0.491 | 25; 33.5; 36.25; 37.98; 31.70; 33.65; 4.01 |  | 6 | 56 | medium | Table 1 shows the oxide composition of RHA and CHA that were tested during the study. RHA and CHA must meet ASTM C618 requirements to be used as a pozzolan in concrete production. Te chemical composition of RHA and CHA should have a combined proportion of silicon dioxide (SiO2), aluminum oxide (Al2O3), and iron oxide (Fe2O3) of at least 70%. Te LOI should not exceed 10%, as per ASTM standards. Class F pozzolan, which contains up to 12% LOI, is commonly used. Te available alkalis, specifcally Na2O, should not exceed 1.5% according to ASTM C618. Te MgO percentage in ce- ment, originating from magnesia compounds in raw materials, typically ranges from 0.1% to 4%, with 5% being the maximum to control expansion in hardened concrete. Te laboratory report indicated that the MgO content was within the ac- ceptable limit. Te LOI of both ashes revealed a result of less than 12%, which is lower than the maximum limit of 12% set by ASTM. For the cement, the consistency test was conducted using the Vicat apparatus to determine the standard consis- tency, and the result was 28%, which is within the normal range for Portland cement hydration. 2.2.2. Mix Design and Proportioning. To ensure the desired properties of concrete, several steps were undertaken to determine the appropriate mix proportions. Te target compressive strength for the control mix was set at 25 MPa. Following the ACI 211.1 method, a mix design was created for C-25 concrete, aiming for a target mean compressive strength of 33.5 MPa. Te selected mix proportion was 1: 2.337:2.678 (cement: fne aggregate: coarse aggregate), with a water-to-cement ratio (w/c) of 0.491, making it suitable for general reinforced or structural concrete. In this study, the weight-batching method was used for mix proportioning, replacing OPC wi ¦ Table 2, while the sample sizes for the tests are shown in Table 3. As presented in Table 2, the mix matrix ranged from 0% to 25% RHA and 0% to 15% CHA at 5% intervals, with each combination tested for compressive strength, STS, fexural strength, water absorption, and sulfuric acid resistance in terms of strength and weight loss. Te results from these tests provided valuable insights into how these materials interact when used together, contributing to the develop- ment of an optimized concrete mix that improves perfor- mance in terms of fresh, mechanical, and durability properties. 2.2.3. Testing Procedure. For the mix preparation, the necessary ingredients—OPC, RHA, CHA, coarse aggregate, fne aggregate, and water—were carefully proportioned. A variety of hybrid RHA and CHA combinations were mixed to ensure uniform distribution. Te entire mixing process followed the guidelines outlined in ASTM C192, ensuring proper hydration and a homogeneous mixture. Te frst key Advances in Materials Science and Engineering 3 5928, 2025, 1, Downloaded from https://onlinelibrary.wiley.com/doi/10.1155/amse/9592140, Wiley Online Library on [14/06/2026]. See the Terms and Conditions (https://onlinelibrary.wiley.com/terms-and-conditions) on Wiley Online Library for rules of use; OA articles are governed by the applicable Creative Commons License test was the slump test, which evaluated the workability of the concrete. By incorporating diferent percentages of hybrid RHA and CHA, the experiment aimed to determine how these materials infuenced the fowability and ease of placement. Te test was performed according to ASTM C143/C143M-20 standards, helping gauge the efect of the added materials on the concrete’s workability. Once the concrete was mixed, it was poured into molds for various tests, ¦ Table 3. As presented in Table 2, the mix matrix ranged from 0% to 25% RHA and 0% to 15% CHA at 5% intervals, with each combination tested for compressive strength, STS, fexural strength, water absorption, and sulfuric acid resistance in terms of strength and weight loss. Te results from these tests provided valuable insights into how these materials interact when used together, contributing to the develop- ment of an optimized concrete mix that improves perfor- mance in terms of fresh, mechanical, and durability properties. 2.2.3. Testing Procedure. For the mix preparation, the necessary ingredients—OPC, RHA, CHA, coarse aggregate, fne aggregate, and water—were carefully proportioned. A variety of hybrid RHA and CHA combinations were mixed to ensure uniform distribution. Te entire mixing process followed the guidelines outlined in ASTM C192, ensuring proper hydration and a homogeneous mixture. Te frst key Advances in Materials Science and Engineering 3 5928, 2025, 1, Downloaded from https://onlinelibrary.wiley.com/doi/10.1155/amse/9592140, Wiley Online Library on [14/06/2026]. See the Terms and Conditions (https://onlinelibrary.wiley.com/terms-and-conditions) on Wiley Online Library for rules of use; OA articles are governed by the applicable Creative Commons License test was the slump test, which evaluated the workability of the concrete. By incorporating diferent perce
2026/2025 4.pdf | Innovative guidelines for mix design and construction practices for concrete manufactured using rice husk ash and waste marble slurry: insights from experimental study | 2026 | paper-level extracted candidate | See evidence / source tables |  |  |  | 6; 36; 0; 12; 26; 18; 34.8; 41.7; 24; 15.3; 15; 17.1 | FA 2%; silica fume; metakaolin; superplasticizer; SP 0%; marble powder; quarry dust; bagasse ash; recycled aggregate; stone dust |  |  |  |  | 8 | medium | table 1. The detailed composition of Ordinary Portland cement and WMS has been elucidated in table 2. Crushed gravel (20 mm and 10 mm size) is adopted as coarse aggregate (CAA) while ﬁne river sand adhering to BIS 383–1970 standard [17] has been adopted as the FAA as shown in table 3. The sieve analysis results of FAA clearly shows that FAA lies in Zone 2 in accordance with IS10262:2009 [18] speciﬁcations as elucidated in ﬁgure 1. The properties of FAA & CAA has been elucidated in table 3. XRD study clearly indicated that dolomite is the major crystalline phase in WMS though the peaks corresponding to silicon dioxide and calcium carbonate were also present. WMS has been obtained from marble processing plants from Rajasthan and has been used to replace the FAA at levels ranging from 12 to 36%. WMS was obtained from the cutting the marble slabs with diamond-edged blades and subsequently settling them in sedimentation tanks for 24 h followed by drying in sunlight for 3 days. The sieve analysis results of WMS is described in ﬁgure 1 and chemical composition of WMS used by different authors has been described in table 4. Likewise, chemical composition and XRD results for RHA has been shown in table 5 and ﬁgure 2 respectively. 3. Mix proportions adopted Mix proportions have been designed as per BIS 10262: 2009 [18]. Cement was replaced partially with RHA at variant levels from 6% to 24%, whereas FAA was replaced by WMS from 0% to 36% at a step size of 12%. Hooked steel ﬁbers (HEF) were added at 1.5% by weight of cement. The concrete mixtures used in the experimental study has been categorized into four groups: one without RHA substitution, labelled ‘RHA 0%’, the second with cement replaced by 6% RHA, labelled ‘RHA 6%’, the third group with cement replaced by 12% 2 Eng. Res. E ¦ table 2. Crushed gravel (20 mm and 10 mm size) is adopted as coarse aggregate (CAA) while ﬁne river sand adhering to BIS 383–1970 standard [17] has been adopted as the FAA as shown in table 3. The sieve analysis results of FAA clearly shows that FAA lies in Zone 2 in accordance with IS10262:2009 [18] speciﬁcations as elucidated in ﬁgure 1. The properties of FAA & CAA has been elucidated in table 3. XRD study clearly indicated that dolomite is the major crystalline phase in WMS though the peaks corresponding to silicon dioxide and calcium carbonate were also present. WMS has been obtained from marble processing plants from Rajasthan and has been used to replace the FAA at levels ranging from 12 to 36%. WMS was obtained from the cutting the marble slabs with diamond-edged blades and subsequently settling them in sedimentation tanks for 24 h followed by drying in sunlight for 3 days. The sieve analysis results of WMS is described in ﬁgure 1 and chemical composition of WMS used by different authors has been described in table 4. Likewise, chemical composition and XRD results for RHA has been shown in table 5 and ﬁgure 2 respectively. 3. Mix proportions adopted Mix proportions have been designed as per BIS 10262: 2009 [18]. Cement was replaced partially with RHA at variant levels from 6% to 24%, whereas FAA was replaced by WMS from 0% to 36% at a step size of 12%. Hooked steel ﬁbers (HEF) were added at 1.5% by weight of cement. The concrete mixtures used in the experimental study has been categorized into four groups: one without RHA substitution, labelled ‘RHA 0%’, the second with cement replaced by 6% RHA, labelled ‘RHA 6%’, the third group with cement replaced by 12% 2 Eng. Res. Express 7 (2025) 015133 V S RHA, labelled ‘RHA 12%’, In fourth and ﬁfth group cement is replac ¦ table 3. The sieve analysis results of FAA clearly shows that FAA lies in Zone 2 in accordance with IS10262:2009 [18] speciﬁcations as elucidated in ﬁgure 1. The properties of FAA & CAA has been elucidated in table 3. XRD study clearly indicated that dolomite is the major crystalline phase in WMS though the peaks corresponding to silicon dioxide and calcium carbonate were also present. WMS has been obtained from marble processing plants from Rajasthan and has been used to replace the FAA at levels ranging from 12 to 36%. WMS was obtained from the cutting the marble slabs with diamond-edged blades and subsequently settling them in sedimentation tanks for 24 h followed by drying in sunlight for 3 days. The sieve analysis results of WMS is described in ﬁgure 1 and chemical composition of WMS used by different authors has been described in table 4. Likewise, chemical composition and XRD results for RHA has been shown in table 5 and ﬁgure 2 respectively. 3. Mix proportions adopted Mix proportions have been designed as per BIS 10262: 2009 [18]. Cement was replaced partially with RHA at variant levels from 6% to 24%, whereas FAA was replaced by WMS from 0% to 36% at a step size of 12%. Hooked steel ﬁbers (HEF) were added at 1.5% by weight of cement. The concrete mixtures used in the experimental study has been categorized into four groups: one without RHA substitution, labelled
2026/2025 5.pdf | Enhancing concrete strength and durability through incorporation of rice husk ash and high recycled aggregate | 2026 | paper-level extracted candidate | See evidence / source tables |  |  |  | 80; 00; 5; 26.1; 27.7; 13.5; 10; 20; 5.3; 4.7; 6.6; 39 | fly ash; FA 0%; silica fume; slag; metakaolin; SP 15%; marble powder; steel fiber; recycled aggregate |  | 27; 25.8; 32.6; 35.4; 12.6; 16.2; 17.3; 22.7; 8.4; 12.3 |  |  | 28 | medium | Table 1. 3.2. Aggregates The fine aggregate used in this study was sourced from Lawrencepur, Pakistan. The fineness modulus and specific gravity (ASTMC128–79 [55]) were determined to be 1.66 and 2.71. The sand absorbed 1.20 % of water during a 24-hour immersion period. Margalla crush of high quality was utilized in this study. The specific gravity was 2.68 according to ASTM C 127–81 [56]. Over 24 hours, coarse aggregate absorbed 0.80 % of water. Coarse aggregate has a moisture content of 1 % according to ASTM C 566–78 ¦ Table 1 RHA and OPC Chemical Composition. Chemical Composition RHA Cement Al2O3 6.72 4.26 SiO2 76.44 21.1 Fe2O3 4.75 3.48 MgO 1.56 2.47 CaO 3.53 64.15 SO3 0.32 2.22 K2O 2.68 1.04 Na2O 1.26 — LOI 2.74 1.27 M. Alharthai et al. Case Studies in Construction Materials 22 (2025) e04152 4 [57]. The moisture content of the dry aggregates was below 10 %. 4. Experimental program To achieve the objective of the study, 12 concrete mixes were prepared by varying the use of RCA at 0 %, 80 %, 90 %, and 100 % by weight replacement of natural coarse aggregate. Moreover, RHA was blended with the Ordinary Portland Cement (OPC), which constituted 10 % and 20 % of the total OPC by weight. The materials and experimental work in this study is illustrated in Fig. 1. The testing carried out in this investigation is shown in Table 2. Table 3 lists the casting schedule and test specimens while Table 4 summarizes the mixed proportions in concrete batches and their corresponding designations. The details are determined by the weight percentage (wt%) of RCA (0 %, 80 %, 90 %, and 100 %) and RHA (5 %, 10 %, 15 %, and 20 %) used in each batch. Each mix Mix-1, Mix- 2, Mix-3, Mix-4, and Mix-5 is characterized by these specific replacement percentages. Each ID varies based on the used mix as follows: ▪For Mix 1: 0 % RHA is used ▪For Mix 2: 5 % RHA is used ▪For Mix 3: 10 % RHA is used ▪For Mix 4: 15 % RHA is used ▪For Mix 5: 20 % RHA is used In this study, the high-water absorption rate of RCA was considered to adjust water content during the mix design. RCA has a higher absorption capacity than NCA because they come from crushed concretes, and they contain interlocking among themselves which can limit the availability of free water in the concrete mix affecting the workability and the strength of the conc ¦ Table 2. Table 3 lists the casting schedule and test specimens while Table 4 summarizes the mixed proportions in concrete batches and their corresponding designations. The details are determined by the weight percentage (wt%) of RCA (0 %, 80 %, 90 %, and 100 %) and RHA (5 %, 10 %, 15 %, and 20 %) used in each batch. Each mix Mix-1, Mix- 2, Mix-3, Mix-4, and Mix-5 is characterized by these specific replacement percentages. Each ID varies based on the used mix as follows: ▪For Mix 1: 0 % RHA is used ▪For Mix 2: 5 % RHA is used ▪For Mix 3: 10 % RHA is used ▪For Mix 4: 15 % RHA is used ▪For Mix 5: 20 % RHA is used In this study, the high-water absorption rate of RCA was considered to adjust water content during the mix design. RCA has a higher absorption capacity than NCA because they come from crushed concretes, and they contain interlocking among themselves which can limit the availability of free water in the concrete mix affecting the workability and the strength of the concrete. To address this aspect, the water to cement ratio was well regulated; and as needed for the incorporation of RCA, water content required was added to compensate the water that RCA was expected to absorb. Further, the water content in the mix was planned to support enough water for the cement to be capable of doing its hydration with RCA having a greater absorption capacity, considering the ratio appropriate to retain the necessary water content for both cement and RCA in the concrete and at the same time necessary to produce the sufficient workability. This approach ensures that the increased water demand of RCA does not affect the properties of concrete in any way. 5. Results and discussion 5.1. Workability A slump test was performed to determine the effect of RHA content on the workability of
2026/2025 6.pdf | Synergistic effects of rice husk | 2026 | paper-level extracted candidate | See evidence / source tables |  |  |  | 15; 35; 40; 50; 10; 20; 13.4; 17; 7; 5; 16; 05 | fly ash; FA; silica fume; GGBS; slag; metakaolin; superplasticizer; SP 7%; marble powder; bagasse ash; recycled aggregate | 0.35 | 0.2; 1 |  | 1 | 28 | medium | Table 159. The chemical composition of RHA varies based on its source, organic composition, and incineration method, influenced by regional meteorological and geographical conditions. Researchers observed significant differences in RHA composition across regions. RH samples were obtained from Charsadda, Khyber Pakhtunkhwa, due to their favorable climate and geogra­ phy, which contributed to a higher silica content than other regions of the province. Soil properties Soil plays a pivotal role in plant and crop growth and productivity. Soil is influential in produc­ ing healthy plants and proper crop growth. Several significant elements and their oxides are found in soil, such as silicon (Si), calcium (Ca), magnesium (Mg), potassium (K), manganese (Mn), phosphorus (P), sodium (Na), aluminum (Al), and iron (Fe) separated from parent source generally covered by igneous or sedimentary rocks which greatly influenced the production of crops. In addition, silica (SiO2) is identified as a critical part of the soil profile and a fundamental element of plant cell walls, which substantially influences the physical and chemi­ cal characteristics of soil and crops. Moreover, Alumina contributes to physicochemical soil properties, and iron oxide contributes to soil fertility; additionally, other oxides, CaO, Na2O, MgO, and K2O, are also present in trace amounts, affecting soil properties5. As per the literature, RH samples were collected from Charsadda, Khyber Pakhtunkhwa, based on soil properties having the maximum amount of Silica as a major oxide. The properties and major oxide composition for the selected regions are illustrated in Table 2. Production of RHA In the current study, the RH was burned at a controlled temperature of 600–700 °C using a ferrocement drum for 24 h to produc ¦ Table 2. Production of RHA In the current study, the RH was burned at a controlled temperature of 600–700 °C using a ferrocement drum for 24 h to produce high silica RHA. Subsequently, the burning of RH produced approxi­ mately 22% of the ash. After the incineration, the ash gradually turned cool and was left in the furnace before being ground in a rotary mill at 15 rpm for 12 h to obtain finer material. After grinding, the sample was packed in polythene bags for further investigation. The ash obtained was analyzed for mineralogical composition using XRD (JDX 3532, JEOL, Japan) and SiO2 content through an XRF (EDS-7000, Shimadzu, Japan) installed in Cen­ tral Resource Labs, University of Peshawar. Elemental analysis and surface morphology were investigated using SEM-EDS with JSM-IT100 at the National Centre of Excellence in Geology, University of Peshawar. ¦ Table 1. Rice production trends in pakistan: 10-year average and recent growth59. Fig. 2. Percentage of rice production globally for 2023–202458. Scientific Reports ¦ (2025) 15:41274 5 ¦ https://doi.org/10.1038/s41598-025-25218-7 www.nature.com/scientificreports/ The filtered precipitate was thoroughly washed with distilled water to remove trace impurities. Finally, the residue was placed in an oven at a temperature of 110 ˚C to obtain amorphous SiO2 (MS). The RHA sample, produced through controlled combustion and displaying a distinct grey color, was further analyzed using XRD to evaluate its mineralogical composition. The XRD analysis results show a peak at 20–22° for RHA and EMS samples, as shown in Fig. 4 confirming their amorphous nature60. The analysis indicated a typical amorphous structure lacking ordered crystalline arrangements, suggesting a relatively higher disordered silica structure. XRF analysis was conducted on the RHA sample obtained after burning and on the EMS sample post- extraction to determine the percentage of SiO2 at CRL, University of Peshawar. The results revealed that MS obtained from chemical processing at PCSIR, Peshawar, contained a high content of SiO2 (99.470%). Table 3 displays the physical and chemical compositions of OPC, RHA, and EMS. SEM-EDS analysis was performed to examine the functional groups on the surface of RHA and EMS materials, as displayed in Figs. 5 and 6. SEM analysis of RHA revealed irregular morphology with visible aggregates, consistent with findings in the literature61. The fine, irregular particles confirmed the highly amorphous nature of silica, resulting in a high surface area that contributes to enhanced pozzolanic reactivity. According to EDS results, considerable amounts of silica and oxygen, and relatively low
2026/2025 7.pdf | Enhancing flexural performance of rubberized concrete beams through incorporation of rice husk ash as cement replacement | 2026 | paper-level extracted candidate | See evidence / source tables |  |  |  | 0; 10; 5; 13.3; 8.6; 31.4; 22.9; 11.4; 20 | fly ash; FA 0%; silica fume; slag; superplasticizer; SP 0%; steel fiber; polypropylene fiber; crumb rubber; recycled aggregate |  |  |  |  | 28 | medium | Table 2 out­ lines the specific proportions of these concrete mixtures. Previous studies indicated that adding CR or RHA to concrete mixtures reduced their workability [15,18,39,44,45]. Several tests with different amounts of superplasticizer were done, as shown in Table 2, to keep the slump values for concrete mixtures at 150 mm ± 10 %. 3.3. Test program Nine RC beams, one for each concrete mixture, were cast and tested. Each beam had dimensions of 120 mm (width), 250 mm (height), and 2000 mm (length). The steel reinforcements were identical across all beams, with the lower reinforcements consisting of 2Φ12 mm bars and the upper reinforcements consisting of 2Φ10 mm bars. The stirrups utilized consisted of two branches, each measuring approximately 8 mm at 100 mm, and were covered with a 25 mm concrete cover. Details, dimensions, and reinforcement of the beams are shown in Fig. 2. 3.4. Test setup The tested beams were simply supported with a total length of 2000 mm and an effective span of 1800 mm. To enhance crack visibility during and after testing, the beam surfaces were painted white before­ hand. As shown in Fig. 3, a 600 kN hydraulic jack, operating at a rate of 0.25 mm/min, applied a vertical load (P) to the beam. This load was distributed across two points along the span of the tested beam through two points. The central deflections of the tested beams were measured with a linear variable differential transducer (LVDT) with a 100-mm stroke. A data acquisition system was linked to each instrument for data collection. 4. Result and discussion 4.1. Mechanical characteristics of concrete mixtures 4.1.1. Compressive strength According to EN 12390–3 [66], Fig. 4 and Table 3 show the compressive strengths of different concrete mixtures after 28 days. The results demons ¦ Table 2, to keep the slump values for concrete mixtures at 150 mm ± 10 %. 3.3. Test program Nine RC beams, one for each concrete mixture, were cast and tested. Each beam had dimensions of 120 mm (width), 250 mm (height), and 2000 mm (length). The steel reinforcements were identical across all beams, with the lower reinforcements consisting of 2Φ12 mm bars and the upper reinforcements consisting of 2Φ10 mm bars. The stirrups utilized consisted of two branches, each measuring approximately 8 mm at 100 mm, and were covered with a 25 mm concrete cover. Details, dimensions, and reinforcement of the beams are shown in Fig. 2. 3.4. Test setup The tested beams were simply supported with a total length of 2000 mm and an effective span of 1800 mm. To enhance crack visibility during and after testing, the beam surfaces were painted white before­ hand. As shown in Fig. 3, a 600 kN hydraulic jack, operating at a rate of 0.25 mm/min, applied a vertical load (P) to the beam. This load was distributed across two points along the span of the tested beam through two points. The central deflections of the tested beams were measured with a linear variable differential transducer (LVDT) with a 100-mm stroke. A data acquisition system was linked to each instrument for data collection. 4. Result and discussion 4.1. Mechanical characteristics of concrete mixtures 4.1.1. Compressive strength According to EN 12390–3 [66], Fig. 4 and Table 3 show the compressive strengths of different concrete mixtures after 28 days. The results demonstrated that adding 10 % RHA resulted in a remarkable improvement in compressive strength of 19.6 %, respectively, compared to conventional concrete. It may be due to RHA comprising a consid­ erable quantity of silica (SiO₂), which, when mixed with lime (calcium hydr ¦ Table 3 show the compressive strengths of different concrete mixtures after 28 days. The results demonstrated that adding 10 % RHA resulted in a remarkable improvement in compressive strength of 19.6 %, respectively, compared to conventional concrete. It may be due to RHA comprising a consid­ erable quantity of silica (SiO₂), which, when mixed with lime (calcium hydroxide, Ca(OH)₂) from cement, undergoes a pozzolanic reaction. This reaction produces additional calcium silicate hydrate (C-S-H), which is the main compound responsible for the strength and durability of concrete. The formation of C-S-H improves the bond between parti­ cles and enhances the material’s mechanical properties, including flex­ ural strength. When 20 % RHA replaced OPC, the compressive strength decreased, yet it remained 6.9 % higher than the reference mix. The extra silica that RHA provides turns into an inert substance and doesn’t contribute to strength building when its content increases from 10 % to 20 %. This is because the hydration process doesn’t produce enough C-H to react with all of the silica that RHA makes available [67,68]. The additional silica provided by RHA can be identified as an inert material that does not aid in strength development. This occurs due to the insufficient quantity of C-H produced during the hydration process, which is inadequate to react with all the silica intro
2026/2025 8.pdf | Designing sustainable cement free | 2026 | paper-level extracted candidate | See evidence / source tables |  |  |  | 60; 0; 10; 14.3; 7.8; 58; 15.1; 19; 22; 5.6; 16.9; 76 | fly ash; FA 3%; GGBS; slag; SP; bagasse ash; polypropylene fiber |  | 10; 3.3; 6; 4.42; 6.2; 2; 7; 180; 1.9; 0.7 |  |  |  | medium | Table 1presents the geotechnical properties and chemical composition of both materials. The soil, classified as sandy clay loam according to the United States Department of Agriculture classification (USDA), exhibits low plasticity (Plasticity index, PI = 11%), indicating minimal risk of expansion or contraction due to moisture variations. Its chemical composition, determined by X-ray diffraction, reveals a predominance of silica (SiO₂ − 56.53%), followed by alumina (Al₂O₃ − 23.49%) and iron oxide (Fe₂O₃ − 9.81%), characteristic of this soil type. Minor alkaline compounds (CaO, K₂O, Na₂O) are also present. The RHA chemical composition shows a high silica content (76%), with moderate amounts of Al₂O₃, Fe₂O₃, K₂O, and CaO, contributing to its dark grey color. The balanced proportions of sand, silt, and clay in the soil contribute to the favorable structural stability and load-bearing capacity of the CEBs. The low plasticity index further minimizes cracking or deformation during drying due to moisture fluctuations50,51. The soil preparation for the manufacture of compressed earth blocks follows the methodology proposed by Valenzuela et al. (2024)3. This process involves screening the soil to separate and remove any nonsoil materials, such as plant roots and hard rocks. The soil lumps are then broken down by crushing, and the soil is sieved with an opening size of 0.6 mm (No. 30 ASTM E11) to achieve homogenization. This ensures that the soil is properly conditioned for the correct molding and production of compressed earth blocks. Novel manufacturing process for miniaturized CEB samples For the manufacture of compressed earth blocks, the raw materials of soil, demineralized water, and rice husk ash were combined in varying proportions to assess the stabilizing impact of eac ¦ Table 2. Each mixture is labeled with an identifier (M1–M9) for reference in statistical analysis and performance evaluation. The soil replacement content ranges in weight between 2.7% and 20%, whereas 100% soil content is used for the two control samples (M3). A total of fourteen samples with nine different mixtures were prepared and manufactured separately via the established process. The raw materials were mixed manually in a container for 5 min until a homogeneous mixture was obtained and then poured into a cylindrical mold of the CEB samples manufactured with polylactic acid (PLA) via 3D printing technology. The cylindrical mold for the miniature CEB samples was designed based on topological optimization of the infill density, providing an efficient material distribution to achieve the maximum strength‒to‒weight ratio46. The mold design incorporated a minimum safety factor of 1.5, ensuring structural integrity when applying a compaction pressure of 10 MPa. This pressure, reported as high in literature55, was selected based on studies indicating standard values between 2 and 10 MPa56–58. While higher pressures generally increase compressive strength due to densification6,59,60, this study prioritized sample reproducibility and consistency within equipment constraints. Future research could further investigate the effects of compaction pressure on RHA- modified CEBs, particularly considering feasibility in manual or local production methods. To apply compaction pressure to the wet raw material mixtures (Fig. 1a) and produce miniature CEB samples, the following steps were performed. The mold containing the raw material mixture, separated by two small polylactic acid discs, was mounted on a base part and equipped with an upper piston made of a similar material (Fig. 1c ¦ Table 2. Design matrix of raw material proportions of soil and rice husk ash (RHA). Geotechnical properties of soil Chemical composition (%) Soil RHA Soil RHA Gravel (%) 3.0 Na2O 1.38 0.67 Cr2O3 0.03 0.07 Sand (%)
2026/2025 9.pdf | Flexural behavior of reinforced high strength concrete slabs containing glass powder, flay ash, and rice husk ash as cement substitute | 2026 | paper-level extracted candidate | See evidence / source tables |  |  |  | 20; 10; 40; 15; 34.3; 0; 2.2 | fly ash; FA 0%; silica fume; slag; metakaolin; superplasticizer; SP 0%; marble powder; steel fiber; polypropylene fiber; crumb rubber; recycled aggregate |  |  |  |  | 28 | medium | Table 1 shows the chemical composition of OPC, GP, FA, and RHA. The coarse aggregate used was crushed stone. It was cleaned with potable water to make sure the coarse aggregates remained dust-free. As per ASTM C127 [72], the properties of the coarse aggregate were evaluated, M. Elsayed et al. Construction and Building Materials 477 (2025) 141393 2 and it was sieved to obtain aggregates of different sizes, as illustrated in ¦ Table 2. Natural sand was used as the fine aggregate. Table 2 presents the evaluation of the fine aggregate’s properties by ASTM C128 [73]. Fresh tap water, free from impurities, was used. A superplasticizer was added to maintain the necessary level of workability in the concrete mixes and has been developed mainly for use in ready-mixed and precast concrete applications where the greatest levels of performance and durability are needed. Silica fume, a very fine pozzolanic material, is produced as a by-product of silicon metal or ferrosilicon alloy produc­ tion. It is commonly used in several cementitious products, such as mortar, shotcrete, grout, and concrete. The experimental work utilized steel reinforcement with a 10 mm diameter for longitudinal reinforce­ ment. According to ASTM A370 [74], the properties of the steel were determined, and the results are presented in Table 3. 3.2. Concrete mix design Ten concrete mix proportions were designed by the American Con­ crete Institute (ACI 318–19) [75], as illustrated in Table 4. One concrete mix without a substitute was kept as a control mix, while nine concrete mixes with three replacement levels of 10 %, 15 %, and 20 % of GP, FA, and RHA as cement substitutes were designed. To evaluate the compressive strength and tensile strength, three cubes measuring 150 × 150 × 150 mm were cast, along with three cylinders with a diameter of 100 mm and a height of 200 mm. A beam without rein­ forcement, measuring 500 mm in length, 100 mm in width, and 100 mm in height, was cast to measure the flexural strength of each concrete mix. 3.3. Test specimens Ten RHSC slabs (one slab for each HSC mix) were cast and tested. The slabs had dimensions of 1000 mm in length (with an effective span of 850 mm), 500 mm in width, and 100 mm in thick ¦ Table 3. 3.2. Concrete mix design Ten concrete mix proportions were designed by the American Con­ crete Institute (ACI 318–19) [75], as illustrated in Table 4. One concrete mix without a substitute was kept as a control mix, while nine concrete mixes with three replacement levels of 10 %, 15 %, and 20 % of GP, FA, and RHA as cement substitutes were designed. To evaluate the compressive strength and tensile strength, three cubes measuring 150 × 150 × 150 mm were cast, along with three cylinders with a diameter of 100 mm and a height of 200 mm. A beam without rein­ forcement, measuring 500 mm in length, 100 mm in width, and 100 mm in height, was cast to measure the flexural strength of each concrete mix. 3.3. Test specimens Ten RHSC slabs (one slab for each HSC mix) were cast and tested. The slabs had dimensions of 1000 mm in length (with an effective span of 850 mm), 500 mm in width, and 100 mm in thickness. Each slab maintains a tension reinforcement ratio of 0.59 % or 10 mm at 150 mm. Moreover, each slab maintains a secondary bottom reinforcement ratio of approximately 10 mm at 190 mm. The thickness of the concrete cover for the steel reinforcement was 25 mm. Fig. 2 details the specifics, measurements, and reinforcement of the slabs. 3.4. Test Setup
2026/2026 1.pdf | Rice Husk Ash-Based Concrete Composites: A Critical Review | 2026 | paper-level extracted candidate | See evidence / source tables | 550 |  |  | 30; 3; 44; 1.5; 15; 51; 34; 20; 10; 28.1; 2.51; 1.86 | fly ash; FA 5%; silica fume; GGBS; slag; metakaolin; superplasticizer 1%; SP 0%; bagasse ash | 0.30 to 0.34 | 182 |  |  | 7 | medium | Table 2) [22,36]. In this case, the heat treatment time is more sensitive for unprocessed rice husk than for that processed in hydrochloric acid. • RHA shows the same high rate of lime consumption during the initial reaction pe- riod [58]. While the reaction pattern corresponded to diffusion control, the RHA had a higher reaction rate with the incorporation of lime [22]; the major product of the hydration reaction is a C-S-H gel. • During the 12 h, the rate of growth in the hydration heat of the RHA is very alike to the rate of growth for Portland cement [3]. However, the pozzolanic properties of the RHA are much higher than for the other ashes; for example, ﬂy ash. • As a result of the high content of the silicon dioxide amorphous phase of the RHA with high activity, a sharp rise in the strength of the RHA mortar was observed relative to the mortar made without RHA [13,23,59]. The cement mortar containing RHA particles usually has a lower Ca(OH)2 content after 7 days. Meanwhile, when RHA is added, smaller pores sizes can be formed in the hardened composite [45,60,61]. Crystals 2021, 11, 168 7 of 30 ¦ Table 2. Microanalysis of the RiH. Element Outer Superﬁcial Area Inner Superﬁcial Area References By Percentage (%) by Weight by Atomic by Weight by Atomic by Weight by Atomic C 6.91 11.11 62.54 69.54 30.20 40.93 [10,13,36,51] O 47.93 57.84 35.19 29.38 42.53 43.27 Si 45.16 31.05 2.27 1.08 27.27 15.80 Total 100 100 100 100 100 100 4. Chemical Composition The chemical composition is the property of a concrete binder that is usually done in a dry process by milling and mixing the dry materials, or in a wet one by using wet grout [62]. RHA particles are very rich in silica content (see Table 3). ¦ Table 3). Table 3. The oxide content of the RHA by regions of cultivation. Chemical Constituents Countries of Cultivation, % Range (%) References Vietnam India USA Brazil Malaysia Russia SiO2 86.9 90.7 94.5 92.9 93.1 84.3 85–95 [6,63,64] CaO 1.4 0.4 0.25 1.03 0.41 0.5 0.25–1.5 Fe2O3 0.73 0.4 - 0.43 0.21 0.3 0.20–0.75 Al2O3 0.84 0.4 - 0.1 0.21 1.1 0.1–0.9 MgO 0.57 0.5 0.23 0.35 1.59 0.9 0.20–1.6 K2O 2.46 2.2 1.1 0.72 2.31 3.7 0.7–4.0 Na2O 0.1 0.1 0.78 0.02 - 1.0 0–0.8 SO3 - 0.1 1.13 0.1 - 0.1 0–0.15 Loss of ignition 5.14 4.8 - - 2.36 8.1 - Although in some cases the pozzolana activity of the RHA improves with an increase in the particle size, strong grinding of RHA is usually recommended since this material receives its main reactivity from the inner superﬁcial area of its micropores. The mean chemical content distribution of completely burnt ash of rice husk with the right technology of controlled heat treatment is more 90% SiO2 in the amorphous phase, about 5% carbon and 2% K2O. Table 4 summarizes the oxide content of RHA by various researchers. In order for the RHA to be used as a cementitious additional material, it should meet the requirements of ASTM C 618 [65]. For example, the total proportion of oxides of Si, Al and Fe should be at least 70%, and the LOI must not exceed 12% [65]. To maintain the required chemical content of RHA, including the phase of SiO2, it is necessary to carefully control the temperature and duration of the heat treatment [66]. In the case of uncontrolled burning of husks, for example, on open ground or in inappropriate furnaces at temperatures above 800 ◦C, the unreactive varieties of quartz, such as crystobalite and tridymite, will form in the ash [67]. It is likely that during the structure formation of the cement paste, the crystalline
2026/2026 10.pdf | Research on the mechanical properties and damage mechanisms of 3D printed rice husk ash–crumb rubber concrete | 2026 | paper-level extracted candidate | See evidence / source tables |  |  |  | 10; 0; 41.75; 20 | fly ash; FA; silica fume; superplasticizer; SP 7%; crumb rubber | 0.3 |  |  |  |  | medium | Table 1. RHA was predominantly composed of silicon dioxide (SiO2), which accounted for 88.49% of its total mass. As illustrated by the X-ray diffraction (XRD) patterns in Fig. 4, the SiO2 in the RHA existed pri­ marily in an amorphous state, which is indicative of high pozzolanic reactivity. The detailed mix proportions for the concrete are presented in ¦ Table 2. A constant water-to-binder (w/b) ratio of 0.3 was maintained across all experimental groups. To investigate the influence of Fig. 1. Cementitious material and aggregate: (a) Cementitious materials and (b) Fine aggregate. ¦ Table 1 Chemical composition (wt%) of cement and RHA. Composition SiO2 CaO Al2O3 Fe2O3 MgO K2O P2O5 TiO2 Loss Cement 20.08 59.50 6.90 2.77 3.79 1.49 0.13 0.48 3.62 RHA 88.49 1.64 0.21 0.71 0.64 5.32 1.24 0.02 7.22
2026/2026 2.pdf | Sustainable mixture design of rice husk | 2026 | paper-level extracted candidate | See evidence / source tables | 783; 255 |  | 255; 400 | 25 | FA; metakaolin; superplasticizer; SP 5%; bagasse ash; steel fiber; recycled aggregate | 1.8 | 102 |  |  | 8 | medium | Table 1A, Appendix A). The complete dataset originally comprised 1212 samples, each containing detailed mixture compositions, curing ages, and corresponding CS results. The complete processed dataset used in this study, including ACCEPTED MANUSCRIPT ARTICLE IN PRESS ARTICLE IN PRESS all input features and target variables, is provided as a supplementary Excel file to ensure full transparency and reproducibility of the results. To ensure consistency and relevance for predictive modeling, a systematic filtering process was applied. Samples were included only if (i) complete mixture composition data were available (water, cement, fine aggregate, coarse aggregate, RHA, and superplasticizer), (ii) curing age was explicitly reported, and (iii) CS was measured using standard laboratory procedures. Samples with missing key variables, ambiguous units, or incomplete curing information were excluded. Furthermore, to maintain focus on practical construction applications and reduce age- related heterogeneity, only mixtures with curing ages of 1-28 days were retained. After applying these criteria, 916 samples were selected for analysis. For this study, 916 samples were selected from fresh RHAC mixtures aged 1–28 days, as early-age strength is a critical indicator of structural integrity, durability, and suitability for construction applications. The restriction of curing age to 1–28 days was intentional and methodologically motivated. Early-age compressive strength governs critical construction- stage decisions, including formwork removal, load application, construction scheduling, and early durability exposure. In the case of RHAC, early-age behavior is particularly sensitive to pozzolanic reaction kinetics, cement replacement levels, and water availability, making this period high ¦ Table 1 presents the statistical properties of all input and output variables. The data exhibit considerable diversity in mixture composition, with water content ranging from 122.4 to 255 kg/m³, cement content from 144 to 783 kg/m³, and coarse aggregate content from 468 to 1,419 kg/m³. The environmental metrics showed CO₂ emissions between 126.6 and 659.1 kg/m³ and SO₂ emissions between 0.541 and 1.11 kg/m³. This variability makes the dataset suitable for developing robust predictive models and optimization frameworks that capture complex relationships between mechanical performance and environmental impacts. In addition, Fig. 2 shows the scatter matrix of the variables and their normal distributions. ¦ Table 2), and the overall emissions of the mixture were calculated using Eqs. (1) and (2). e - Co2 = N ∑ n=0 Mn × CO2n (1) e - So2 = N ∑ n=0 Mn × SO2n (2) Where, e - Co2 and e - So2, are unit carbon dioxide and sulfur dioxide emissions for 1 of RHAC, respectively. N stands for the number of RHAC components, while and are the mass of the ingredient and carbon dioxide and sulfur dioxide emissions per kilogram of the ingredient, respectively. Besides, Table 2 presents the descriptive statistics of CO₂ and SO₂ emissions of mixture components. It is acknowledged that emission factors reported in the literature may vary significantly due to regional differences in raw material sourcing, production technologies, energy mix, and transportation distances. For example, cement-related emissions are highly sensitive to fuel type and kiln efficiency, while aggregate and RHA emissions may vary depending on local processing and transport conditions. In the present study, average literature-based emission factors were intentionally employed to maintain comparability across the heterogeneous dataset compiled from multiple sources. While this approach does not capture region-specific life-cycle variability, it provides a consistent baseline for relative comparison among mixture designs within a unified modeling framework. It should be noted that the environmental indicators in this study are based on literature-derived average emission factors and do not explicitly account for regional production practices, energy mixes, or transportation distances. ACCEPTED MANUSCRIPT ARTICLE IN PRESS ARTICLE IN PRESS Consequently, the calculated CO₂ and SO₂ emissions should be interpreted as comparative indicators rather than site-specific life-cycle assessments. Future studies may integrate regionaliz
2026/2026 3.pdf | Strength and cost analysis of geopolymer | 2026 | paper-level extracted candidate | See evidence / source tables |  |  |  | 0; 20; 10; 75.4; 75; 15; 30; 8.3; 1.2; 70; 1.9 | fly ash; FA 0%; GGBS 0%; slag; SP 0%; bagasse ash; recycled aggregate |  | 26.73; 37; 33.5; 48.3; 56.7; 38.9; 25.35; 15.21; 27.4; 45.03 |  |  | 7 | medium | Table 1. The specific gravity of GGBS is 2.81. The RHA was obtained from Pranamya biofuel industry, Udupi -576124, Karnataka. The specific gravity of RHA is 2.1 and chemical composition is shown in Table 1. RHA, being highly amorphous and silica-rich increase the pozzolanic reactivity and provides reactive sites for geopolymerization, which enhances the formation of gel formation and thus improves the strength of GPC. On the other hand, the CaO-rich GGBS contributes to the formation of C–S–H (calcium silicate hydrate) gel and imparts early strength development. The average particle size of RHA and GGBS is 45 µm and 60 µm respectively. The aggregate is the matrix or structure consisting of relatively inert fine and coarse materials. Crushed angular granite of 20 mm size from a local quarry was used as coarse aggregate (CA). Specific gravity of CA measured as 2.7. The locally available river sand was used as fine aggregate in this study and the specific gravity of fine aggregate measures as 2.8. The acid used in the durability study was concentrated sulphuric acid of 98% purity ACCEPTED MANUSCRIPT ARTICLE IN PRESS ARTICLE IN PRESS obtained from local market of Udupi and a density of 1.85 g/cc was utilized to prepare the sulphuric acid solution. ¦ Table 1. RHA, being highly amorphous and silica-rich increase the pozzolanic reactivity and provides reactive sites for geopolymerization, which enhances the formation of gel formation and thus improves the strength of GPC. On the other hand, the CaO-rich GGBS contributes to the formation of C–S–H (calcium silicate hydrate) gel and imparts early strength development. The average particle size of RHA and GGBS is 45 µm and 60 µm respectively. The aggregate is the matrix or structure consisting of relatively inert fine and coarse materials. Crushed angular granite of 20 mm size from a local quarry was used as coarse aggregate (CA). Specific gravity of CA measured as 2.7. The locally available river sand was used as fine aggregate in this study and the specific gravity of fine aggregate measures as 2.8. The acid used in the durability study was concentrated sulphuric acid of 98% purity ACCEPTED MANUSCRIPT ARTICLE IN PRESS ARTICLE IN PRESS obtained from local market of Udupi and a density of 1.85 g/cc was utilized to prepare the sulphuric acid solution. ¦ Table 1 Chemical composition of GGBS and RHA Constituents GGBS (% wt) RHA (% wt) SiO2 40.0 87.20 Al2O3 13.50 0.15 Fe2O3 1.80 0.16 CaO 39.20 0.55 MgO 3.60 0.35 LOI 1.5 7.64 SO3 0.20 0.32 K2O 0.20 3.60 B. Mix Design of GPC Preparation of specimens, casting, and testing An alkali solution was prepared one day before the specimens. The components of investigated samples were mixed until the binding paste evenly coated all the aggregates and the mixture became uniform. The mixing proportion ratios used for the preparation of samples is shown in
2026/2026 4.pdf | This study investigates the potential use of copper slag (CS) and rice husk ash (RHA) in pavement construction through | 2026 | paper-level extracted candidate | See evidence / source tables |  |  |  | 50; 15; 00; 10; 80; 70; 60; 75; 20; 5; 30; 40 | fly ash; FA; GGBS; slag 0%; metakaolin; SP 5%; steel fiber; recycled aggregate |  |  |  |  | 28 | medium | Table 3. AA was prepared by mixing SH and SS solutions in a 1:2 mass ratio. A 10 M SH solution was prepared using NaOH flakes and allowed to equilibrate for 24 h before use. Based on molecular weights, 1 gm of NaOH corresponds to 0.775 ¦ Table 1 Physical properties of CS and RHA Properties Materials CS RHA Particle shape Irregular Irregular Appearance Black and glassy Dark grey Specific gravity 3.5 2.06 Fineness modulus 2.5 1.43 OMC (%) 18 64 MDD (gm/cc) 1.72 0.52 CoU (Cu) 1.54 7.08 CoC (Cc) 0.960 0.44 Particle Size (%) > 425 micron - - > 300 micron 4.16 0.32 > 150 micron 91.07 47.35 > 75 micron 3.65 5.760 < 75 micron 1.12 46.34 ¦ Table 2 Major Chemical content of CS and RHA Properties Materials CS (%) RHA (%) Fe2O3 40.77 1.70 SiO2 35.22 91.90 CaO 6.79 0.688 Al2O3 2.80 1.38 MgO 1.75 0.688 K2O 1.06 1.35 Na2O 0.50 0.306 Table 3 Alkali activator properties Properties Alkali activator SH SS Chemical formula NaOH Na2SiO3 pH 14 14 Specific gravity 1.31 1.54 Percentage of Na2O -
2026/2026 5.pdf | Sonochemical Biosilica Derived from Rice Husk Ash for Cementitious Composites in 3D Concrete Printing | 2026 | paper-level extracted candidate | See evidence / source tables |  |  |  | 34; 25 | fly ash; FA; silica fume; slag; metakaolin; superplasticizer; SP 5%; bagasse ash | 0.4 | 0.125 |  |  | 28 | medium | Table 1. Table 1. Chemical composition of rice husk and rice husk ash. Composition CaO SiO2 Al2O3 Fe2O3 MgO SO3 Na2O K2O LOI RH 0.61 15.64 0.24 0.12 0.45 0.18 0.48 0.28 82.0 RHA 3.36 86.48 1.33 0.64 1.93 0.45 2.09 1.57 1.68 Ordinary additive-free cement of strength class 42.5 (CEM I 42.5 N), produced in accordance with the Russian national standard GOST 31108-2020 “Common Cements. Specifications” [30], which is harmonized with the European standard EN 197-1:2011 “Cement—Part 1: Composition, Specifications and Conformity Criteria for Common Ce- ments” [31], was used as a binder component. 2.2. Phase Composition, Microstructural Characterization and Other Methods The phase qualitative composition of the additives and modified hardened cement paste was examined by X-ray diffraction (XRD) using a DRON-3M diffractometer equipped with a copper anode (Cu Kα radiation, λ = 1.5406 Å). Scans were recorded in the 2θ range of 10–80◦with a step size of 0.02◦and a scanning rate of 4◦/min, with an exposure time of ¦ Table 1. Chemical composition of rice husk and rice husk ash. Composition CaO SiO2 Al2O3 Fe2O3 MgO SO3 Na2O K2O LOI RH 0.61 15.64 0.24 0.12 0.45 0.18 0.48 0.28 82.0 RHA 3.36 86.48 1.33 0.64 1.93 0.45 2.09 1.57 1.68 Ordinary additive-free cement of strength class 42.5 (CEM I 42.5 N), produced in accordance with the Russian national standard GOST 31108-2020 “Common Cements. Specifications” [30], which is harmonized with the European standard EN 197-1:2011 “Cement—Part 1: Composition, Specifications and Conformity Criteria for Common Ce- ments” [31], was used as a binder component. 2.2. Phase Composition, Microstructural Characterization and Other Methods The phase qualitative composition of the additives and modified hardened cement paste was examined by X-ray diffraction (XRD) using a DRON-3M diffractometer equipped with a copper anode (Cu Kα radiation, λ = 1.5406 Å). Scans were recorded in the 2θ range of 10–80◦with a step size of 0.02◦and a scanning rate of 4◦/min, with an exposure time of ¦ Table 2). Table 2. Test compounds and their properties. Composition NBS, wt.% W/C Compressive Strength 1 Day, MPa * Compressive Strength 28 Day, MPa * Real Density, g/cm3 Control mix (CM) 0 0.4 12.9 ± 0.6 37.8 ± 1.5 2.2244 ± 0.0001 Mix 1 (M1) 0.44 13.6 ± 0.7 45.1 ± 1.9 2.3230 ± 0.0001 Mix 2 (M2) 0.88 16.5 ± 0.6 53.8 ± 2.5 2.3860 ± 0.0001 Mix 3 (M3) 1.3 18.5 ± 1.5 64.8 ± 2.6 2.4464 ± 0.0001 Mix 4 (M4) 1.72 23.6 ± 2.1 78.0 ± 2.8 2.4928 ± 0.0001 * The compressive strength values are presented together with the standard deviation (S) calculated from the test results of four specimens for each mix at the corresponding curing ages. The coefficient of variation of the test results for all investigated mixes did not exceed 8.7% at 1 day and 4.9% at 28 days of hardening, confirming acceptable experimental variability. It was observed that the strength of the cement paste increases monotonically with increasing NBS content, both at the early stage and after 28 days of hardening. At an NBS content of 0.44 wt.%, a slight increase in strength is observed after 1 day of hardening (13.6 MPa for M1 versus 12.9 MPa for the control mix). The effect becomes more pronounced after 28 days (45.1 MPa versus 37.8 MPa, respectively), indicating accelerated hardening and a higher degree of hydration. A further increase in the NBS content from 0.88 to 1.3% enhances this effect, raising the 1-day strength to 16.5 and 18.5 MPa and the 28-day strength to 53.8 and 64.8 MPa, respectively. This corresponds to a 40–70% increase in strength relative to the control mix. The maximum effect is observed at 1.72% NBS, where the compressive strength at both early and later stages of hardening is nearly twice that of the control mixture. The observed increase in strength is attributed to the densification of th
2026/2026 6.pdf | ternary concrete incorporating rice husk ash and | 2026 | paper-level extracted candidate | See evidence / source tables |  |  |  | 30; 40; 15; 10; 25; 24.23; 34.42; 5; 22; 35; 12.18; 9.55 | fly ash; FA 0%; silica fume; GGBS; slag; metakaolin; superplasticizer; SP 0%; marble powder; bagasse ash; steel fiber; crumb rubber |  | 42.08; 19.42; 25.62; 31.99; 0.2; 22.25; 32.56; 35.51; 1 |  |  | 56 | medium | Table 1 lists the physical composition of OPC, EMS, and RHA. ARTICLE IN PRESS ARTICLE IN PRESS Table 1: Physical characteristics of OPC, EMS, and RHA used in the mix formulations. Specific gravity (Kg/m3) Particle size (nm) SiO2 (%) OPC 3.15 - 21.00 EMS 2.15 487.5 99.470 RHA 2.83 1273 91.028 Figure 2 presents SEM micrographs obtained using a Nova 450 Nano-SEM, illustrating the morphological characteristics (particle shape and size) of RHA and EMS samples. The EMS produced through chemical extraction at PCSIR exhibits a very high silica purity, with a SiO2 content of 99.47%, confirming the effectiveness of the extraction process. The chemical compositions of the raw materials are summarized in ¦ Table 1: Physical characteristics of OPC, EMS, and RHA used in the mix formulations. Specific gravity (Kg/m3) Particle size (nm) SiO2 (%) OPC 3.15 - 21.00 EMS 2.15 487.5 99.470 RHA 2.83 1273 91.028 Figure 2 presents SEM micrographs obtained using a Nova 450 Nano-SEM, illustrating the morphological characteristics (particle shape and size) of RHA and EMS samples. The EMS produced through chemical extraction at PCSIR exhibits a very high silica purity, with a SiO2 content of 99.47%, confirming the effectiveness of the extraction process. The chemical compositions of the raw materials are summarized in ¦ Table 2. The SCMs (EMS and RHA) are characterized by exceptionally high silica (SiO2) content of 99.47% and 91.02%, respectively. In contrast, the OPC has a high calcium oxide (CaO) content of 61.70%, consistent with conventional cement chemistry. In accordance with ASTM C618, both EMS and RHA satisfy the chemical requirements for Class N pozzolans. The combined contents of SiO2, Al2O3, and Fe2O3 in EMS and RHA are 99.53% and 93.16%, respectively, which significantly exceed the minimum 70% threshold specified by the standard. As a result, these materials exhibit strong pozzolanic reactivity during cement hydration, forming additional calcium-silicate-hydrate (C-S-H) gel. This secondary C-S-H formation leads to microstructural densification, which underpins the observed enhancements in mechanical strength and durability of the concrete mixtures. Moreover, the substantially finer particle size of EMS (487.5 nm) compared to RHA (1273 nm) provides more nucleation sites, accelerating hydration reactions and promoting the development of a more refined and homogeneous microstructure. The combined chemical reactivity and physical filler effects of EMS and RHA therefore contribute synergistically to improved mechanical performance and long-term durability, confirming their effectiveness as sustainable supplementary cementitious materials in ternary concrete systems. ARTICLE IN PRESS ARTICLE IN PRESS (a) (b) Figure 2: SEM micrographs of (a) RHA and (b) EMS, illustrating differences in particle morphology.
2026/2026 7.pdf | Naresh et al. Discover Concrete and Cement (2026) 2:6 | 2026 | paper-level extracted candidate | See evidence / source tables | 600; 500 |  |  | 15; 50; 5; 00; 25; 60; 20 | fly ash 5%; FA 5%; silica fume; GGBS 0%; slag 0%; metakaolin; superplasticizer 4%; SP; steel fiber; recycled aggregate |  | 0.20; 29.29; 42.925; 50.5; 51.5; 64.5; 38; 58; 76; 80 | 47; 55; 65; 70; 80; 1.5; 1.7; 1; 0.8; 0.6 | 3.46; 2.5; 3.5; 4.5; 5.2; 5.5; 5.6; 4.8; 5; 6 | 28 | medium | Table 1. 2.2.1 Particle size and surface area characterization The particle size distributions of aluminosilicate and supplementary cementitious mate- rials were determined using laser diffraction analysis, and the measured physical char- acteristics are summarized in Table 2. The median particle sizes (d₅₀) were recorded as 12–14 μm for GGBFS, 18–22 μm for fly ash, 0.15–0.20 μm for micro-silica, and 6–8 μm for rice husk ash (RHA). The corresponding BET-specific surface areas were 0.45–0.65 m²/g for GGBFS, 0.30–0.40 m²/g for fly ash, 15–30 m²/g for micro-silica, and 18–22 m²/g for RHA.The amorphous silica contents of the materials are 28–38% for GGBFS, 45–60% for fly ash, > 95% for micro-silica, and 85–92% for RHA. The combina- tion of ultra-fine particle size, particularly in the case of micro-silica, together with a higher surface area and high amorphous silica proportion, enhances the dissolution of reactive species and promotes the rapid formation of aluminosilicate gel. These charac- teristics govern the nucleation behavior, reaction kinetics, and ultimately, the geopoly- merization efficiency of the binder system. ¦ Table 2. The median particle sizes (d₅₀) were recorded as 12–14 μm for GGBFS, 18–22 μm for fly ash, 0.15–0.20 μm for micro-silica, and 6–8 μm for rice husk ash (RHA). The corresponding BET-specific surface areas were 0.45–0.65 m²/g for GGBFS, 0.30–0.40 m²/g for fly ash, 15–30 m²/g for micro-silica, and 18–22 m²/g for RHA.The amorphous silica contents of the materials are 28–38% for GGBFS, 45–60% for fly ash, > 95% for micro-silica, and 85–92% for RHA. The combina- tion of ultra-fine particle size, particularly in the case of micro-silica, together with a higher surface area and high amorphous silica proportion, enhances the dissolution of reactive species and promotes the rapid formation of aluminosilicate gel. These charac- teristics govern the nucleation behavior, reaction kinetics, and ultimately, the geopoly- merization efficiency of the binder system. ¦ Table 1 Fly ash, GGBFS, RHA and micro silica chemistry (as a mass) Structures of chemicals Fly-Ash (%) GGBFS (%) RHA. (%) Micro silica SiO2 58 34.07 92.30 99.920 Al2O3 26.62 20 0.4 0.031 CaO 1.75 32.5 0.700 NILL Fe2O3 3.58 0.8 0.450 0.0012 SO3 1.8 0.9 0.045
2026/2026 8.pdf | Combined effect of rice husk ash and copper slag on the mechanical | 2026 | paper-level extracted candidate | See evidence / source tables |  |  |  | 10; 50; 20; 30 | fly ash 0%; FA 0%; silica fume; slag; metakaolin; superplasticizer; SP 0%; bagasse ash; crumb rubber; recycled aggregate | 0.5 | 0.05; 0.1; 9.07; 18.26; 3.12; 5; 38; 18.53; 12; 10.25 | 9.07; 18.26; 3.12; 8; 5; 12; 10.25 |  | 8 | medium | Table 1. Table 1 presents the mix proportions adopted in this study. Each mortar mix is presented as N-R-P-C, where N stands for the percentage of RHA replacement, R for RHA, P for the percentage replacement of CS and C for CS. This resulted in a series of mixes- 10R10C, 10R30C, 10R50C, 20R10C, 20R30C, 20R50C- designed to evaluate the influence of varying replacement levels on the properties of cement mortar. The control mix (CM) was prepared using 100 % cement and 100 % manu­ factured sand. For compressive strength testing, 50 × 50 mm cubes were prepared in accordance with IS 4031 Part 7 [29]. Three cubes were cast for each mix and tested at curing ages of 7 and 28 days, following the procedure specified in BS EN 1015–11 [36]. The weight of each specimen was recorded before testing. Flexural strength was evaluated using 40 × 40 × 160 mm prism specimens prepared in accordance with BS EN 1015–11 [36]. UPV measurements were performed on the flexural prisms following the guidelines of IS 516 (Part 1) [30]. 2.2. Experimental test methods 2.2.1. Mortar flow test The flow test for mortar was conducted in accordance with the procedures specified in IS 2250 [26] and IS 4031 [29], as illustrated in ¦ Table 1 presents the mix proportions adopted in this study. Each mortar mix is presented as N-R-P-C, where N stands for the percentage of RHA replacement, R for RHA, P for the percentage replacement of CS and C for CS. This resulted in a series of mixes- 10R10C, 10R30C, 10R50C, 20R10C, 20R30C, 20R50C- designed to evaluate the influence of varying replacement levels on the properties of cement mortar. The control mix (CM) was prepared using 100 % cement and 100 % manu­ factured sand. For compressive strength testing, 50 × 50 mm cubes were prepared in accordance with IS 4031 Part 7 [29]. Three cubes were cast for each mix and tested at curing ages of 7 and 28 days, following the procedure specified in BS EN 1015–11 [36]. The weight of each specimen was recorded before testing. Flexural strength was evaluated using 40 × 40 × 160 mm prism specimens prepared in accordance with BS EN 1015–11 [36]. UPV measurements were performed on the flexural prisms following the guidelines of IS 516 (Part 1) [30]. 2.2. Experimental test methods 2.2.1. Mortar flow test The flow test for mortar was conducted in accordance with the procedures specified in IS 2250 [26] and IS 4031 [29], as illustrated in ¦ Table 1 Mix design and designation. Mix Designation Cement ( %) RHA ( %) Sand ( %) CS ( %) Control (CM) 100 0 100 0 10R10C 90 10 90 10 10R30C 90 10 70 30 10R50C 90 10 50 50 20R10C 80 20 90 10 20R30C 80 20 70 30 20R50C 80 20 50 50 C.D. Vallabha et al. Next Research 7 (2026) 101454 2 satisfactory workability and practical applicability of the prepared mortars. 2.2.2. UPV test on flexural prism Before conducting the flexural strength test, the mortar prism spec­ imens were subjected to the UPV test to evaluate the quality, uniformity, and homogeneity of the mixes incorporating partial replacement of cement with RHA and fine aggregate with CS. A direct method was adopted wherein the two probes were held against the finished sides of the specimens so that the waves travel straight and are received at the end. A 53 Hz frequency was used. The experimental setup used for the UPV test is illustrated in Fig. 2 as per IS 516 (Part 1) [30]. 2.2.3. Compressive strength The compressive strength test on mortar cubes was carried out in accordance with BS EN 1015–11 [43] using a calibrated compression testing machine capable of applying load at a controlled rate of 50 N/s, as shown in Fig. 3(a). The load was applied smoothly and continuously until failure, and the maximum load at failure was recorded. The compressive strength was determined by dividing the maximum load by the cross-sectional area of the specimen. Individual results were recor­ ded to the nearest 0.05 N/mm², and the average strength of three specimens was reported to the nearest 0.1 N/mm² for both 7–day and 28-day curing periods. 2.2.4. Flexural strength The flexural strength test on mortar prisms was determined at 7- and 28-days following BS EN 1015–11 [42]. The setup comprised a simple test rig prepared using angles we
2026/Developing a mix-specific NDT model for compressive strength prediction of concrete using local Nigerian materials.pdf | Developing a mix-specific NDT model for compressive strength prediction | 2026 | paper-level extracted candidate | See evidence / source tables |  |  |  |  | fly ash; FA; slag; SP | 0.45 to 0.70 | 1.46; 1.26; 1.85 |  |  | 8 | medium | Table 3. Notes: • The material quantities reported are total batch quantities used to cast the indicated number of specimens for each mix. • The cement: fine aggregate: coarse aggregate ratio (1:1:2 by weight) was kept constant for all mixes. • Differences in material quantities reflect variations in the number of specimens produced, not changes in mix proportion. Subsequent mixes were prepared with w/c ratios of 0.50, 0.55, 0.60, 0.65, and 0.70, to cover a wide range of practical and theoretical con­ ditions and assess their influence on workability, strength, and other performance parameters. The precise quantities of cement, fine aggre­ gates, coarse aggregates, and water used in each mixture are listed in ¦ Table 3. All the materials were batched by weight and mixed under controlled laboratory conditions to ensure consistency. The variation in the water content was the only adjusted parameter, thereby isolating its influence on the mechanical and physical properties of concrete. This structured approach enabled a comparative analysis of concrete behavior under different w/c ratios, supporting the objective of corre­ lating strength development with both destructive and non-destructive test methods. 2.4. Workability test The workability of the fresh concrete mixes was evaluated using the slump test in accordance with BS EN 12350-2:2019. The test provided an assessment of the consistency and flowability of each mix as the w/c ratio increased. A schematic illustration and photographic view of the slump test procedure are shown in Fig. 3. As expected, mixes with higher w/c ratios exhibited increased slump values, indicating improved workability with increased water content. R. Hassan et al. Results in Engineering 30 (2026) 110102 2 2.5. Non-destructive testing Non-destructive testing (NDT) was performed using ultrasonic pulse velocity (UPV) and rebound hammer (RH) methods to evaluate internal quality and surface hardness of the concrete specimens. All tests were conducted under controlled laboratory conditions at an ambient tem­ perature of 23 ± 2◦C. Prior to testing, instruments were inspected and verified in accordance with the relevant standards to ensure accuracy and repeatability. 2.5.1. Ultrasonic pulse velocity (UPV) test UPV measurements were carried out in accordance with BS EN 12504-4:2019 using the direct transmission method. A schematic illus­ tration of the transducer configuration and the experimental setup are shown in Fig. 4a and b, respectively. Prior to testi ¦ Table 1 Physical properties of materials used in the experimental program. Materials Classification Property Value Standard Cement (Dangote OPC) CEM II/A-L 42.5R Specific gravity 3.15 EN 197-1 Fine aggregate Natural river sand Specific gravity 2.57 ASTM C128 [33] ​ ​ Fineness modulus
2026/PAPER 2.pdf | Action mechanism of rice husk ash and the effect on main performances | 2026 | paper-level extracted candidate | See evidence / source tables |  |  |  | 20; 0.6; 65; 37.47; 5; 40; 50; 10; 0; 25; 30 | FA; silica fume; slag; metakaolin; superplasticizer; SP 2%; recycled aggregate | 0.4 and 0.6 |  |  |  |  | medium | Table 1. The chemical compositions of RHA obtained under different conditions are not exactly the same, but the main component is SiO2. Generally, there is a small amount of K2O in RHA, which increases the alkalinity of pore solution of cement pastes. It can ¦ Table 1 Chemical composition of RHA/%. Source of RHA SiO2 Al2O3 Fe2O3 CaO MgO SO3 P2O5 K2O Na2O Finished product [27] 84.00 1.35 1.45 3.17 — 0.923 2.46 — — Finished product [28] 87.40 0.40 0.30 0.90 0.60 0.40 — 3.39 0.04 Finished product [29] 83.00 2.00 0.09 0.30 0.10 0.02 0.62 — — 600 C for 2 h [30] 86.00 1.16 1.85 0.64 0.77 0.32 0.15 0.27 1.14 650 C for 1 h [31] 87.39 2.67 — 1.61 0.57 0.61 0.67 6.04 — 758 C in the incinerator [32] 95.41 0.00 0.82 0.00 1.24 0.07 — 1.65 0.22 800 C for 0.5 h [33] 93.10 0.30 0.20 1.50 0.60 — — 2.30 0.06 0 5 10 15 20 25 30 0.00 0.05 0.10 0.15 0.20 Black RHA after grinding Black RHA before grinding White RHA after grinding Absorbency/g g-1 Time/h White RHA before grinding ¦ Table 1 that the equivalent alkalis of most RHAs are higher than 0.6%, which is at risk of inducing alkali aggregate reaction. While the K2O content can be regulated by pretreating the rice husk and changing the combustion conditions [14]. In addition, under the premise of ensuring that the alkali content is less than 0.6%, it is necessary to further study the effect of K2O content on the pore solution pH and pozzolanic reaction of SiO2. The best application range of K2O content obtained can provide a relevant basis for better appli- cation of RHA in cement-based materials. 2.3. Characterization and evaluation method of RHA 1) Porosity characterization of RHA particles In order to characterize the porosity of RHA particles, the water absorption of RHA was performed by Kang [17]. 0.3 g of RHA dried at 110 ± 5 C was placed on an electronic balance, at constant tem- perature and humidity of 20 C and 100% RH, to measure the mass variation of RHA with time. Fig. 2 shows the change of water absorption mass (by unit mass of RHA) with time. The water absorption behavior of all kinds of RHA tends to be stable after 12 h, the moisture absorption capacity of white RHA is stronger than that of black RHA which is not fully burned. It may be due to the incomplete combustion of organic matter which leads to the incomplete separation of carbon and occupies part of the pores. After grinding, part of the granular pore structure of RHA is destroyed. As shown in Fig. 2, the water absorption capacity of RHA after grinding is lower than that before grinding, which may be due to the collapse of part of the porous microstructure of RHA [35]. The change of porous microstructure of RHA particles during the grinding process is shown in Fig. 3. The water absorp- tion capacity of RHA directly deter
2026/REVIEW 3.pdf | Green concrete partially comprised of rice husk ash as a supplementary cementitious material – A comprehensive review | 2026 | paper-level extracted candidate | See evidence / source tables |  |  |  | 25; 1; 20; 65; 00; 30; 10; 5; 11.89; 15; 1.86; 7 | FA 0%; silica fume; slag; metakaolin; superplasticizer; SP 0%; bagasse ash; wood waste ash | 0.30 | 75.2 |  | 4.49 | 120 | medium | Table 2 and the physical properties are given in Table 3. Salas et al. [66] mentioned that the speciﬁc surface of 274,000 m2/kg (which is 10 times that of silica fume and normal RHA) can be achieved in RHA if it is treated. The rice husk was treated with hydrochloric acid at a concentration of 1 N for 24 h and then washed thoroughly with water to make neutral pH. The husk was then dried and burned to ash in a muﬄe furnace at a temperature of 600 °C for 3 h. 3. Properties of concrete containing RHA 3.1. Fresh concrete properties 3.1.1. Workability and bulk density Fresh concrete is a plastic concrete that can be moulded to any shape. Hundred per cent compaction of fresh concrete is an important parameter to enable maximum strength for concrete. A highly workable concrete can ensure full compaction. Workability of concrete is the ease with which concrete can be mixed, handled and compacted. Bui et al. [10] studied the properties of gap graded aggregate concrete containing 10–20% RHA. It was observed that, at a low water to cement ratio of 0.30–0.34, the use of high binder contents along with RHA and super plasticizer has enabled to obtain a high workable, cohesive mix without ¦ Table 2 Chemical composition of rice husk ash ([24,88,48,2,83,61,15,32]). Chemical composition SiO2 Al2O3 Fe2O3 CaO MgO MnO Na2O K2O SO3 Loss on ignition Value % 87.4–93.15 0.13–0.83 0.1–0.6 0.80–1.10 0.2–0.6 0–0.2 0.04–0.7 1.32–3.39 0.1–0.4 1.9–8.5 ¦ Table 3 Physical Properties of rice husk ash ([24,88,48,2,83,61,15,32]). Property Speciﬁc gravity Blaine speciﬁc surface, m2/kg Pozzolanic activity index (%) Bulk density, Kg m3 Median particle size (µm) Nitrogen adsorption, m2/kg Surface area, cm2/g Value 2.06–2.16 240.0–376.8 81.25–88.90 420.0–429.1 5.0–7.41 24.3–28.8 4091–5685 B.S. Thomas Renewable and Sustainable Energy Reviews 82 (2018) 3913–3923 3916 Ghavidel [49] stated that the initial splitting tensile strength of control concrete was higher than that of the blended concrete containing 10% glass powder and 5% RHA by weight of cement. The strength of the blended concrete increased with age as it was 71% of the control concrete at the age of 7 days and it increased to 97% at the age of 90 days. Venkatanarayanan and Rangaraju [84] have observed an increase in strength comparing to control concrete; when the level of rice husk ash was 7.5% and 15%. It was 16% and 4% when unground rice husk ash was used, while the increase was 21% and 15% when ground RHA was used. 3.2.3. Abrasion resistance and fatigue life The abrasion resistance of concrete may be deﬁned as its ability to resist being worn away by rubbing. If there is reduction in the depth of abrasion, it means that the concrete is more resistant to abrasion. The concrete which is more resistant to abrasion can be applied in pave- ments, ﬂoors and concrete highways, in hydraulic structures such as tunnels and dam spillways, or in other surfaces upon which abrasive forces are applied between surfaces and moving objects during service [31]. Siddique et al. [70] determined the abrasion resistance of con- crete as per BIS 1237 using concrete specimens of 70.6 × 70.6 mm size. The depth of abrasion in 10% RHA concrete was 0.831, 0.585 and 0.491 mm at 7, 28 and 56 days
2026/REVIEW 4.pdf | Sustainable utilization of rice husk ash from power plants: A review | 2026 | paper-level extracted candidate | See evidence / source tables |  |  |  |  | fly ash; FA; silica fume; slag; SP | [5 empty] | low | Table 1. From Table 1, it is seen that CO2 is the main emission released from rice husk combustion. The differences in quantities of emis- sions and ash for these two boiler technologies may be caused by different factors, for example, the amount of rice husk consumed, furnace combustion efﬁciencies and chemical compositions of rice husk. The CO emission from the suspension-ﬁred boiler furnace is lower than that of the stoker one. This may be due to the higher combustion efﬁciency of the former where rice husk is ground before being air-injected into the furnace. This could help increase the rice husk surface area for combustion, thus increasing com- bustion efﬁciency and consequently reducing the amount of rice husk required in the furnace. 3.1.2. Gasiﬁcation Gasiﬁcation is a thermochemical process that converts fuel into a combustible gas. In the gasiﬁcation process, partial oxygen is supplied to yield the combustible gas or producer gas. The producer gas contains combustible components such as carbon monoxide (CO), hydrogen (H2), and methane (CH4). This gas can be used as a fuel in boilers, engines or gas turbines. The advantage of gasiﬁca- tion is that the producer gas can be used in prime movers (gas engines, gas turbines, fuel cells) to generate electricity at higher efﬁciency (Dinkelbach, 2000). In Thailand, gasiﬁcation technology for power production from biomass exists. However, it is less widely used in rice husk based power plants as compared to direct combustion. At present, there are few small rice husk based power plants using gasiﬁcation technology, with power capacities ranging between 20 and 400 kWe. However, they are still in the demonstration stage (Assanee and Boonwan, 2011). In general, gasiﬁcation system consists of feed storage, feed drying, gasiﬁ ¦ Table 1, it is seen that CO2 is the main emission released from rice husk combustion. The differences in quantities of emis- sions and ash for these two boiler technologies may be caused by different factors, for example, the amount of rice husk consumed, furnace combustion efﬁciencies and chemical compositions of rice husk. The CO emission from the suspension-ﬁred boiler furnace is lower than that of the stoker one. This may be due to the higher combustion efﬁciency of the former where rice husk is ground before being air-injected into the furnace. This could help increase the rice husk surface area for combustion, thus increasing com- bustion efﬁciency and consequently reducing the amount of rice husk required in the furnace. 3.1.2. Gasiﬁcation Gasiﬁcation is a thermochemical process that converts fuel into a combustible gas. In the gasiﬁcation process, partial oxygen is supplied to yield the combustible gas or producer gas. The producer gas contains combustible components such as carbon monoxide (CO), hydrogen (H2), and methane (CH4). This gas can be used as a fuel in boilers, engines or gas turbines. The advantage of gasiﬁca- tion is that the producer gas can be used in prime movers (gas engines, gas turbines, fuel cells) to generate electricity at higher efﬁciency (Dinkelbach, 2000). In Thailand, gasiﬁcation technology for power production from biomass exists. However, it is less widely used in rice husk based power plants as compared to direct combustion. At present, there are few small rice husk based power plants using gasiﬁcation technology, with power capacities ranging between 20 and 400 kWe. However, they are still in the demonstration stage (Assanee and Boonwan, 2011). In general, gasiﬁcation system consists of feed storage, feed drying, gasiﬁer, gas treatm ¦ Table 1 Emissions and waste generated from rice husk fuelled power plants using combustion systems. Parameters Unit Stoker boilera Suspension-ﬁred boilerb Carbon dioxide (CO2) kg/MWh 1690 1480 Carbon monoxide (CO) kg/MWh 8.58 1.65 Nitrogen dioxide (NO2) kg/MWh 1.31 2.02 Sulfur dioxide (SO2) kg/MWh 0.39 1.23 Total Suspended Particulates (TSP) kg/MWh 0.11 0.67 Rice husk ash kg/MWh 198 193 Source. a Chungsangunsit et al. (2010). b Prasara-A (2010).
2026/REVIEW 5.pdf | Rice husk/rice husk ash as an alternative source of silica in ceramics: A review | 2026 | paper-level extracted candidate | See evidence / source tables |  |  |  | 25; 45.97 | fly ash; FA; silica fume; slag; SP; marble powder | [5 empty] | medium | Table 1 [35–37],. The composition variations of RHA depend mainly on the type of soil, weather conditions, agronomic handling and other parameters [37,38]. Typically, RHA contain- ing silica is the amorphous form found in nature as verified by the XRD diagram, i.e. the absence of any crystalline peak, shown in Figure 2 [35]. Gomes et al. [36] discussed bubbling fluidized-bed combustion (BFBC) for RHA generation and the dif- ferent parameters such as fluidization velocity, combus- tion temperature and elutriation behavior, which influence the characteristics of silica as well as its purity. A schematic diagram of RHA generation through BFBC is presented in Figure 3. The particle diameters are improved with increasing combustion temperature and fluidization velocity from 0.30 to 0.50 m/s. Bakar et al. [39] synthesized high-purity amorphous silica by combustion after acid treatment of RH. The purity of silica increased due to acid leaching of RH from 95% to around 99%. Subsequently, the specific surface area improved significantly with acid treatment. Sankar et al. [40] used the same process for the extraction of nano-silica powder from RH. They used acid treatment after the formation of RHA; however, it annealed again at 700ºC for 2 h. Another researcher also performed acid treatment of RH but in a controlled atmosphere, i.e. high pressure (2 kgf-cm−2) and temperature (150°C) [41]. Gu et al. [42] discussed the kinetics of various pretreatments of RH before calcination deeply, i.e. water soaking, acid leaching and grinding. These pretreatment processes greatly influence the removal of metallic impurities and decomposition of organic matter in the ¦ Table 1. Chemical composition of RHA. References Bhardwaj et al. (35) Gomes et al. [36] Van et al. [37] SiO2 92.810 86.0 87.40 Na2O 2.658 0.05 0.04 Al2O3 - 5.12 0.40 P2O5 1.071 0.48 - K2O 1.021 1.82 3.39 CaO 0.417 1.26 0.90 Fe2O3 0.312 1.12 0.30 MgO 0.212 0.48 0.60 SO3 0.132 2.79 3.39 TiO2 0.112 0.17 - Others 1.255 0.71 3.58 10 20 30 40 50 60 70 80 90 50 100 150 200 250 300 350 ) s p c ( y ti s n e t n I 2θ (degree) Figure 2. XRD image of RHA. JOURNAL OF ASIAN CERAMIC SOCIETIES 301 preparation of amorphous silica. The characteristics of powders (purity, surface area, and particle size) pre- pared by different researchers using different techniques are demonstrated in Table 2. ¦ Table 2. 2.2 Chemical method High-purity nano-silica has recently found wide-ran- ging applications in different fields such as pharma- ceuticals, dyes, chromatography, drug delivery systems, electronic components, catalysts and adsor- bent materials [43,44]. As a result, demand for high- purity silica is increasing. Combustion-derived RHA (without acid or alkali treatment) contain less than 95 wt.% of SiO2, and the remaining part comprises different alkali oxides and impurities. With appropri- ate acid or alkali treatment of RH/RHA, however, the SiO2 content can be increased in the system to more than 99 wt.%. Several researchers have therefore adopted different chemical routes to derive high-pur- ity nano-silica. Zulkifli et al. [45] extracted silica particles from RH by the alkali extraction method using the process shown in Figure 4. Initially, RHA was treated with HCl in a water bath at 75ºC for 4 h to remove metallic impurities. Filtration was done by repeatedly washing it with DI water until the pH reached 7, and then drying it at 110ºC for 12 h. The sample was reacted with NaOH to prepare sodium silicate solu- tion with constant stirring for 1 h at 90ºC. The sodium silicate solution was then reacted with etha- nol, and water was added with constant stirring for 10 min. The whole mixture was titrated with 3 M H3PO4 till gel formation occurred. Centrifugation of the yellowish gel was conducted, and the product was washed with DI water to remove any excess sodium silicate and phosphate, followed by calcination to obtain silica particles. The following formulas can represent the overall chemical reaction: SiO2 sð Þ þ 2NaOH lð Þ ! Na2SiO3 lð Þ þ H2O lð Þ (1) 3Na2SiO3 lð Þ þ 2H3PO4 lð Þ ! SiO2 sð Þ þ 2Na2PO4 lð Þ þ 3H2O lð Þ (2) Santana and Paranhos [46], and Zulfiqar
2026/REVIEW 6.pdf | State-of-the-art-review on rice husk ash: A supplementary cementitious | 2026 | paper-level extracted candidate | See evidence / source tables |  |  |  | 50; 15; 14; 20; 25; 13; 7; 30; 80; 10; 11.89; 0 | FA 9%; silica fume; slag; metakaolin; SP 9%; recycled aggregate |  |  |  |  | 7 | medium | Table 1 Physical properties of RHA. References Grinding time (minute) Mean particle size (mm) Speciﬁc gravity (gm/ cm3) Fineness: passing 45 lm (%) Speciﬁc surface area (m2/ g) (Ganesan et al., 2008) 3.80 2.06 99 36.47 (Saﬁuddin et al., 2012) 6 2.1 – 2.33 (Habeeb and Fayyadh, 2009) 90 63.8 – – – 180 31.3 2.11 – – 270 18.3 – – 360 11.5 – – ¦ Table 2 Chemical compositions of RHA. References Chemical Constitutes (weight, %) SiO2 Al2O3 Fe2O3 CaO MgO SO3 Na2O K2O Others Loss in Ignition (Ganesan et al., 2008) 87.32 0.22 0.28 0.48 0.28 – 1.02 3.14 – 2.10 (Ramezanianpour et al., 2009) 89.61 0.04 0.22 0.91 0.42 – 0.07 1.58 – 5.91 (Cordeiro et al., 2009) 82.6 0.4 0.5 0.9 – 0.1 0.1 1.8 – 11.9 (Saraswathy and Song, 2007) 92.95 0.31 0.26 0.53 0.55 – 0.08 2.06 0.12 1.97 (Hossain and Anwar, 2014) 91.3 1.4 0.6 2.4 2.1 – 0.3 1.9 – – (Sua-iam and Makul, 2013) 93.44 0.21 0.18 0.76 0.43 0.16 0.05 1.98 – 1.27 (Chopra et al., 2015) 94.0 1.2 0.37 2.93 0.60 0.30 – 0.50 – – (Huang et al., 2017) 91.56 0.19 0.17 1.07 0.65 0.47 0.16 3.76 – – (Kannan and Ganesan, 2016) 87.89 0.19 0.28 0.73 0.47 – 0.66 3.43 – 4.36 (Xu et al., 2015) 91.71 0.36 0.90 0.86 0.31 – 0.12 1.67 – 3.13 (Le et al., 2014) 86.81 0.50 0.87 1.04 0.85 – 0.69 3.16 – 4.6 (Givi et al., 2010) 87.86 0.68 0.93 1.30 0.35 – 0.12 2.37 – – (Memon et al., 2011) 77.19 6.19 3.65 2.88 1.45 – – 1.82 – 5.43 (Umasabor and Okovido, 2018) 87.22 0.70 1.68 2.12 1.18 0.04 0.20 1.12 0.46 1.06 A. Siddika, Md. Abdullah Al Mamun, R. Alyousef et al. Journal of King Saud University – Engineering Sciences 33 (2021) 294–307 296 3. Properties of rice husk ash 3.1. Physical properties As-received RHA is a lightweight, bulky, and highly porous material with a density of around 180–200 kg/m3 (Zou and Yang, 2019). The speciﬁc gravity of RHA powder is between 2 and 2.5, depending on the ﬁneness. As the pozzolanic reactivity of RHA depends on its ﬁneness, the physical properties and gradation of RHA are important and they must be controlled to acquire the best performance. The typical physical properties of RHA are listed in ¦ Table 1. 3.2. Chemical composition Typically, RHA contains more than 85% SiO2, which is amorphous (Table 2). A small amount of CaO is also present in RHA, along with other oxides. However, the loss in the ignition of RHA products is high, due to the applied incineration, processing, and grinding. Most of the existing research has revealed that the amorphous nature of RHA is suitable to develop high strength in concrete (Antiohos et al., 2013; Djamaluddin et al., 2018). On the contrary, Bahrami et al. (2017) reported that crystalline RHA groups have shown higher mechanical strength than the amorphous one with a higher surface area. This can happen due to the crystal networks of the RHA parti- cles, which provide high stiffness in the concrete matrix. However, this is a speciﬁc case. The RHA with amorphous silica and ﬁne parti- cles are most effective in shows pozzolanicity and binding action. Meanwhile, the other chemical contents of RHA have demonstrated a contributory effect on its binding property. The oxides of Fe, Al, and S have little effect on hydration, although Al improves the formation of aluminosilicate products in some cases, which also enhances con- crete’s strength. On the other hand, the alkali contents in RHA have illustrated a negative effect on both setting and hydration rate (Kashani et al., 2019). 3.3. Pozzolanic activity The drop in electrical conductivity of a saturated solution of Ca (OH)2 when a RHA sample is added can be taken as a measure of the pozzolanic activity of the samples (Ahmed and Adam, 2007). Initially, the conductivity of a saturated Ca(OH)2 solution (200 ml, 40 C) is measured. The 5 g of RHA sample is added to that solution and electrical conductivity is measured after two minutes of continuous stirring. The difference between the i
2026/SAMPLE REVIEW PAPER 2.pdf | Inﬂuence of rice husk ash (RHA) on the properties of self-compacting | 2026 | paper-level extracted candidate | See evidence / source tables | 200; 331.3 |  |  | 15; 18.60; 3.5; 00; 30; 10; 20; 3; 40; 39.84; 62.35; 0.8 | fly ash; FA 5%; silica fume; slag; metakaolin; superplasticizer 5%; SP 2%; bagasse ash | 0.30 | 94.1; 98.4; 41.2; 46.4; 55.67; 43.40; 27; 20; 28.4; 130 |  | 4 | 28 | medium | Table 1 shows physical properties of RHA. Della et al. [15] reported after burning RHA samples at 700 C for 6 h and wet-grinding (80 min), reduced particle size and grey colour was obtained because of lower carbon content (Fig. 1a). The carbon content in RHA before burning was 18.60% which was reduced to 0.14% (Fig. 1b). Average particle size of rice-husk ash varied between 3 and 10 mm. Before burning, RHA had a speci- ﬁc surface area of 177 m2/g, which got reduced 54 m2/g after burn- ing, and then increased to 81 m2/g after wet grinding. Habeeb and Mahmud [16] observed that with increasing grind- ing time from 90 to 360 min, size of RHA decreased from 63.8 to ¦ Table 1 Physical properties of RHA. Property Kannan and Ganesan [38] Le et al. [63] Sua-iam et al. [32] Saﬁuddin et al. [29] Habeeb and Mahmud [16] Ganesan et al. [64] Mean particle size (mm) 6.27 5.7–15.6 39.34 6 11.5–63.8 3.80 Speciﬁc gravity 2.08 – 2.24 2.1 – 2.06 Fineness: passing 45 mm (%) 91 – – – – 99 Speciﬁc surface area (m2/g) 36.47 22.36–25.21 0.37 2.33 25.3–30.4 36.47 752 R.K. Sandhu, R. Siddique / Construction and Building Materials 153 (2017) 751–764 (25–30%), ash (15–20%) and moisture (8–15%) [17]. Chemical prop- erties of rice husk are tabulated in Table 2. Silica Oxide is the main component in RHA, and it varies between 77.19 and 94.95%. Stroe- ven et al. [12] found that the silica is distributed mostly under the husk’s outer surface. Silica content in RHA ranges from 85 to 95%. X-ray diffraction (XRD) analysis of RHA exhibited that it con- sists of amorphous materials [3] and shows broad peak on 2h angle of 22 (Fig. 4a) [16]. Farooque et al. [18] also analyzed the XRD of RHA and indicated the presence of quartz (22.85 , 26.63 , 42.47 2h), cristobalite (21.91 , 35.99 , 69.5 2h) and anorthite (27.91 , 29.42 2h) peaks (Fig. 4b)[18]. Presence of cristobalite peak indi- cated the crystalline nature of silica in RHA produced at high tem- perature (above 973 K). Cizer et al. [19] reported amorphous phase of RHA with a broad band between 15 and 30 2h (Fig. 4c), along with speciﬁc quantity of crystalline silica in cristobalite and tridy- mite form. This established that RHA was obtained by burning at 800–1000 C for crystallization of the amorphous silica takes place. SEM of rice husk ash shows silicious nature and highly porous tracery surface morphology, with a high surface area. Farooque et al. [18], Habeeb and Mahmud [16] and Madrid et al. [20] ana- lyzed the ¦ Table 2. Silica Oxide is the main component in RHA, and it varies between 77.19 and 94.95%. Stroe- ven et al. [12] found that the silica is distributed mostly under the husk’s outer surface. Silica content in RHA ranges from 85 to 95%. X-ray diffraction (XRD) analysis of RHA exhibited that it con- sists of amorphous materials [3] and shows broad peak on 2h angle of 22 (Fig. 4a) [16]. Farooque et al. [18] also analyzed the XRD of RHA and indicated the presence of quartz (22.85 , 26.63 , 42.47 2h), cristobalite (21.91 , 35.99 , 69.5 2h) and anorthite (27.91 , 29.42 2h) peaks (Fig. 4b)[18]. Presence of cristobalite peak indi- cated the crystalline nature of silica in RHA produced at high tem- perature (above 973 K). Cizer et al. [19] reported amorphous phase of RHA with a broad band between 15 and 30 2h (Fig. 4c), along with speciﬁc quantity of crystalline silica in cristobalite and tridy- mite form. This established that RHA was obtained by burning at 800–1000 C for crystallization of the amorphous silica takes place. SEM of rice husk ash shows silicious nature and highly porous tracery surface morphology, with a high surface area. Farooque et al. [18], Habeeb and Mahmud [16] and Madrid et al. [20] ana- lyzed the RHA particles by SEM and showed multilatered, angular, microporous surface and honeycombed structure of RHA justifying its high speciﬁc surface area (Fig. 5). Habeeb and Fayyadh [21] and Chindaprasirt et al. [8] revealed that the rice husk after burning at 700 C maintains its cellular structure and after grounding, parti- cles shape are very irregular- with porous cellular surface. Rego et al. [22] reported that RHA with higher amorphous silica formed the interstitial pores smaller than 500 nm, due to aggregation of the non-condensed SiO2 particles inside the voi
2026/SAMPLE REVIEW PAPER.pdf | Inﬂuence of rice husk ash (RHA) on the properties of self-compacting | 2026 | paper-level extracted candidate | See evidence / source tables | 200; 331.3 |  |  | 15; 18.60; 3.5; 00; 30; 10; 20; 3; 40; 39.84; 62.35; 0.8 | fly ash; FA 5%; silica fume; slag; metakaolin; superplasticizer 5%; SP 2%; bagasse ash | 0.30 | 94.1; 98.4; 41.2; 46.4; 55.67; 43.40; 27; 20; 28.4; 130 |  | 4 | 28 | medium | Table 1 shows physical properties of RHA. Della et al. [15] reported after burning RHA samples at 700 C for 6 h and wet-grinding (80 min), reduced particle size and grey colour was obtained because of lower carbon content (Fig. 1a). The carbon content in RHA before burning was 18.60% which was reduced to 0.14% (Fig. 1b). Average particle size of rice-husk ash varied between 3 and 10 mm. Before burning, RHA had a speci- ﬁc surface area of 177 m2/g, which got reduced 54 m2/g after burn- ing, and then increased to 81 m2/g after wet grinding. Habeeb and Mahmud [16] observed that with increasing grind- ing time from 90 to 360 min, size of RHA decreased from 63.8 to ¦ Table 1 Physical properties of RHA. Property Kannan and Ganesan [38] Le et al. [63] Sua-iam et al. [32] Saﬁuddin et al. [29] Habeeb and Mahmud [16] Ganesan et al. [64] Mean particle size (mm) 6.27 5.7–15.6 39.34 6 11.5–63.8 3.80 Speciﬁc gravity 2.08 – 2.24 2.1 – 2.06 Fineness: passing 45 mm (%) 91 – – – – 99 Speciﬁc surface area (m2/g) 36.47 22.36–25.21 0.37 2.33 25.3–30.4 36.47 752 R.K. Sandhu, R. Siddique / Construction and Building Materials 153 (2017) 751–764 (25–30%), ash (15–20%) and moisture (8–15%) [17]. Chemical prop- erties of rice husk are tabulated in Table 2. Silica Oxide is the main component in RHA, and it varies between 77.19 and 94.95%. Stroe- ven et al. [12] found that the silica is distributed mostly under the husk’s outer surface. Silica content in RHA ranges from 85 to 95%. X-ray diffraction (XRD) analysis of RHA exhibited that it con- sists of amorphous materials [3] and shows broad peak on 2h angle of 22 (Fig. 4a) [16]. Farooque et al. [18] also analyzed the XRD of RHA and indicated the presence of quartz (22.85 , 26.63 , 42.47 2h), cristobalite (21.91 , 35.99 , 69.5 2h) and anorthite (27.91 , 29.42 2h) peaks (Fig. 4b)[18]. Presence of cristobalite peak indi- cated the crystalline nature of silica in RHA produced at high tem- perature (above 973 K). Cizer et al. [19] reported amorphous phase of RHA with a broad band between 15 and 30 2h (Fig. 4c), along with speciﬁc quantity of crystalline silica in cristobalite and tridy- mite form. This established that RHA was obtained by burning at 800–1000 C for crystallization of the amorphous silica takes place. SEM of rice husk ash shows silicious nature and highly porous tracery surface morphology, with a high surface area. Farooque et al. [18], Habeeb and Mahmud [16] and Madrid et al. [20] ana- lyzed the ¦ Table 2. Silica Oxide is the main component in RHA, and it varies between 77.19 and 94.95%. Stroe- ven et al. [12] found that the silica is distributed mostly under the husk’s outer surface. Silica content in RHA ranges from 85 to 95%. X-ray diffraction (XRD) analysis of RHA exhibited that it con- sists of amorphous materials [3] and shows broad peak on 2h angle of 22 (Fig. 4a) [16]. Farooque et al. [18] also analyzed the XRD of RHA and indicated the presence of quartz (22.85 , 26.63 , 42.47 2h), cristobalite (21.91 , 35.99 , 69.5 2h) and anorthite (27.91 , 29.42 2h) peaks (Fig. 4b)[18]. Presence of cristobalite peak indi- cated the crystalline nature of silica in RHA produced at high tem- perature (above 973 K). Cizer et al. [19] reported amorphous phase of RHA with a broad band between 15 and 30 2h (Fig. 4c), along with speciﬁc quantity of crystalline silica in cristobalite and tridy- mite form. This established that RHA was obtained by burning at 800–1000 C for crystallization of the amorphous silica takes place. SEM of rice husk ash shows silicious nature and highly porous tracery surface morphology, with a high surface area. Farooque et al. [18], Habeeb and Mahmud [16] and Madrid et al. [20] ana- lyzed the RHA particles by SEM and showed multilatered, angular, microporous surface and honeycombed structure of RHA justifying its high speciﬁc surface area (Fig. 5). Habeeb and Fayyadh [21] and Chindaprasirt et al. [8] revealed that the rice husk after burning at 700 C maintains its cellular structure and after grounding, parti- cles shape are very irregular- with porous cellular surface. Rego et al. [22] reported that RHA with higher amorphous silica formed the interstitial pores smaller than 500 nm, due to aggregation of the non-condensed SiO2 particles inside the voi
2026/buildings-16-00340.pdf | Binder-Free Earth-Based Building Material with the Compressive Strength of Concrete | 2026 | paper-level extracted candidate | See evidence / source tables |  |  |  |  | FA; SP 1% |  | 19.2; 100; 14.6; 12.5; 25; 8.8; 0.48; 4.22; 10; 6.08 | 100; 14.6 |  |  | medium | Table 1 for a comprehensive overview of the raw earth properties. Table 1. Material characterization: summary of raw earth properties. Grain Size Distribution Sand 0.063–2 mm <1% Silt 0.002–0.063 mm 73.9% Clay <0.002 mm 25.8% Plasticity properties Liquid limit, wL 32% Plastic limit, wP 22% Plasticity index, Ip 10% Activity index, IA (–) 0.39 Density of solid particles Gs 2.73 g/cm3 Smectites are 2:1 clay minerals where chemical substitutions can appear in both the octahedral and tetrahedral sheets, resulting in a negative layer charge. The charge is balanced by exchangeable cations between layers. In comparison to other clay minerals, such as illite, the negative surface charge of smectite remains relatively low. This allows hydrated cations to enter the interlayer space and expand the lattice, as the bonding forces between the layers and cations are weaker [15]. Collectively, this mechanism, in conjunction with the substantial specific surface area, are the fundamental reasons for the significant swelling behavior of smectite. Swelling and shrinking by drying can be problematic in earthen building materials, as the resulting vol- ume changes lead to internal tension, potentially compromising its structural integrity [16]. In order to compensate for the unfavorable grain size distribution this study modified the raw earth with an aggregate to bring it closer to the established recommendations. Although sand is commonly used for this purpose, its mining can cause serious environ- mental damage, including habitat destruction and soil erosion [33]. A core constraint of the experimental setup was the exclusive utilization of reused materials, thereby intentionally avoiding any primary raw materials in the mixture. Consequently, a more environmentally friendly approach was a ¦ Table 1. Material characterization: summary of raw earth properties. Grain Size Distribution Sand 0.063–2 mm <1% Silt 0.002–0.063 mm 73.9% Clay <0.002 mm 25.8% Plasticity properties Liquid limit, wL 32% Plastic limit, wP 22% Plasticity index, Ip 10% Activity index, IA (–) 0.39 Density of solid particles Gs 2.73 g/cm3 Smectites are 2:1 clay minerals where chemical substitutions can appear in both the octahedral and tetrahedral sheets, resulting in a negative layer charge. The charge is balanced by exchangeable cations between layers. In comparison to other clay minerals, such as illite, the negative surface charge of smectite remains relatively low. This allows hydrated cations to enter the interlayer space and expand the lattice, as the bonding forces between the layers and cations are weaker [15]. Collectively, this mechanism, in conjunction with the substantial specific surface area, are the fundamental reasons for the significant swelling behavior of smectite. Swelling and shrinking by drying can be problematic in earthen building materials, as the resulting vol- ume changes lead to internal tension, potentially compromising its structural integrity [16]. In order to compensate for the unfavorable grain size distribution this study modified the raw earth with an aggregate to bring it closer to the established recommendations. Although sand is commonly used for this purpose, its mining can cause serious environ- mental damage, including habitat destruction and soil erosion [33]. A core constraint of the experimental setup was the exclusive utilization of reused materials, thereby intentionally avoiding any primary raw materials in the mixture. Consequently, a more environmentally friendly approach was applied by using demolition waste instead. Which was kindly provide ¦ rrespondence: simon.amort@tuwien.ac.at; Tel.: +43-158801207313 Abstract The construction industry consumes a substantial amount of resources. The associated environmental degradation and accelerating biodiversity loss highlight the urgent need for sustainable building materials that can match the performance of conventional alternatives. The objective of this experimental study was to investigate a fully reused, binder-free earth-based material that remains recyclable after its useful life. The material consists of smectite-rich excavation earth and processed demolition waste in a 2:1 ratio, which was compacted under high pressures and subsequently tested to evaluate its mechanical properties. Cylindrical specimens were fabricated via double-ended uniaxial compaction at pressures ranging from 12.5 to 100 MPa and consolidation times between 1 s and 30 min. They were then tested for their compressive strength and water durability. The findings in- dicate a strong positive correlation between compaction pressure, density, and compressive strength. A compressive strength of 19.2 MPa was reached by specimens that were com- pacted at 100 MPa for 30 min, achieving values comparable to standard C20/25 concrete. Despite an increase in strength, water durability decreased with increasing compaction pressure but improved with higher molding water content, possibly due to changes in
2026/s00366-019-00875-1.pdf | Applying a meta-heuristic algorithm to predict and optimize compressive strength of concrete samples | 2026 | paper-level extracted candidate | See evidence / source tables |  |  |  |  | fly ash; FA 0%; silica fume; SP | [5 empty] | low | Table 1. To select the best ANN model, based on the average values of coefficient of determination (R2) for training and testing sections, Fig. 12 should be considered. As it can be seen, model no. 5 with five neurons shows the best performance in predicting compressive strength of the concrete. (9) R2 = 1 − ∑N i=1 (Oi −Ti)2 ∑N i=1 (Ti −Ti)2 , (10) RMSE = ∑N i=1 (Oi −Ti)2 N , ¦ Table 1 Results of the ANN models for the prediction of compressive strength of the concrete Model No. of hid- den nodes Set 1 Set 2 Set 3 Set 4 Set 5 Average R2 R2 R2 R2 R2 R2 Train Test Train Test Train Test Train Test Train Test Train Test 1 1 0.849 0.756 0.920 0.770 0.942 0.891 0.943 0.894 0.943 0.894 0.919 0.841 2 2 0.978 0.967 0.900 0.844 0.951 0.926 0.857 0.544 0.981 0.969 0.934 0.850 3 3 0.390 0.125 0.988 0.972 0.974 0.934 0.991 0.956 0.985 0.948 0.865 0.787 4 4 0.969 0.934 0.784 0.750 0.994 0.971 0.990 0.971 0.996 0.993 0.946 0.924 5 5 0.990 0.969 0.991 0.944 0.991 0.904 0.993 0.888 0.995 0.972 0.992 0.935 6 6 0.395 0.125 0.993 0.808 0.996 0.968 0.996 0.971 0.998 0.942 0.875 0.763 7 7 0.997 0.990 0.993 0.970 0.996 0.743 0.999 0.964 0.998 0.805 0.997 0.894 8 8 0.994 0.969 0.830 0.618 0.997 0.967 0.999 0.867 0.999 0.927 0.964 0.870 9 9 0.100 0.103 0.993 0.937 0.998 0.955 0.998 0.889 0.998 0.792 0.817 0.735 10 10 0.998 0.979 0.998 0.816 0.995 0.791 0.999 0.911 1.000 0.931 0.998 0.886 11 11 0.719 0.489 0.998 0.973 0.998 0.861 0.999 0.950 1.000 0.804 0.943 0.815 12 12 0.990 0.928 0.999 0.814 0.999 0.936 1.000 0.780 1.000 0.927 0.998 0.877 13 13 0.702 0.683 0.999 0.942 0.998 0.531 1.000 0.877 1.000 0.953 0.940 0.797 14 14 0.997 0.961 1.000 0.814 0.840 0.579 1.000 0.945 0.590 0.466 0.885 0.753 15 15 0.460 0.173 0.999 0.956 1.000 0.953 1.000 0.940 1.000 0.276 0.892 0.659 1140 Engineering with Computers (2021) 37:1133–1145 1 3 4.2 Evaluating the compressive strength of concrete As mentioned before, model no. 5 of ANN performs bet- ter than other models to predict compressive strength of concrete. Considering this model, the behavior of different parameters on the compressive strength of concrete is inves- tigated. To evaluate the effect of each parameter, a fixed labora ¦ Table 2 Experimental and optimized values of samples according to age parameter Sample 90 days 180 days Experimental Optimized Experimental Optimized 1 95.7 93.5257 97.7 112.0638 2 99.6 110.2095 106.3 119.7245 3 95.4 104.449 107.8 125.8991 4 87.7 99.7563 97.7 120.1954 5 72.8 108.5805 79.9 114.5499 6 93.6 102.1826 99.3 101.102 7 90.3 97.5535 95.9 112.9365 8 83.4 107.894 88.3 113.6321 9 70.5 102.5645 70.6 107.9045 10 68.5 101.5689 72.1 109.8107 11 66.2 104.3992 70.2 111.1084 12 61.2 109.5865 63.7 107.2127 13 52.9 98.3678 63.2 114.3768 14 73.7 101.9895 74.5 99.3719 15 72.4 113.5166 76 118.0455 16 59.1 98.781 68.4 112.452 17 58.1 110.1692 60.6 102.7638 18 62.6 111.3825 64.8 119.8144 19 53.7 96.8418 57.9 107.1186 20 54.1 98.4426 56.6 113.6102 21 41.4 102.0645 48.4 120.7809 22 67.3 106.9001 66.3 111.6498 23 63.7 99.4851 68 103.887 24 48.7 105.6164 58.4 112.5953 Min 41.4 93.5257 48.4 99.3719 Max 99.6 113.5166 107.8 125.8991 Ave 70.525 103.5761 75.525 112.1919 STD 16.0773 5.1878 16.7337 6.4913 1144 Engineering with Computers (2021) 37:1133–1145 1 3 17. Zhou J, Koopialipoor M, Murlidhar BR et al (2019) Use of Intelligent Methods to Design Effective Pattern Parameters of Mine Blasting to Minimize Flyrock Distance. Nat Resour Res. https​://doi.org/10.1007/s1105​3-019-09519​-z 18. Zhou J, Li X, Mitri HS (2015) Comparative performance of six supervised learning methods for the development of models of hard rock pillar stability prediction. Nat Hazards 79:291–316 19. Zhou J, Shi X, Li X (2016) Utilizing gradient boosted machine for the prediction of damage to residential structures owing to blasting vibrations of open pit mining. J Vib Control 22:3986–3997 20. Yang H, Wang H, Zhou X (2016) Analysis on the damage behavior of mixed ground during TBM cutting process. Tunn Undergr Sp Tec
2026/s11527-024-02422-x.pdf | The uniaxial compressive strength of concrete: revisited | 2026 | paper-level extracted candidate | See evidence / source tables |  |  |  |  | FA; SP |  | 32.2 |  |  |  | medium | Table 1) and were tested to uniaxial compressive loading. the average compressive pressure (com- monly assumed as the compressive strength of the concrete) from six specimens was 32.2 MPa. More specimens were tested to monitor the damage devel- opment during loading increase. An almost linear ascending branch is observed up to 90–95% of the peak load. Close to the peak load early local minor signs of damage are observed (Fig. 9a). Beyond the peak load, the damage is growing, and the number of cracks, their width and length expand considerably; the damage expansion is accompanied by a sharp descent of the load that corresponds with the increas- ing measured displacement. Figure 9b shows the damage on the cube front face along the descending branch where the load decreased to 90% of the peak load. Upon further lon- gitudinal displacement, where the load magnitude ¦ Table 1 Concrete composition (per 1 ­m3 concrete) Cement CEM I 52.5 Water Additive G-100-X Water/ cement ratio Coarse aggregate Fine aggregate Natural sand Kg Kg Kg Kg Kg Kg 253 200 1.52 0.79 770 378 715 ¦ Vol.: (0123456789) Materials and Structures (2024) 57:144 https://doi.org/10.1617/s11527-024-02422-x ORIGINAL ARTICLE The uniaxial compressive strength of concrete: revisited David Z. Yankelevsky Received: 17 February 2024 / Accepted: 30 June 2024 / Published online: 12 July 2024 © The Author(s) 2024 maximum value of the uniaxial compressive strain. Using the shear envelope parameters has been proven to yield a very good prediction of the applied com- pressive loading of the specimen in the limit state, as a demonstration that the applied pressure at speci- men’s failure resulting from the formation of inclined fracture bands is the specimen’s failure strength, and not the material’s compressive strength! Reasons are given against the existence of a uniaxial compressive strength failure for concrete, and a piece of evidence in this direction is provided by concrete specimens subjected to pure hydrostatic compression, that do not fail at all. The entire issue requires, therefore, a deep revisiting and re-thinking, to provid
2026/s11831-025-10479-2.pdf | cementitious material. Furthermore, RHA makes it possible | 2026 | paper-level extracted candidate | See evidence / source tables | 387.629; 650; 598; 181.062; 200 | 985; 598 | 1450; 985; 598 | 15 | fly ash; FA 0%; silica fume; slag; superplasticizer; SP; steel fiber; recycled aggregate | 0.50 to 0.55 | 45; 49.558; 44.815; 17.96; 12.09; 1.4; 140; 160; 42; 70 |  |  | 28 | medium | Table 2 Data statistics of the input parameters Parameters Water (kg/m3) Cement (kg/m3) FA (kg/m3) CA (kg/m3) RHA (kg/m3) Age (days) SP (kg/m3) CS (MPa) Mean 181.06 387.63 628.83 1127.29 48.40 39.93 3.48 49.56 Median 180 382.5 612 1113 46 28 0 44.82 Mode 165 425 446 1419 0 28 0 52 Sample Variance 918.41 7478.35 20533.76 33166.54 1560.78 3258.29 61.28 623.96 Standard Deviation 30.29 86.44 143.24 182.04 39.49 57.06 7.83 24.97 Minimum 122.4 144 332 468 0 1 0 2.35 Maximum 255 783 1193 1419 171 365 72.6 143.78 ¦ Table 3 are the empirical equations used to predict the compressive strength of RHA. Outliers are data points that significantly differ from the general trend of a dataset, either being much higher or lower than other observations. These outliers affect the overall sta­ tistics of the data, such as the mean and standard deviation, providing a biased analysis and possibly a flawed conclu­ sion. Box plots are used to identify and visualize outliers, as shown in Fig. 4. A box plot (or box-and-whisker plot) is a reasonably simple display to interpret by utilizing five sum­ mary statistics to visualize data distributions and variability, namely: minimum, first quartile (Q1), median (Q2), third quartile (Q3), and maximum. The interquartile range (IQR) is a statistic used to identify outliers using the standard way of identifying outliers at 1.5 ×IQR. Any point that fell below ¦ Table 3 Models in predicting compressive strength of RHA concrete Authors Formulas Li et al. [26] fC = −0.47317 + 0.297 (Age) + 0.0779 (Cement) −0.0732 (RHA) −0.145 (Water) + 1.524 (SP) + 0.0154 (Aggregate) Al-Hashem et al. [32] CS = A + B + C + D + E where: A = Water − 11.67 2×F.ag.−SP −2×C.ag.−0.24+RHA B = ((Cement × (−1.02 + Age) + SP) 1 3 C = F.ag. (−8.37−RHA)+(Age×W ater)−(C.ag.+SP +d4) −Water D = ((Age×SP )+(12.37×Cement)−(42.51×F A))−Age W ater E = ( 1.59 −( Age×SP 9.49−RHA ) × (−8.39 + RHA) + 9.49) 1 3 Amin et al. [81] fC = W D √ Z √ Z √ D −D + X −X D where: Z = C + RHA −W − √ D X = FA W + √ D −SP √ Z Saridemir et al. [82] fC = [(√ (AS + 7.24) + √ (AS ∗SP) + AS ) + SP ] ∗   PC30 − (( W AS ∗1.54) AS −9.92 ) A −2.74   ∗ [((PC30 −(−9.60 ∗AS)) −(RHA −PC40) −PC30) A ) −2.74 ] 1 3 5780 Parametric Analysis and Machine Learning Model for Compressive Strength of Rice Husk Ash Concrete maintain workability and enable strength gain. A moderate dependency is also observed between RHA and cement val­ ues, showing the inverse relationship. This supports RHA as a suitable sustainable alternative to lessen the volume of cement used while helping with societal environmental goals without compromising the integrity or durability of the structure. Other observed relationships are a resemblance between FA and CA and an extremely weak or insignificant association between SP dosage and concrete age, suggesting very little direct association between the two variables. on the strength and nature of relationships between the vari­ ables, covering linear correlations and nonlinear interac­ tions too. The MI values suggest a moderate dependency between water and cement. This relationship highlights the importance of the water-to-cement (w/c) ratio in develop­ ing concrete strength. A
2026/s13369-025-10217-7.pdf | Optimizing LightGBM and XGBoost Algorithms for Estimating Compressive Strength in High-Performance Concrete | 2026 | paper-level extracted candidate | See evidence / source tables |  |  |  |  | fly ash; FA; silica fume; slag; metakaolin; superplasticizer; SP; steel fiber; recycled aggregate |  | 1.8 |  |  |  | medium | Table 1 summarizes some of the recent compressive strength estimation studies conducted using this model vali- dation approach. All these studies agreed that the input variables signiﬁ- cantly affect the outcome of the application of the model. Therefore, sensitivity analyses are performed to analyze the effects of input parameters [45] thoroughly. The sensitivity analysis is based on the contribution of the input variables to the prediction of the model results. However, the datasets used in such studies are usually from published articles. Therefore, it may be impossible to fully represent the per- formance of the proposed model due to limitations such as irrelevant input parameters, insufﬁcient dataset, etc. This lim- itation has also been investigated, and the effect of input parameters on output parameters has been evaluated using ML model interpretation tools such as SHapley Additive exPlanations (SHAP) [27, 33, 45–47]. ¦ Table 1 Previous studies on estimating compressive strength Authors Methods Concrete type Input Dataset Statistical metrics Lee et al. 2022 [21] Random Forest Regression (RFR), AdaBoost, Gradient Boosting Machine (GBM), XGBoost, LightGBM, CatBoost High-Performance Concrete For Dataset 1, Cement, Coarse Aggregate, Fine Aggregate, Water, Blast Furnace Slag, Fly Ash, Superplasticizer, Age of Testing. For Dataset 2, Fly Ash Replacement Ratio, Silica Fume Replacement Ratio, Total Cementitious Material, Fine Aggregate, Coarse Aggregate, Water, High Rate Water Reducing Agent, Age of Testing. For Dataset 3, Slump of Concrete, Water-to-Binder Ratio, Water, Fine Aggregate Ratio, Fly Ash Replacement Ratio, Air Entraining Agent, Superplasticizer. For Dataset 4, Cement, Coarse Aggregate, Fine Aggregate, Water, Superplasticizer Dataset 1: 1030 Dataset 2: 144 Dataset 3: 104 Dataset 4: 357 MAE, MSE, RMSE, and R2 Shen et al. 2022 [27] XGBoost, AdaBoost, Bagging Ultra-High-Strength Concrete Cement, Fly Ash, Silica Fume and Silicate, Sand and Water, Superplasticizer, Steel Fiber, Steel Fiber Aspect Ratio, and Curing Time 372 MAE, RMSE, and R2 Dai et al. 2022 [31] Multiple-Layer Perceptron Neural Network (MLPNN), AdaBoost, Bagging, High Strength Fiber-Reinforced Concrete Cement, Fly Ash, Slag, Silica Fume, Nano-Silica, Limestone Pow- der, Sand, Coarse Aggregate, Maxi- mum Aggregate Size, Water, Superplas- ticizer, Steel Fiber, Steel Fiber Diameter, Steel Fiber Length, and Curing Time 255 MAE, RMSE, and R2 123 4404 Arabian Journal for Science and Engineering (2026) 51:4401–4423 ¦ Table 1 (continued) Authors Methods Concrete type Input Dataset Statistical metrics Shang et al. 2022 [38] Decision Trees (DT), AdaBoost Recycled Coarse Aggregate (RCA)-Based Concrete Water, Cement, Fine Aggregate, Natural Coarse Aggregate, RCA, Superplasticizers, Water Absorption of RCA and Maximum Size of RCA, Density of RCA 344 MAE, MSE, RMSE and R2 Yuan et al. 2022 [39] Gradient Boosting and Random Forest Regression (RFR) Recycled Aggregate Concrete (RCA) Recycled Concrete Aggregate (RCA) Replacement Ratio, Parent Concrete Strength, Bulk Density of Natural Aggregate, Bulk Density of RCA, Bulk Density of Natural Aggregate, Water Absorption of Natural Aggregate, Water Absorption of RCA Aggregate–Cement Ratio (A/C), Effective Water Cement Ratio (Weff/C), Nominal Maximum Natural Aggregate Size, Nominal Maximum RCA Size, Los Angeles Abrasion ˙Index of Natural Aggregate, Los Angeles Abrasion ˙Index of RCA 638 MAE, RMSE, and R2 Nafees et al. 2021 [40] Multiple-layer perceptron Neural Networks (MLPNN), Adaptive Neural Fuzzy Detection Systems (ANFIS), Genetic Programming Silica Fume-Based Green Concrete Cement, Fine Aggregate, Coarse Aggregate, Water, Superplasticizer, and Silica Fume 283 MAE, RMSE, RMSLE and R2 Ahmad et al. 2021 [41] Bagging, AdaBoost, Decision Trees (DT), Gene Expression Programming (GEP) Concrete Containing Supplementary Cementitious Materials Cement, Fly Ash, Blast Furnace Slag, Water, Superplasticizer, Coarse Aggregate, Fine Aggregate, and Age 1030 MAE, MSE, RMSE, R2, and K-fold cross-validation as SHapley Additive ExPlanations (SHAP). Thus, the opti- mal model is further evaluated using SHAP values, which attribute contributions to each feature and help identify the key factors inﬂuencing compressive strength predictions. In summary, the combination of
2026/s41598-025-11239-9.pdf | strength of concrete incorporating | 2026 | paper-level extracted candidate | See evidence / source tables |  | 1728 | 1728 |  | fly ash; FA 7%; silica fume; slag; metakaolin; superplasticizer 4%; SP 5%; marble powder 2%; bagasse ash; steel fiber; polypropylene fiber; crumb rubber |  | 27.7; 33.45; 29.4; 33.4; 22.8; 31; 29.7; 33.69; 35.66; 34.61 |  |  | 28 | medium | Table 1 presents a systematic overview of key studies focused on predicting the compressive strength of concrete. Experimental data The utilized experimental data for developing the prediction model was gathered from previous research8. The description of the experimental data is described in the following section. Materials properties The materials utilized were cement, water, coarse aggregate (CA), fine aggregate (FA), superplasticizer, GWP, and MWP. The cement was CEM I 42.5 N conforming ASTM C 15068 and has a specific gravity of 3.17, surface area of 3535 cm2/g, and setting times of 157 and 298 min. The used coarse aggregate was dolomite having a bulk density of 1668 kg/m3, a specific gravity of 2.67, a nominal maximum size of 19 mm, a crushing value of 21%, and absorption of 0.55%. The fine aggregate used was silica sand having a bulk density of 1728 kg/m3, a specific gravity of 2.52, a fineness modulus of 2.4, and absorption of 0.85%. The gradations of both CA and FA conforming ASTM C3369 are shown in Fig. 1. Clean and fresh water was utilized. The used superplasticizer was Sikament NN conforming ASTM C494, type F (ASTM International, 2017). The superplasticizer dose was 0.4% b weight of cementitious materials. GWP and MWP were utilized as partial cement replacements in concrete (Fig. 2). The MWP has a white color, a specific gravity of 2.64, and a surface area of 7650 cm2/g. The GWP has a gray color, a specific gravity of 2.72, and a surface area of 14,400 cm2/g8. The gradations of the used powders are illustrated in Fig. 3 and the chemical analysis is shown in Table 2. Waste granite and marble were obtained from ornamental stone industry factories located in Cairo, Egypt. The chemical analysis results (Table 2) show that GWP has a moderate level of alumina (Al2O ¦ Table 2. Waste granite and marble were obtained from ornamental stone industry factories located in Cairo, Egypt. The chemical analysis results (Table 2) show that GWP has a moderate level of alumina (Al2O3) and a substantial presence of SiO2, demonstrating pozzolanic activity that results in an improvement in the concrete hardened properties70 as well as an enhancement in the concrete durability through their reaction with produced calcium hydroxide, forming cementitious compounds24. The chemical analysis results (Table 2) confirmed that CaO is the predominant component of MWP. The high LOI ratio signifies a substantial presence of volatile components in the sample that are eliminated by heating to 1000 °C. Marble, which is mostly composed of calcium carbonate that decarbonizes and thermally decomposes when heated to temperatures between 650 and 950 °C71. Mix proportions The control mixture of concrete comprises fine aggregate, coarse aggregate, cement, water, and superplasticizer of 735 kg, 1165 kg, 350 kg, 140 kg, and 1.4 kg, respectively for one cubic meter. The cement content was partially replaced with GWP or MWP at replacement levels ranging between 1% and 9% by weight of cement. The hybrid incorporation of GWP and MWP as partial cement substitute was employed with total replacement ratios up to 18% by weight of cement. The mixing was done using pan type concrete mixer. The concrete specimens were cubic specimens of 100 × 100 × 100 mm. The samples were tested under compression after 28 days of curing. Three samples were tested for each concrete mixture and the mean result was recorded. The concrete cubes were subjected to temperatures of (200, 400, 600, and 800 °C) for one and two hours in a furnace conforming with standard ISO 834 fire resistance curve to examin ¦ Table 2) show that GWP has a moderate level of alumina (Al2O3) and a substantial presence of SiO2, demonstrating pozzolanic activity that results in an improvement in the concrete hardened properties70 as well as an enhancement in the concrete durability through their reaction with produced calcium hydroxide, forming cementitious compounds24. The chemical analysis results (Table 2) confirmed that CaO is the predominant component of MWP. The high LOI ratio signifies a substantial presence of volatile components in the sample that are eliminated by heating to 1000 °C. Marble, which is mostly composed of calcium carbonate that decarbonizes and thermally decomposes when heated to temperatures between 650 and 950 °C71. Mix proportions The control mixture of concrete comprises fine aggregate, coarse aggregate, cement, water, and superplasticizer of 735 kg, 1165 kg, 350 kg, 140 kg, and 1.4 kg, respectively for one cubic meter. The cement content was partially replaced with GWP or MWP at replacement levels ranging between 1% and 9% by weight of cement. The hybrid incorporation of GWP and MWP as partial cement substitute was employed with total replacement ratios up to 18% by weight of cement. The mixing was done using pan type concrete mixer. The concrete specimens were cubic specimens of 100 × 100 × 100 mm. The samples were tested under compression after 28 days of curing. Three
2026/s42107-025-01522-5.pdf | guideline provides a formal solution for predicting concrete | 2026 | paper-level extracted candidate | See evidence / source tables |  |  |  |  | fly ash; FA; slag; SP | [5 empty] | low | Table 1 gives information on the Ultrasonic Pulse Veloc­ ity (UPV), Rebound Strength, and Compressive Strength of a material, probably concrete, at different measurement places or circumstances. These characteristics are critical for determining the quality and longevity of concrete or comparable building materials. Let us dissect the data and evaluate its significance: The first column displays each data point’s serial number or identifier, basically numbering each observation for easy reference. Ultrasonic Pulse Velocity (kilometres per second): This column indicates the ultra­ sonic pulse velocity, which is a measure of how fast sound waves pass through a material, commonly represented in kilometres per second (km/sec). The ultrasonic pulse veloc­ ity test is a non-destructive method for determining the uni­ formity and integrity of concrete or other materials. Higher numbers often indicate higher material quality and unifor­ mity. Rebound strength is a measure of the material’s sur­ face hardness or strength expressed in megapascals (MPa). A rebound hammer is used to determine this. A higher rebound strength suggests that the material is tougher and perhaps more durable. Maximum Compressive Strength (MPa): Concrete and other building materials’ compres­ sive strength is an important attribute that represents their Research significance As was said before, trustworthy correlations were discov­ ered to exist between brick, concrete compressive strength, and non-destructive in-place testing methods such as ultra­ sonic pulse velocity and surface hardness. These connec­ tions were used rather often in the process of determining the compressive strength of concrete buildings that were already in existence. Compressive strength of individual components of historic buildin ¦ Table 5 represent a confusion matrix where we take predicted class and actual class values. Sum of the value is represented with n. Cor­ rectly Classified Instances are 93.3333% (84/90) whereas incorrectly Classified Instances are 6.6667%. Conclusion This study predicts compressive strength by using useful features of compressive strength. The prediction algorithm plays a crucial role in the decision-making process to use the right material. ● The proposed framework helps to save time and money by predicting their Compressive strength based on pa­ rameters. This study investigates the reliability estima­ tion of the compressive strength of brick, conventional concrete, and geopolymer concrete cubes through the application of non-destructive tests (NDTs). Non-de­ structive testing methods, such as rebound hammer and ultrasonic pulse velocity (UPV) tests, offer a rapid and practical approach for assessing the structural integrity and strength of materials without causing damage. ● The research evaluates the effectiveness of these meth­ ods in estimating the compressive strength of the three different materials—brick, conventional concrete, and 1 3 618 Asian Journal of Civil Engineering (2026) 27:605–620 Kumar, R., Verma, M., & Dev, N. (2024). ‘Analysis of PCE-based Superplasticiser for the Different Types of Cement using Marsh Cone Test’. Evergreen, 11(2), 665–672. Available at: ​h​t​t​p​s​:​/​/​d​o​i​.​ o​r​g​/​1​0​.​5​1​0​9​/​7​1​8​3​3​3​7 Mohan, A., & Poobal, S. (2018). ‘Crack detection using image pro­ cessing: A critical review and analysis’. Alexandria Engineering Journal, 57(2), 787–798. Available at: ​h​t​t​p​s​:​/​/​d​o​i​.​o​r​g​/​1​0​.​1​0​1​6​/​j​.​a​ e​j​.​2​0​1​7​.​0​1​.​0​2​0 Mukharjee, B. B., & Barai, S. V. (2020). ‘Influence of Incorporation of Colloidal ¦ ­ thing is commonly sought after (Guo et al., 2010). In order to provide an accurate estimate of strength, there has to be a well-established link between the outcomes of in-place test­ ing and the strength of concrete. In most cases, an attempt to assess this connection is made in the laboratory (Verma, 2021). The degree of association that exists between the strength of the concrete and the amount of in-place testing that is carried out is directly proportional to the accuracy of the strength prediction (ACI 228.1R-03, 2003). Two of the most used non-destructive testing (NDT) techniques for determining the strength of concrete are the rebound and ultrasonic pulse velocity (UPV) measurements. A new Manvendra Verma Manvendra.verma@gla.ac.in 1 Department of Civil Engineering, GLA University, Mathura, India Abstract This study investigates the reliability estimation of the compressive strength of brick, conventional concrete, and geo­ polymer concrete cubes through the application of non-destructive tests (NDTs). Non-destructive testing methods, such as rebound hammer and ultrasonic pulse velocity (UPV) tests, offer a rapid and practical approach for assessing the structural integrity and strength of materials without causing damage. The research evaluates the effectiveness of these methods in estimating the compressive strength of the three different materials brick, conve
2026/s42947-024-00454-8.pdf | A Comparative Analysis of the Predictive Performance of Tree-Based and Artificial Neural Network Approaches for Compressive Strength of Concrete Utilising Waste | 2026 | paper-level extracted candidate | See evidence / source tables |  |  |  |  | fly ash; FA; silica fume; GGBS; metakaolin; SP; crumb rubber; recycled aggregate | [5 empty] | low | Table 1). 70% of the dataset was utilised in the train- ing stage, whereas 30% of the dataset was utilised in the test- ing stage. Table 2 presents the CS values ranging from 13.30 to 53.5 MPa, while Table 3 presents the CS values with a standard error of 0.81 MPa, a mean of 32.00 MPa, and a standard deviation of 8.28 MPa. The central objective of this research is to determine and compare the efficiency of dif- ferent models in forecasting CS using WFS. For the simula- tion, ten variables such as SL = Slump, FA = Fine aggregate, W = Water, CA = Coarse aggregate, WFS = waste foundry sand, S = Sand, C = Cement, WFS/other = WFS mixed with other materials, CP = Curing period, and W/C = water- cement ratio were nominated as independent variables. On the other hand, compressive strength was nominated as the dependent variable. To forecast the CS of concrete using WFS by different models including ANN, M5P, REP Tree, RT and RF. ¦ Table 2 presents the CS values ranging from 13.30 to 53.5 MPa, while Table 3 presents the CS values with a standard error of 0.81 MPa, a mean of 32.00 MPa, and a standard deviation of 8.28 MPa. The central objective of this research is to determine and compare the efficiency of dif- ferent models in forecasting CS using WFS. For the simula- tion, ten variables such as SL = Slump, FA = Fine aggregate, W = Water, CA = Coarse aggregate, WFS = waste foundry sand, S = Sand, C = Cement, WFS/other = WFS mixed with other materials, CP = Curing period, and W/C = water- cement ratio were nominated as independent variables. On the other hand, compressive strength was nominated as the dependent variable. To forecast the CS of concrete using WFS by different models including ANN, M5P, REP Tree, RT and RF. ¦ Table 3 presents the CS values with a standard error of 0.81 MPa, a mean of 32.00 MPa, and a standard deviation of 8.28 MPa. The central objective of this research is to determine and compare the efficiency of dif- ferent models in forecasting CS using WFS. For the simula- tion, ten variables such as SL = Slump, FA = Fine aggregate, W = Water, CA = Coarse aggregate, WFS = waste foundry sand, S = Sand, C = Cement, WFS/other = WFS mixed with other materials, CP = Curing period, and W/C = water- cement ratio were nominated as independent variables. On the other hand, compressive strength was nominated as the dependent variable. To forecast the CS of concrete using WFS by different models including ANN, M5P, REP Tree, RT and RF.

## Source_PDFs
source_file | status | pages | paper_title | text_chars | keyword_score
2020/01_Rice_Husk_Ash_and_Fly_Ash_Effects_on_the_Mechanical_Properties_of_Concrete.pdf | processed | 4 | Bheel et al.: Rice Husk Ash and Fly Ash Effects on the Mechanical Properties of Concrete | 16385 | 8
2020/02_Thermal_performance_of_Rice_Husk_Ash_mixed_mortar_in_concrete_and_masonry_buildings.pdf | processed | 10 | Thermal performance of rice husk ash mixed mortar | 18338 | 8
2020/03_Rice_husk_ash_and_its_utilization_in_soil_improvement_An_overview.pdf | processed | 11 | Rice husk ash and its utilization in soil improvement: | 40523 | 6
2020/04_Effect_of_Partial_Replacement_of_Ordinary_Portland_Cement_OPC_with_Ghanaian_Rice_Husk_Ash_RHA_on_the_Compressive_Strengt.pdf | processed | 11 | Effect of Partial Replacement of Ordinary Portland Cement (OPC) with Ghanaian Rice Husk Ash (RHA) on the Compressive Strength of Concrete | 24938 | 6
2020/05_Geopolymers_in_construction_-_recent_developments.pdf | processed | 74 | Geopolymers in construction - Recent developments | 123440 | 8
2020/06_Rice_Straw_and_Eggshell_Ash_as_Partial_Replacements_of_Cement_in_Concrete.pdf | processed | 7 | Oliko et al.: Rice Straw and Eggshell Ash as Partial Replacements of Cement in Concrete | 32391 | 9
2020/07_Experimental_characterisation_of_non-encapsulated_bio-based_concrete_with_self-healing_capacity.pdf | processed | 20 | Experimental characterisation of non-encapsulated bio-based concrete with self-healing | 47498 | 8
2020/08_EXPERIMENTAL_INVESTIGATION_OF_THE_POZZOLANIC_POTENTIALS_OF_MILLET_AND_RICE_HUSK_ASH_AS_MINERAL_ADDITIVE_IN_SELF-COMPACTI.pdf | processed | 10 | Acta Polytechnica | 29373 | 11
2020/09_The_Sustainability_of_Cement_Mortar_with_Raw_Sewage_Sludge_and_Rice_Husk_Ash.pdf | processed | 16 | The Sustainability of Cement Mortar with Raw Sewage Sludge | 40986 | 8
2020/10_Mechanical_Properties_of_High-Performance_Concrete_with_Guinea_Corn_Husk_Ash_as_Additive.pdf | processed | 16 | Mechanical Properties of High-Performance Concrete with Guinea Corn Husk Ash as | 35687 | 10
2020/11_Properties_of_Ternary_Cementitious_Concrete_Matrix_Containing_Rice_Husk_Ash_and_Coconut_Husk_Ash.pdf | processed | 8 | Properties of Ternary Cementitious Concrete Matrix Containing Rice Husk Ash and Coconut Husk Ash | 31816 | 7
2020/12_EFFECT_OF_DIFFERENT_TYPES_OF_RICE_HUSK_ASH_ON_SOME_GEOTECHNICAL_PROPERTIES_OF_CEMENT-ADMIXED_SOIL.pdf | processed | 12 | EFFECT OF DIFFERENT TYPES OF RICE HUSK ASH ON SOME | 26179 | 6
2020/13_Experimental_Study_of_Physical_Fresh-State_and_Strength_Parameters_of_Concrete_incorporating_Wood_Waste_Ash_as_a_Cementi.pdf | processed | 10 | Experimental Study of Physical, Fresh-State and Strength Parameters of | 27553 | 10
2020/14_Perspectives_of_the_Silicon_Dioxide_Production_from_Rice_Husk_in_Kazakhstan_an_Overview.pdf | processed | 9 | Perspectives of the Silicon Dioxide Production from Rice Husk | 32466 | 4
2020/15_Evaluation_of_Rice_Husk_Ash_as_a_Partial_Replacement_of_Cement_in_Self-Compacting_Concrete_Using_Mix_Design.pdf | processed | 8 | Evaluation of Rice Husk Ash as a Partial Replacement of Cement in Self-Compacting Concrete Using Mix Design | 28668 | 8
2021/01_Effect_of_Incorporation_of_Rice_Husk_Ash_Instead_of_Cement_on_the_Performance_of_Steel_Fibers_Reinforced_Concrete.pdf | processed | 14 | Effect of Incorporation of Rice Husk Ash Instead of Cement on the Performance of Steel Fibers Reinforced Concrete | 46471 | 10
2021/02_PERFORMANCE_OF_SUSTAINABLE_GREEN_CONCRETE_INCORPORATED_WITH_FLY_ASH_RICE_HUSK_ASH_AND_STONE_DUST.pdf | processed | 13 | Acta Polytechnica | 51616 | 10
2021/03_Partial_replacement_of_cement_with_rice_husk_ash_in_concrete_production_an_exploratory_cost-benefit_analysis_for_low-inc.pdf | processed | 15 | Franco Muleya Natasha Muwila | 49956 | 8
2021/04_Experimental_Investigation_on_the_Mechanical_Properties_of_Natural_Fiber_Reinforced_Concrete.pdf | processed | 14 | Experimental Investigation on the Mechanical Properties of Natural Fiber Reinforced Concrete | 42579 | 8
2021/05_A_STUDY_ON_EXPERIMENTAL_INVESTIGATION_USING_CEMENT_CONCRETE_WITH_VARIYING_PERCENTAGE_OF_RICE_HUSK_ASH.pdf | processed | 6 | A STUDY ON EXPERIMENTAL INVESTIGATION USING CEMENT CONCRETE | 12065 | 9
2021/06_OBTAINING_BIOCHAR_FROM_RICE_HUSK_AND_STRAW.pdf | processed - likely not relevant to requested concrete dataset | 15 | 06 OBTAINING BIOCHAR FROM RICE HUSK AND STRAW | 49384 | 1
2021/07_Techno-economic_and_environmental_feasibility_analysis_of_rice_husks_fired_energy_system_for_application_in_a_cluster_of.pdf | processed | 29 | Techno-economic and Environmental Feasibility Analysis of Rice Husks fired Energy | 69715 | 3
2021/08_Hydric_and_Durability_Performances_of_Compressed_Earth_Blocks_Stabilized_with_Industrial_and_Agro_By-Product_Binders_Cal.pdf | processed | 27 | V. HYDRIC AND DURABILITY PERFORMANCES OF CEBs STABILIZED WITH BY-PRODUCT MATERIALS | 58670 | 7
2021/09_Investigating_the_Effect_of_Olive_Husk_Ash_on_the_Properties_of_Asphalt_Concrete_Mixture.pdf | processed | 5 | Investigating the Effect of Olive Husk Ash on the Properties of Asphalt Concrete Mixture | 22801 | 3
2021/10_Geopolymer_Concrete_Compressive_Strength_via_Artificial_Neural_Network_Adaptive_Neuro_Fuzzy_Interface_System_and_Gene_Ex.pdf | processed | 19 | fmats-2021-621163 1..19 | 80624 | 9
2021/11_Effects_of_controlled_burn_rice_husk_ash_on_geotechnical_properties_of_the_soil.pdf | processed | 7 | Pozzolanic reactions of rice husk ash (RHA) entirely depend | 29928 | 5
2021/12_EXPERIMENTAL_STUDY_OF_STABILIZATION_OF_EXPANSIVE_SOIL_USING_THE_MIXTURE_OF_MARBLE_DUST_RICE_HUSK_ASH_AND_CEMENT_FOR_SUB-.pdf | processed | 19 | SOIL USING THE MIXTURE OF MARBLE DUST, RICE HUSK | 46470 | 5
2021/13_Assessment_of_Longstanding_Effects_of_Fly_Ash_and_Silica_Fume_on_the_Compressive_Strength_of_Concrete_Using_Extreme_Lear.pdf | processed | 25 | Ash and Silica Fume on the Compressive | 67969 | 5
2021/14_Experimental_Investigation_on_Properties_of_Concrete_Enhanced_by_Replacement_of_Cement_with_Rice_Husk_Ash_as_an_Admixtur.pdf | processed | 6 | Experimental Investigation on Properties of Concrete | 11106 | 8
2021/15_Effects_of_steam_explosion_pretreatment_on_the_extraction_of_xylooligosaccharide_from_rice_husk.pdf | processed - likely not relevant to requested concrete dataset | 11 | PEER-REVIEW ARTICLE | 29009 | 2
2022/01_Factors_affecting_the_CO2_emissions_cost_efficiency_and_eco-strength_efficiency_of_concrete_containing_rice_husk_ash_A_d.pdf | processed | 80 | strength efficiency of concrete containing rice husk ash: A database study', Construction and Building Materials, | 112797 | 7
2022/02_Optimization_of_Green_Concrete_Containing_Fly_Ash_and_Rice_Husk_Ash_Based_on_Hydro-Mechanical_Properties_and_Life_Cycle_.pdf | processed | 27 | Optimization of Green Concrete Containing Fly Ash and Rice | 97476 | 11
2022/03_Rice_Husk_Ash_RHA_Based_Concrete_Workability_and_Compressive_Strength_with_Different_Dosages_and_Curing_Ages.pdf | processed | 8 | TEMPLATE JAES | 40976 | 8
2022/04_Soft_computing_models_to_predict_the_compressive_strength_of_GGBSFA-_geopolymer_concrete.pdf | processed | 28 | Soft computing models to predict the compressive strength of GGBS/FA- geopolymer concrete | 80469 | 11
2022/05_Study_on_Slag-Rice_Husk_Ash_based_Alkali_Activated_Concrete.pdf | processed | 5 | concrete. Raw rich hush ash was collected fro | 22639 | 8
2022/06_Green_Concrete_An_Eco-Friendly_Alternative_to_the_OPC_Concrete.pdf | processed | 11 | *CORRESPONDING AUTHOR ¦ A. Fuzail Hashmi ¦  fuzailhashmi.amu@gmail.com | 55146 | 9
2022/07_Optimizing_Compressive_Strength_Properties_of_Binary_Blended_Cement_Rice_Husk_Concrete_for_Road_Pavement.pdf | processed | 12 | Synthesis of Patterned Media by self-assembly of magnetic nanoparticles | 33110 | 8
2022/08_Performance_Evaluation_of_Rice-husk_Ash_Based_Bacterial_Concrete.pdf | processed | 5 | The performance evaluation of bacterial concrete made with Rice Husk Ash (RHA) is presented in this paper. Concrete | 20409 | 9
2022/09_Use_of_recycled_coal_bottom_ash_in_reinforced_concrete_beams_as_replacement_for_aggregate.pdf | processed | 19 | Use of recycled coal bottom ash | 62505 | 8
2022/10_Effect_of_Using_Rice_Husk_Ash_as_Partial_Replacement_of_Cement_on_Properties_of_Fresh_and_Hardened_Concrete.pdf | processed | 10 | ACEE 2008-2 | 31197 | 9
2022/11_Evaluation_of_structural_performances_of_metakaolin_based_geopolymer_concrete.pdf | processed | 21 | Evaluation of structural performances of metakaolin based geopolymer concrete | 87751 | 10
2022/12_Influence_of_rice_husk_ash_substitution_on_some_physical_mechanical_and_durability_properties_of_the_metakaolin-based_ge.pdf | processed | 7 | Influence of rice husk ash substitution on some physical, mechanical | 21269 | 8
2022/13_Rice_husk_char_as_a_potential_electrode_material_for_supercapacitors.pdf | processed - likely not relevant to requested concrete dataset | 12 | {Rice husk char as a potential electrode material for supercapacitors:} | 31947 | 2
2022/14_QUANTIFICATION_OF_HYDRATION_PRODUCTS_IN_RICE_HUSK_ASH_RHA-BLENDED_CEMENT_CONCRETE_WITH_CRUMB_WASTE_RUBBER_TIRES_CWRT_amp.pdf | processed | 8 | AUTHOR’S GUIDELINES | 27919 | 9
2022/15_Highly_active_heterogeneous_hydrogenation_catalysts_prepared_from_cobalt_complexes_and_rice_husk_waste.pdf | processed - likely not relevant to requested concrete dataset | 15 | Highly active heterogeneous hydrogenation catalysts prepared from cobalt complexes and rice husk waste | 59374 | 2
2023/01_Effect_of_Rice_Husk_Ash_on_the_Properties_of_Concrete.pdf | processed | 9 | Effect of Rice Husk Ash on the Properties of | 25773 | 9
2023/02_An_Experimental_Study_on_Concrete_with_Partial_Replacement_of_Cement_By_Rice_Husk_Ash_and_Bagasse_Ash.pdf | processed | 10 | An Experimental Study on Concrete with Partial Replacement of Cement By Rice Husk Ash and Bagasse Ash | 18930 | 9
2023/03_Development_of_sustainable_high_performance_geopolymer_concrete_and_mortar_using_agricultural_biomassA_strength_performa.pdf | processed | 17 | concrete and mortar using | 66512 | 9
2023/04_RETRACTED_Experimental_study_on_the_properties_of_ultra-high-strength_geopolymer_concrete_with_polypropylene_fibers_and_.pdf | processed | 31 | RETRACTED: Experimental study on the properties of ultra-high-strength geopolymer concrete with polypropylene fibers and nano-silica | 72347 | 10
2023/05_Phytochemical_and_Nutrient_Composition_of_Rice_Husks.pdf | processed | 7 | Phytochemical and Nutrient Composition of Rice Husks | 42902 | 4
2023/06_Utilizing_rice_husk_ash_as_a_bio-waste_material_in_geopolymer_composites_with_aluminium_oxide.pdf | processed | 31 | Utilizing rice husk ash as a bio-waste material in geopolymer | 39925 | 10
2023/07_Effect_of_Bio-Cementation_with_Rice_Husk_Ash_on_Permeability_of_Silty_Sand.pdf | processed | 14 | Effect of Bio-Cementation with Rice Husk Ash on Permeability | 40131 | 7
2023/08_Potential_utilization_of_natural_zeolite_fly_ash_and_rice_husk_ash_for_geopolymer_concrete_production.pdf | processed | 7 | Potential utilization of natural zeolite, fly ash and rice husk ash | 38778 | 7
2023/09_A_Study_on_Characteristics_of_Brake_Pad_Composite_Materials_by_Varying_the_Composition_of_Epoxy_Rice_Husk_Al2O3_and_Fe2O.pdf | processed - likely not relevant to requested concrete dataset | 17 | Varying the Composition of Epoxy, Rice Husk, Al2O3 and Fe2O3 | 7164 | 2
2023/10_Experimental_investigation_on_properties_of_concrete_with_rice_husk_ash_and_water_hyacinth_ash.pdf | processed | 8 | Experimental investigation on properties of concrete with rice husk ash and water | 15900 | 8
2023/11_EXPERIMENTAL_INVESTIGATION_ON_MARBLE_DUST_RICE_HUSK_ASH_AND_FLY_ASH_BASED_GEOPOLYMER_BRICK.pdf | processed | 10 | Experimental Investigation On Marble Dust, Rice Husk Ash, And Fly Ash Based Geopolymer Brick Section A-Research paper | 36483 | 10
2023/12_Performance_of_bituminous_paving_mixtures_containing_recycled_concrete_aggregate_fly_ash_and_rice_husk_ash_A_probabilist.pdf | processed | 13 | Ecocycles | 27150 | 5
2023/13_Effect_of_Rice-Husk_as_Replacement_Cement_on_Mechanical_Properties_Concrete.pdf | processed | 14 | Effect of Rice-Husk as Replacement | 32026 | 9
2023/14_Utilization_of_Fly_Ash_and_Rice_Husk_Ash_in_Cold_Mix_Asphalt_as_Filler.pdf | processed | 11 | Utilization of Fly Ash and Rice Husk Ash in Cold Mix Asphalt as Filler | 24102 | 5
2023/15_Central_composite_design_application_in_the_optimization_of_the_effect_of_pumice_stone_on_lightweight_concrete_propertie.pdf | processed | 20 | Central composite design application in the optimization of the effect of pumice stone on lightweight concrete properties using RSM | 73399 | 9
2024/01_Experimental_Study_on_Concrete_Incorporating_Partial_Replacement_of_Aggregates_with_Coconut_Shell_and_Cement_with_Rice_H.pdf | processed | 7 | Experimental Study on Concrete Incorporating | 16996 | 10
2024/02_Cellulose_nanocrystals_extracted_from_rice_husk_using_the_formicperoxyformic_acid_process_isolation_and_structural_chara.pdf | processed | 13 | Cellulose nanocrystals extracted from rice husk using the formic/peroxyformic acid process: isolation and structural characterization | 60779 | 3
2024/03_Effect_Of_Quarry_Dust_On_Mechanical_Properties_Of_Rice_Husk_Ash-Based_Concrete_For_Sustainable_Environment.pdf | processed | 10 | Effect Of Quarry Dust On Mechanical Properties Of Rice Husk Ash-Based Concrete | 31492 | 10
2024/04_Effect_of_Rice_Husk_Ash_on_the_Properties_and_Performance_of_Geopolymer_Concrete.pdf | processed | 12 | Effect of Rice Husk Ash on the Properties and Performance of Geopolymer Concrete | 44289 | 11
2024/05_A_study_of_some_relevant_properties_of_concrete_incorporating_waste_ceramic_powder_as_a_cement_replacement_agent.pdf | processed | 15 | A study of some relevant properties of concrete incorporating waste ceramic powder as a cement replacement agent | 57014 | 8
2024/06_Impact_of_Incorporating_Rice_Husk_Ash_RHA_into_Recycled_Concrete_Aggregates_RCA_on_the_Compressive_and_Flexural_Strength.pdf | processed | 8 | Impact of Incorporating Rice Husk Ash (RHA) into Recycled Concrete Aggregates (RCA) on the Compressive and Flexural Strength of Concrete | 21675 | 6
2024/07_Fly_Ash_and_Rice_Husk_Ash_Utilization_to_Enlarge_Clay_Brick_Dimension.pdf | processed | 8 | Fly Ash and Rice Husk Ash Utilization to Enlarge Clay Brick Dimension | 24266 | 6
2024/08_Fresh_and_Hardened_Properties_of_SCC_Incorporating_Rice_Husk_Ash_and_Sugarcane_Bagasse_Ash.pdf | processed | 14 | Fresh and Hardened Properties of SCC Incorporating Rice Husk Ash and Sugarcane Bagasse Ash | 26599 | 9
2024/09_Influence_of_rice_husk_ash_on_the_mechanical_properties_of_ultra-high_strength_engineered_cementitious_composites_UHS-EC.pdf | processed | 20 | Influence of rice husk ash on the mechanical properties of ultra-high strength engineered cementitious composites (UHS-ECC) | 50639 | 8
2024/10_Optimization_of_Self-Compacting_Concrete_Incorporating_Granite_Dust_and_Rice_Husk_Ash_Using_Response_Surface_Methodology.pdf | processed | 8 | Optimization of Self-Compacting Concrete Incorporating Granite Dust and Rice Husk Ash Using | 25828 | 6
2024/11_Strength_And_Durability_Properties_of_Sustainable_Concrete_Utilising_Rice_Husk_Ash_and_Silica_Fume.pdf | processed | 11 | Strength And Durability Properties of Sustainable Concrete Utilising Rice Husk Ash and Silica Fume | 26108 | 10
2024/12_Evaluation_of_Fresh_and_Hardened_Properties_of_Concrete_made_with_Rice_Husk_Ash_admixed_with_Snail_Shell_Ash.pdf | processed | 9 | Alhassan et al.: Evaluation of Fresh and Hardened Properties of Concrete made with Rice Husk Ash … | 44062 | 10
2024/13_Estimating_Rice_Husk_Ash_Concrete_Compressive_Strength_Using_Hybrid_Machine_Learning_Methodology.pdf | processed | 9 | Estimating Rice Husk Ash Concrete Compressive Strength Using Hybrid Machine Learning Methodology | 36145 | 6
2024/14_Improving_Soil_Properties_for_Construction_Usage_with_Fly_Ash_and_Rice_Husk_Ash.pdf | processed | 8 | Improving Soil Properties for Construction Usage with Fly Ash and Rice Husk Ash | 30942 | 5
2024/15_Optimizing_flow_strength_and_durability_in_high-strength_self-compacting_and_self-curing_concrete_utilizing_lightweight_.pdf | processed | 16 | Optimizing flow, strength, and durability in high-strength self-compacting | 51337 | 8
2025/01_Optimizing_fly_ash_and_rice_husk_ash_as_cement_replacements_on_the_mechani-cal_characteristics_of_pervious_concrete.pdf | processed | 19 | Optimizing fly ash and rice husk ash as cement replacements on the mechani- | 63080 | 10
2025/02_Optimizing_Concrete_Mix_Design_for_Cost_and_Carbon_Reduction_Using_Machine_Learning.pdf | processed | 18 | Optimizing Concrete Mix Design for Cost and Carbon Reduction | 70770 | 10
2025/03_Multi-step_pre-treatment_of_rice_husk_for_fractionation_of_components_including_silica.pdf | processed | 9 | Multi-step pre-treatment of rice | 45717 | 4
2025/04_Comparison_of_fly_ash_and_rice_husk_ash_effects_on_the_mechanical_properties_of_roller_compacted_concrete_for_pavements.pdf | processed | 19 | and Mpinda, P and Faku, S (2025) Comparison of fly ash and rice husk ash effects on the mechanical | 58602 | 10
2025/05_Effect_of_Oil_Palm_Broom_Fiber_on_the_Mechanical_Properties_of_Rice_Husk_AshBlended_Concrete.pdf | processed | 23 | Effect of Oil Palm Broom Fiber on the Mechanical Properties of Rice Husk | 52241 | 9
2025/06_Eco-Friendly_concrete_innovations_The_role_of_marble_powder_and_rice_husk_ash_in_achieving_sustainable_construction_prac.pdf | processed | 10 | ECO-FRIENDLY CONCRETE INNOVATIONS: THE ROLE OF MARBLE | 35084 | 10
2025/07_Influence_of_Rice_Husk_Ash_on_Crystalline_Phases_and_Mechanical_Characteristics_of_Sustainable_Bricks.pdf | processed | 11 | Rice cultivation is a significant agricultural activity that | 54293 | 5
2025/08_Utilization_of_agricultural_waste-based_fillers_from_rice_husk_ash_and_bagasse_ash_in_asphalt_concrete-binder_course_AC-.pdf | processed | 8 | Utilization of agricultural waste-based fillers from rice husk ash and bagasse ash in asphalt concrete-binder course (AC-BC) pavement | 34164 | 5
2025/09_Eco-friendly_synthesis_of_Carbon_Quantum_Dots_from_rice_husk_and_their_potential_applications_in_dicot_plants.pdf | processed - likely not relevant to requested concrete dataset | 14 | Quantum Dots from rice husk | 38368 | 1
2025/10_Combined_effect_of_rice_husk_ash_and_animal_bone_powder_on_strength_and_permeability_of_concrete.pdf | processed | 13 | Combined effect of rice husk ash and animal bone powder on strength and permeability of concrete | 42408 | 10
2025/11_Blended_Use_of_Corn_Cob_and_Rice_Husk_Ashes_in_Sustainable_Mortar_Production.pdf | processed | 23 | Srormalah, M., and Ekincioğlu, Ö. (2025). Blended Use of Corn Cob and Rice Husk Ashes in Sustainable | 54312 | 8
2025/12_Hybrid_Pervious_Concrete_Incorporating_Micro_Rice_Husk_Ash_for_Improved_Mechanical_Properties_and_Ecological_Benefits.pdf | processed | 7 | Hybrid Pervious Concrete Incorporating Micro Rice Husk Ash for Improved | 36298 | 10
2025/13_Gamma_Radiation_Shielding_and_Thermal_Performance_of_Concrete_with_Coconut_Shell_Ash_Replacement.pdf | processed | 9 | Gamma Radiation Shielding and Thermal Performance of Concrete with Coconut Shell Ash Replacement | 38297 | 5
2025/14_Influence_of_the_content_and_particle_size_of_rice_husk_ash_on_the_water_susceptibility_of_asphalt_mixtures.pdf | processed | 11 | Produção de revestimento cerâmico | 44417 | 6
2025/15_Effect_of_rice_husk_ash_on_compressive_strength_of_sustainable_pervious_concrete_and_prediction_model_using_machine_lear.pdf | processed | 23 | Effect of rice husk ash on compressive strength of sustainable pervious | 71568 | 8
2026/1-s2.0-S0045794921000018-main.pdf | processed | 12 | In this paper, we introduce a novel hybrid model for predicting the compressive strength of concrete | 48185 | 5
2026/1-s2.0-S0045794925000021-main.pdf | processed | 25 | Stacked-based machine learning to predict the uniaxial compressive strength of concrete materials | 124450 | 8
2026/1-s2.0-S0379711222001758-main.pdf | processed | 14 | Residual compressive strength of concrete after exposure to high temperatures: A review and probabilistic models | 59434 | 5
2026/1-s2.0-S0950061821027677-main.pdf | processed | 15 | Predicting the compressive strength of concrete with fly ash admixture using machine learning algorithms | 67607 | 7
2026/1-s2.0-S0950061822001969-main.pdf | processed | 13 | Relationship between fractal feature and compressive strength of concrete based on MIP | 58721 | 7
2026/1-s2.0-S0950061822002707-main.pdf | processed | 20 | Evaluating compressive strength of concrete made with recycled concrete aggregates using machine learning approach | 91486 | 9
2026/1-s2.0-S2214509524005679-main.pdf | processed | 20 | Prediction of concrete compressive strength using support vector machine regression and non-destructive testing | 78602 | 6
2026/1-s2.0-S2214509525002785-main.pdf | processed | 20 | Predicting compressive strength of concrete at elevated temperatures and optimizing its mixture proportions | 72276 | 8
2026/1-s2.0-S2214509525002840-main.pdf | processed | 17 | Intelligent prediction of compressive strength of concrete based on CNN-BiLSTM-MA | 61445 | 8
2026/1-s2.0-S2352710226004067-main.pdf | processed | 18 | Impact of waste rubber powder size and replacement ratio on the compressive strength anisotropy and pore structure of 3D printed concrete | 68810 | 7
2026/1-s2.0-S2666790823000666-main.pdf | processed | 17 | Compressive strength of concrete material using machine learning techniques | 80029 | 8
2026/2025 1.pdf | processed | 30 | Mitigating Environmental Impact Through the Use of Rice Husk Ash in Sustainable Concrete: Experimental Study, Numerical Modelling, and Optimisation | 80452 | 8
2026/2025 10.pdf | processed | 19 | Optimizing fly ash and rice husk ash as cement replacements on the mechani- | 63080 | 10
2026/2025 2.pdf | processed | 15 | Impact of Rice Husk Ash Properties on Concrete Strength: Experimental and Machine Learning Study | 59454 | 7
2026/2025 3.pdf | processed | 16 | Experimental Study on the Mechanical, Durability, and Microstructural Properties of Concrete With Partial Cement Replacement With Coffee Husk Ash and Rice Husk Ash | 75530 | 10
2026/2025 4.pdf | processed | 25 | Innovative guidelines for mix design and construction practices for concrete manufactured using rice husk ash and waste marble slurry: insights from experimental study | 82431 | 11
2026/2025 5.pdf | processed | 17 | Enhancing concrete strength and durability through incorporation of rice husk ash and high recycled aggregate | 72355 | 9
2026/2025 6.pdf | processed | 25 | Synergistic effects of rice husk | 93963 | 11
2026/2025 7.pdf | processed | 10 | Enhancing flexural performance of rubberized concrete beams through incorporation of rice husk ash as cement replacement | 55822 | 10
2026/2025 8.pdf | processed | 18 | Designing sustainable cement free | 90821 | 9
2026/2025 9.pdf | processed | 12 | Flexural behavior of reinforced high strength concrete slabs containing glass powder, flay ash, and rice husk ash as cement substitute | 59735 | 10
2026/2026 1.pdf | processed | 30 | Rice Husk Ash-Based Concrete Composites: A Critical Review | 114596 | 10
2026/2026 10.pdf | processed | 14 | Research on the mechanical properties and damage mechanisms of 3D printed rice husk ash–crumb rubber concrete | 68218 | 10
2026/2026 2.pdf | processed | 53 | Sustainable mixture design of rice husk | 90666 | 8
2026/2026 3.pdf | processed | 51 | Strength and cost analysis of geopolymer | 57515 | 8
2026/2026 4.pdf | processed | 19 | This study investigates the potential use of copper slag (CS) and rice husk ash (RHA) in pavement construction through | 71254 | 8
2026/2026 5.pdf | processed | 23 | Sonochemical Biosilica Derived from Rice Husk Ash for Cementitious Composites in 3D Concrete Printing | 63341 | 6
2026/2026 6.pdf | processed | 61 | ternary concrete incorporating rice husk ash and | 129229 | 9
2026/2026 7.pdf | processed | 35 | Naresh et al. Discover Concrete and Cement (2026) 2:6 | 101682 | 11
2026/2026 8.pdf | processed | 9 | Combined effect of rice husk ash and copper slag on the mechanical | 45746 | 9
2026/Developing a mix-specific NDT model for compressive strength prediction of concrete using local Nigerian materials.pdf | processed | 12 | Developing a mix-specific NDT model for compressive strength prediction | 54686 | 5
2026/PAPER 2.pdf | processed | 15 | Action mechanism of rice husk ash and the effect on main performances | 89731 | 7
2026/REVIEW 3.pdf | processed | 11 | Green concrete partially comprised of rice husk ash as a supplementary cementitious material – A comprehensive review | 72463 | 8
2026/REVIEW 4.pdf | processed | 9 | Sustainable utilization of rice husk ash from power plants: A review | 52782 | 5
2026/REVIEW 5.pdf | processed | 16 | Rice husk/rice husk ash as an alternative source of silica in ceramics: A review | 69068 | 4
2026/REVIEW 6.pdf | processed | 14 | State-of-the-art-review on rice husk ash: A supplementary cementitious | 82613 | 10
2026/SAMPLE REVIEW PAPER 2.pdf | processed | 14 | Inﬂuence of rice husk ash (RHA) on the properties of self-compacting | 74672 | 10
2026/SAMPLE REVIEW PAPER.pdf | processed | 14 | Inﬂuence of rice husk ash (RHA) on the properties of self-compacting | 74672 | 10
2026/buildings-16-00340.pdf | processed | 22 | Binder-Free Earth-Based Building Material with the Compressive Strength of Concrete | 58024 | 5
2026/s00366-019-00875-1.pdf | processed | 13 | Applying a meta-heuristic algorithm to predict and optimize compressive strength of concrete samples | 45607 | 5
2026/s11527-024-02422-x.pdf | processed | 18 | The uniaxial compressive strength of concrete: revisited | 69240 | 3
2026/s11831-025-10479-2.pdf | processed | 30 | cementitious material. Furthermore, RHA makes it possible | 120460 | 8
2026/s13369-025-10217-7.pdf | processed | 23 | Optimizing LightGBM and XGBoost Algorithms for Estimating Compressive Strength in High-Performance Concrete | 68939 | 6
2026/s41598-025-11239-9.pdf | processed | 30 | strength of concrete incorporating | 92015 | 9
2026/s42107-025-01522-5.pdf | processed | 16 | guideline provides a formal solution for predicting concrete | 47401 | 5
2026/s42947-024-00454-8.pdf | processed | 22 | A Comparative Analysis of the Predictive Performance of Tree-Based and Artificial Neural Network Approaches for Compressive Strength of Concrete Utilising Waste | 73455 | 9

## Extraction_Snippets
source_file | paper_title | segment_no | snippet
2020/01_Rice_Husk_Ash_and_Fly_Ash_Effects_on_the_Mechanical_Properties_of_Concrete.pdf | Bheel et al.: Rice Husk Ash and Fly Ash Effects on the Mechanical Properties of Concrete | 1 | oduction involves high amounts of energy consumption and carbon dioxide emissions. Pakistan is facing a serious energy crisis and cement’s cost is increasing. In addition, landfilling of potential concrete components can lead to environmental degradation. The use of waste as cement replacement not only reduces cement production cost by reducing energy consumption, but it is also environmentally friendly. The purpose of this study is to analyze the characteristics of concrete by partially replacing cement with Rice Husk Ash (RHA) and Fly Ash (FA). This study is mainly focused on the performance of concrete conducting a slump test, and investigating indirect tensile and compressive strength. Cement was replaced with RHA and FA by 5% (2.5% RHA + 2.5% FA), 10% (5% RHA + 5% FA), 15% (7.5% RHA + 7.5% FA) and 20% (10% RHA+10% FA) by weight. Ninety concrete samples were cast with mix proportions of 1:2:4 and 0.55 water/cement ratio. Cube and cylindrical samples were used for measuring compressive and split tensile strength respectively, after 7 and 28 days. The results showed that after 28 days, the 5% RHA+5% FA sample’s compressive strength was enhanced by 16.14% and its indirect tensile strength was improved by 15.20% compared to the conventional sample. Moreover, the sample’s slump value dropped as the content of RHA and FA increased. Keywords-rice husk ash; fly ash; cement replacement; increased strength; reduced environmental pollution I. INTRODUCTION Concrete is extensively used in artificial materials. Due to its adaptability and relative profitability, it is considered as a competitive building material [1]. Concrete consists of cement, aggregates, and water. Aggregates comprise about 75-80% of the total volume of concrete, affecting the properties of
2020/01_Rice_Husk_Ash_and_Fly_Ash_Effects_on_the_Mechanical_Properties_of_Concrete.pdf | Bheel et al.: Rice Husk Ash and Fly Ash Effects on the Mechanical Properties of Concrete | 2 | ollege of Science & Technology Sindh, Pakistan muhammadimranqureshi276@gmail.com Abdul Salam Qureshi Hyderabad College of Science & Technology Sindh, Pakistan qureshi.salam@gmail.com Abstract—Cement production involves high amounts of energy consumption and carbon dioxide emissions. Pakistan is facing a serious energy crisis and cement’s cost is increasing. In addition, landfilling of potential concrete components can lead to environmental degradation. The use of waste as cement replacement not only reduces cement production cost by reducing energy consumption, but it is also environmentally friendly. The purpose of this study is to analyze the characteristics of concrete by partially replacing cement with Rice Husk Ash (RHA) and Fly Ash (FA). This study is mainly focused on the performance of concrete conducting a slump test, and investigating indirect tensile and compressive strength. Cement was replaced with RHA and FA by 5% (2.5% RHA + 2.5% FA), 10% (5% RHA + 5% FA), 15% (7.5% RHA + 7.5% FA) and 20% (10% RHA+10% FA) by weight. Ninety concrete samples were cast with mix proportions of 1:2:4 and 0.55 water/cement ratio. Cube and cylindrical samples were used for measuring compressive and split tensile strength respectively, after 7 and 28 days. The results showed that after 28 days, the 5% RHA+5% FA sample’s compressive strength was enhanced by 16.14% and its indirect tensile strength was improved by 15.20% compared to the conventional sample. Moreover, the sample’s slump value dropped as the content of RHA and FA increased. Keywords-rice husk ash; fly ash; cement replacement; increased strength; reduced environmental pollution I. INTRODUCTION Concrete is extensively used in artificial materials. Due to its adaptability and relative profitability,
2020/01_Rice_Husk_Ash_and_Fly_Ash_Effects_on_the_Mechanical_Properties_of_Concrete.pdf | Bheel et al.: Rice Husk Ash and Fly Ash Effects on the Mechanical Properties of Concrete | 3 | is and cement’s cost is increasing. In addition, landfilling of potential concrete components can lead to environmental degradation. The use of waste as cement replacement not only reduces cement production cost by reducing energy consumption, but it is also environmentally friendly. The purpose of this study is to analyze the characteristics of concrete by partially replacing cement with Rice Husk Ash (RHA) and Fly Ash (FA). This study is mainly focused on the performance of concrete conducting a slump test, and investigating indirect tensile and compressive strength. Cement was replaced with RHA and FA by 5% (2.5% RHA + 2.5% FA), 10% (5% RHA + 5% FA), 15% (7.5% RHA + 7.5% FA) and 20% (10% RHA+10% FA) by weight. Ninety concrete samples were cast with mix proportions of 1:2:4 and 0.55 water/cement ratio. Cube and cylindrical samples were used for measuring compressive and split tensile strength respectively, after 7 and 28 days. The results showed that after 28 days, the 5% RHA+5% FA sample’s compressive strength was enhanced by 16.14% and its indirect tensile strength was improved by 15.20% compared to the conventional sample. Moreover, the sample’s slump value dropped as the content of RHA and FA increased. Keywords-rice husk ash; fly ash; cement replacement; increased strength; reduced environmental pollution I. INTRODUCTION Concrete is extensively used in artificial materials. Due to its adaptability and relative profitability, it is considered as a competitive building material [1]. Concrete consists of cement, aggregates, and water. Aggregates comprise about 75-80% of the total volume of concrete, affecting the properties of fresh and hardened concrete and its performance [2-3]. Cement manufacturing has some disadvantages, such as high product
2020/02_Thermal_performance_of_Rice_Husk_Ash_mixed_mortar_in_concrete_and_masonry_buildings.pdf | Thermal performance of rice husk ash mixed mortar | 1 | Table 1. As shown in Table 1, RHA was mainly composed of silica along with major oxides of potassium, calcium and magnesium. Similar observations were reported in previous studies [17]. Fig. 1. Illustration of: a) rice husk, b) rice husk ash used for the experimental program. Source: own study
2020/02_Thermal_performance_of_Rice_Husk_Ash_mixed_mortar_in_concrete_and_masonry_buildings.pdf | Thermal performance of rice husk ash mixed mortar | 2 | Table 1. Chemical examination of RHA. Source: own study Chemical composition SiO2 Al2O3 CaO Fe2O3 MgO Na2O K2O LOI % 85.4 1.1 2.6 0.7 1.4 0.8 3.4 7.9 2.2. Sample preparation The control mortar mixes were prepared by using cement: sand mass ratio of 1:3. Mortar specimens with RHA were prepared using constant and varying water-cement ratios. Initially, the water-cement ratio was 0.5. The details of the specimens are given in Table 2. The flow- ability of mortar was measured according to ASTM C1437 [18]. The average flow diameter of the control mixture without RHA was 140 mm. Since the workability of mortar mixture decreases with the addition of RHA, a constant flow (140 mm) was maintained by varying w/c.
2020/02_Thermal_performance_of_Rice_Husk_Ash_mixed_mortar_in_concrete_and_masonry_buildings.pdf | Thermal performance of rice husk ash mixed mortar | 3 | Table 2. The flow- ability of mortar was measured according to ASTM C1437 [18]. The average flow diameter of the control mixture without RHA was 140 mm. Since the workability of mortar mixture decreases with the addition of RHA, a constant flow (140 mm) was maintained by varying w/c.
2020/02_Thermal_performance_of_Rice_Husk_Ash_mixed_mortar_in_concrete_and_masonry_buildings.pdf | Thermal performance of rice husk ash mixed mortar | 4 | Table 2. Mix proportion of mortars. Source: own study Mix designation RHA (%) Cement (kg) Sand (kg) RHA (kg) Water (kg) M0 0 1 3 0 0.50 M10 10 1 2.7 0.3 0.78 M20 20 1 2.4 0.6 0.92 M30 30 1 2.1 0.9 1.24 M50 50 1 1.5 1.5 1.96 M70 70 1 0.9 2.1 2.24 M80 80 1 0.6 2.4 2.68 M100 100 1 0 3 3.06 2.3. Testing and results In the application of buildings, it is important to ensure better thermal performance with the new product. Hence, the thermal conductivity of samples was measured. According to the mortar classification in ASTM C270 [19], the minimum requirement for average compressive strength for the general purpose at 28 days is 5.2 MPa. Therefore, compressive strength testing was also done in accordance with ASTM C109 [20]. 2.3.1. Thermal conductivity The specimens were prepared in circular shaped moulds with 60 mm diameter and 5 mm depth as shown in Fig. 4. After 28 days of curing in water, the specimens were tested based on the principle of the lee disc method [21] as shown in Fig. 5. A total of 24 samples were prepared.
2020/02_Thermal_performance_of_Rice_Husk_Ash_mixed_mortar_in_concrete_and_masonry_buildings.pdf | Thermal performance of rice husk ash mixed mortar | 5 | observation of RHA: a) at ×75, b) at ×500 magnification level. Source: own study a) b) a) b) Kajanan Selvaranjan, J.C.P.H. Gamage, G.I.P. De Silva, Vajira Attanayaka 48 Table 1. Chemical examination of RHA. Source: own study Chemical composition SiO2 Al2O3 CaO Fe2O3 MgO Na2O K2O LOI % 85.4 1.1 2.6 0.7 1.4 0.8 3.4 7.9 2.2. Sample preparation The control mortar mixes were prepared by using cement: sand mass ratio of 1:3. Mortar specimens with RHA were prepared using constant and varying water-cement ratios. Initially, the water-cement ratio was 0.5. The details of the specimens are given in Table 2. The flow- ability of mortar was measured according to ASTM C1437 [18]. The average flow diameter of the control mixture without RHA was 140 mm. Since the workability of mortar mixture decreases with the addition of RHA, a constant flow (140 mm) was maintained by varying w/c. Table 2. Mix proportion of mortars. Source: own study Mix designation RHA (%) Cement (kg) Sand (kg) RHA (kg) Water (kg) M0 0 1 3 0 0.50 M10 10 1 2.7 0.3 0.78 M20 20 1 2.4 0.6 0.92 M30 30 1 2.1 0.9 1.24 M50 50 1 1.5 1.5 1.96 M70 70 1 0.9 2.1 2.24 M80 80 1 0.6 2.4 2.68 M100 100 1 0 3 3.06 2.3. Testing and results In the application of buildings, it is important to ensure better thermal performance with the new product. Hence, the thermal conductivity of samples was measured. According to the mortar classification in ASTM C270 [19], the minimum requirement for average compressive strength for the general purpose at 28 days is 5.2 MPa. Therefore, compressive strength testing was also done in accordance with ASTM C109 [20]. 2.3.1. Thermal conductivity The specimens were prepared in circular shaped moulds with 60 mm diameter and 5 mm depth as shown in Fig. 4. After 28 days of curing in water, the specimens we
2020/02_Thermal_performance_of_Rice_Husk_Ash_mixed_mortar_in_concrete_and_masonry_buildings.pdf | Thermal performance of rice husk ash mixed mortar | 6 | gnification level. Source: own study a) b) a) b) Kajanan Selvaranjan, J.C.P.H. Gamage, G.I.P. De Silva, Vajira Attanayaka 48 Table 1. Chemical examination of RHA. Source: own study Chemical composition SiO2 Al2O3 CaO Fe2O3 MgO Na2O K2O LOI % 85.4 1.1 2.6 0.7 1.4 0.8 3.4 7.9 2.2. Sample preparation The control mortar mixes were prepared by using cement: sand mass ratio of 1:3. Mortar specimens with RHA were prepared using constant and varying water-cement ratios. Initially, the water-cement ratio was 0.5. The details of the specimens are given in Table 2. The flow- ability of mortar was measured according to ASTM C1437 [18]. The average flow diameter of the control mixture without RHA was 140 mm. Since the workability of mortar mixture decreases with the addition of RHA, a constant flow (140 mm) was maintained by varying w/c. Table 2. Mix proportion of mortars. Source: own study Mix designation RHA (%) Cement (kg) Sand (kg) RHA (kg) Water (kg) M0 0 1 3 0 0.50 M10 10 1 2.7 0.3 0.78 M20 20 1 2.4 0.6 0.92 M30 30 1 2.1 0.9 1.24 M50 50 1 1.5 1.5 1.96 M70 70 1 0.9 2.1 2.24 M80 80 1 0.6 2.4 2.68 M100 100 1 0 3 3.06 2.3. Testing and results In the application of buildings, it is important to ensure better thermal performance with the new product. Hence, the thermal conductivity of samples was measured. According to the mortar classification in ASTM C270 [19], the minimum requirement for average compressive strength for the general purpose at 28 days is 5.2 MPa. Therefore, compressive strength testing was also done in accordance with ASTM C109 [20]. 2.3.1. Thermal conductivity The specimens were prepared in circular shaped moulds with 60 mm diameter and 5 mm depth as shown in Fig. 4. After 28 days of curing in water, the specimens were tested based on the principle of the
2020/02_Thermal_performance_of_Rice_Husk_Ash_mixed_mortar_in_concrete_and_masonry_buildings.pdf | Thermal performance of rice husk ash mixed mortar | 7 | p and increasing the water demand. Most studies [7], [13] have focused on the partial replacement of cement particles with RHA. S. Mayooran et al. [10] reported that the use of rice husk ash at levels of up to 5% as a replacement of cement could improve the mechanical properties of concrete. M. Jamil et al. [14] found that when RHA is applied in the preparation of mortar specimens, the compressive strength of mortar significantly increases due to the filler and pozzolanic actions. However, a lower contribution pozzolanic reaction of RHA to the strength development of mortar is observed at early ages (7 and 14 days). Pozzolanic reactions of RHA depend on their particle size, ageing time and percentage replacement of cement. S.K. Tulashie et al. [15] discussed encouraging the cement and construction industries to partially replace ordinary Portland cement with RHA to enhance the compressive strength of mortar structures. Practically, even in countries with a limited production, RHA can be a valuable addition in special products such as high strength concrete and repair mortars and also RHA addition in concrete is feasible since slump can be retained at target with the small addition of a superplasticizer, strength profile remains competitive [16]. The studies focused on thermal properties of RHA mixed mortars have been very limited. Therefore, the current study aims to investigate the thermal and mechanical properties of mortar containing various amounts of rice husk ash. 2. Experimental program 2.1. Materials Ordinary portland cement and well-graded river sand with the size range of 0.251.18 mm were used in all the mortar mixtures. RHA used in this study (Fig. 1) was obtained from a factory in the northwestern part of Sri Lanka which has a tropical environment. According
2020/03_Rice_husk_ash_and_its_utilization_in_soil_improvement_An_overview.pdf | Rice husk ash and its utilization in soil improvement: | 1 | Table 1. Summary of controlled conditions for the production of RHA with high pozzolanic activity 4 Duong Thanh Nguyen and et al./Journal of Mining and Earth Sciences 61 (3), 1 - 11 burning, bio-mass power plants) is often lower than that from controlled burning (Nguyen et al., 2011; Karatai et al., 2016; Liu et al., 2019). The content of silica will reflect the reactivity of RHA since silica was found to be responsible for the pozzolanic reaction. If the sum of SiO2 + Al2O3 + Fe2O3 in RHA exceeds 70%, RHA is classified as Class F fly ash with high pozzolanic characteristics (ASTM, C618, 2008). In their own study, Fapohunda et al. (2017) reported that the silica content in RHA in various countries was very high and slightly varied from 85 to 95%. For other constituents of RHA, except for MgO and K2O, the content was small and less than 1%. Additionally, the loss of ignition (LOI) in all RHA was less than 8%, except for RHA in Nigeria. This indicated that the RHA in those countries were in the same category with Class F fly ash. 4. Utilization of RHA in soil improvement 4.1. The role of RHA in soil improvement In general, soil improvement includes two forms: modification and stabilization. Soil modification often creates new materials used for building dam or base, sub-base layers in the road, pavement applications. For soil modification, the physical properties of soil, such as plasticity indices, volumetric stability, expansive potential, hydraulic conductivity, and workability, are immediately improved. For soil stabilization, a significant increase in long-term strength and durability are obtained (Behak, 2017). Soil stabilization using RHA in terms of strength can be explained based on the pozzolanic reactions. The pozzolanic reactions are formed between silicate ox
2020/03_Rice_husk_ash_and_its_utilization_in_soil_improvement_An_overview.pdf | Rice husk ash and its utilization in soil improvement: | 2 | Table 2 shows the optimum content of RHA was often used in combination with lime or cement in soil stabilization which was collected from previous studies. It can be seen that the RHA- lime and RHA-cement mixtures have been widely used to improve different types of soil. Particularly, the mixture of RHA-lime showed a great potential for the stabilization of expansive soil. In some cases, the RHA can be used together Figure 1. Effect of RHA in combination with lime on UCS and CBR (after Sharma et al., 2008) Figure 2. Effect of RHA replacement Portland cement on UCS and E50 of soil-cement admixture (after Yoobanpot and Jamsawang, 2014) Duong Thanh Nguyen and et al./Journal of Mining and Earth Sciences 61 (3), 1 - 11 7 Types of soil RHA (%) Lime (%) Cement (%) Reference CH soil 5 5 - Subrahmanyam et al., 1981 Lateritic soil 12 - 9 Rahman, 1987 Residual soil 6 - 9 Ali et al., 1992a 6 9 - Residual soil 15÷20 - 6÷8 Basha et al., 2005 Lateritic soil 4 - 2÷8 Alhassan, 2007 Expansive soil 16 2÷5 - Sharma, 2008 Expansive soil 16 - - Brooks, 2009 Silty clay 5 4 - Choobbasti et al., 2010 Clayey soil 15 - 5* Anwar Hossain, 2011 Expansive soil 20 5 - Rao et al., 2012 Silty sand 3.125 6.25 3.125 Bagheri et al., 2014 CH soil 10 - 6 Roy, 2014 High plasticity clay (deep mixing method) 30% cement - 200kg/m3 Yoobanpot and Jamsawang, 2014 Residual soil 8 - 10÷15 Khan et al., 2016 CH clay (deep mixing method) Up to 35% - 10÷55 Jonpradist et al., 2018 Expansive soil 12 3 - Liu et al., 2019b Bangkok clay 10 4÷12 - Thai and Eisazadeh, 2019 Note: * Cement Kiln Dust (CKD) with both cement and lime to enhance the strength of soil (Bagheri et al., 2014). The optimum content of RHA used for soil improvement depends on the types of soil, since RHA reacts differently with different soil types because
2020/03_Rice_husk_ash_and_its_utilization_in_soil_improvement_An_overview.pdf | Rice husk ash and its utilization in soil improvement: | 3 | Table 2). Except for the case of cement deep mixing method to create high-strength cement- admixed clay, the RHA and cement contents could be up to 35% and 55% respectively (Jongpradist et al., 2018). Regarding the engineering purposes, the utilization of RHA with lime and/or cement were mainly to improve the strength of local soils for building road (base and sub-base materials) and houses in local areas or to reduce the swelling potential of expansive soil. However, the research on the utilization of RHA in ground improvement by deep mixing method using cement for purposes of building foundation and reducing settlement of ground is still limited. It is, therefore, recommended for further research. 4.4. Using RHA with other materials Besides cement and lime, RHA was also used together with other waste materials such as fly ash, pond ash, steel slag, coir fibre, and calcium carbide residue for soil improvement (Brooks, 2009; Singhai and Singh, 2014; Seco et al., 2011; Ashango and Patra, 2016; Gupta and Kumar, 2017; Abarajithan et al., 2017; Yadav et al., 2017; Liu et al., 2019a). As shown by Brooks (2009), the use of a mixture of RHA and fly ash was good for the preparation of the sub-base material for highway projects. Based on the research results, the RHA of 12% and fly ash of 25% were suggested to improve expansive subgrade soil. The combination of 20% RHA and 15÷20% fly ash could significantly improve some geotechnical properties of soil, such as plasticity index, swell potential, specific gravity (Singhai and Singh, 2014). Recently, Liu et al. (2019a)
2020/03_Rice_husk_ash_and_its_utilization_in_soil_improvement_An_overview.pdf | Rice husk ash and its utilization in soil improvement: | 4 | Table 2. The optimum content of RHA used in combination with lime, cement for soil stabilization in term of soil strength 8 Duong Thanh Nguyen and et al./Journal of Mining and Earth Sciences 61 (3), 1 - 11 used the combination of RHA and calcium carbide residue (CCR) to improve the expansive soil. With the addition of RHA and CCR, the swelling potential, swelling pressure, crack quantity, and fineness of expansive soil significantly decreased, whereas, the UCS and shear strength remarkably improved. In general, the combination of RHA with these waste materials can also improve the geotechnical properties of soil, especially the combination of RHA with fly ash and pond ash. However, these combinations are less popular than the combination of RHA with lime and cement for soil improvement. 5. Conclusions From the literature review, there are some man conclusions as follows: The amorphous silica in RHA depended on both burning temperature and burning duration. The optimum conditions for the production of RHA are burning rice husk in incinerator under a controlled temperature of about 5000C-8000C and burning time of about 1÷4 hours. The utilization of RHA is available to reduce the negative impacts on the environment and the construction cost as well, especially in rural areas. For soil improvement, RHA can be considered as a good stabilizing agent to improve the geotechnical properties of soil such as plasticity index, permeability, swelling pressure, swelling potential, and strength parameters (UCS, CBR, tensile strength, compression, and shear strength). To increase the effectiveness of RHA in soil improvement, RHA was often combined with chemical binders such as lime and cement. Besides, RHA was also used together with other waste materials such as fly ash, steel slag, s
2020/04_Effect_of_Partial_Replacement_of_Ordinary_Portland_Cement_OPC_with_Ghanaian_Rice_Husk_Ash_RHA_on_the_Compressive_Strengt.pdf | Effect of Partial Replacement of Ordinary Portland Cement (OPC) with Ghanaian Rice Husk Ash (RHA) on the Compressive Strength of Concrete | 1 | Table 1. The rice husk before burning, after burning and after grinding and sieving are shown in Fig- ures 1(a)-(c) respectively. 3.2. Water Absorption The 24-hour water absorption for Granite aggregates and sand were reported as D. N.-L. Botchway et al. DOI: 10.4236/ojce.2020.104027 358 Open Journal of Civil Engineering Figure 1. Rice husk after burning, grinding and sieving.
2020/04_Effect_of_Partial_Replacement_of_Ordinary_Portland_Cement_OPC_with_Ghanaian_Rice_Husk_Ash_RHA_on_the_Compressive_Strengt.pdf | Effect of Partial Replacement of Ordinary Portland Cement (OPC) with Ghanaian Rice Husk Ash (RHA) on the Compressive Strength of Concrete | 2 | Table 1. Physical properties of Ghanaian RHA. PROPERTIES PARTICULAR Colour Grey Shape irregular Particle size <45 microns Specific gravity 2.06 Appearance Very fine Fineness (Blaine) m2/kg 351 0.66% and 2.7% respectively. The water absorption value determined for granite is within the maximum permissible limits except the sand as specified by the American Standard for Testing Materials, ASTM C128/C127 of 2%. 3.3. Specific Gravity of Sand, Granite and RHA The specific gravity for the fine aggregates, coarse aggregate and RHA were 2.608, 2.6 and 2.06 respectively. The specific gravity of the RHA compared to 3.15 of OPC showed a difference of about 34.6%. It was expected that the RHA and OPC would have nearly the same specific gravities despite the differences in raw materials and the methods of manufacturing of the RHA and the OPC. The method of manufacturing of the RHA may have accounted for the difference in specific gravities of the RHA and the OPC. The specific gravity of the aggregates compared to minimum permissible standard specified by the ASTM C311-77 showed that the specific gravity of the aggregates was within the 2.4 and 2.9 as specified for normal weight aggregates. 3.4. Chemical Analysis of Ghanaian RHA The total percentage composition of Iron Oxide (Fe2O3 = 0.78%), Silicon dioxide (SiO2 = 54%) and Aluminum Oxide (Al2O3 = 1.06%) was found to be 55.84%. This value is about 20.23% lower than the required value of 70% minimum for pozzolanas [10] and is 24.7% lower than 73.15% reported by [11]. The loss on ignition obtained was 18.25%. This value is 34.2% more than 12% maximum as required for pozolanas. This means the RHA contains little unburnt carbon which may have reduced the pozzolanic activity of the ash. The loss on ignition obtained is 2.6% more than the
2020/04_Effect_of_Partial_Replacement_of_Ordinary_Portland_Cement_OPC_with_Ghanaian_Rice_Husk_Ash_RHA_on_the_Compressive_Strengt.pdf | Effect of Partial Replacement of Ordinary Portland Cement (OPC) with Ghanaian Rice Husk Ash (RHA) on the Compressive Strength of Concrete | 3 | d spe- cimen in water. The water absorption of the aggregates (granite and Sand) were tested using the saturated surface dry test method according to ASTM C125 and obtained from Equation (2) below. % Water Absorbed 100% B A A − = ∗ (2) where A = weight of oven dry specimen in air and B = weight of saturated sur- face dry specimen in air. 2.3. Chemical Composition of the RHA The X-ray Fluorescence method was used in the chemical analysis of the RHA. The sample was heated prior to fusing where 0.5 g of the rice husk ash and 6.5 g of fluxing material was placed in a crucible and 400 μl of liquid Lithium Bromide was added to the sample before fusing. Available Sodium Oxide, Potassium Oxide and alkali as well as loss on ignition were determined in accordance with ASTM Designation: C311. 2.4. Mixing and Casting The UK’S Department of Environment’s (DOE), (1998) mix design for conven- D. N.-L. Botchway et al. DOI: 10.4236/ojce.2020.104027 357 Open Journal of Civil Engineering tional concrete was adopted for the investigation. Concrete grade strength of 20 N/mm2, 25 N/mm2 30 N/mm2 and 35 N/mm2 was designed for all mixes involv- ing partial replacement of cement with RHA 0%, 5%, 10%, 15%, 20% and 25% with a w/c ratio of 0.45 for all the mixes. The determination of the material pro- portions for each mix was done by weight batching. The mixing of the aggre- gates was performed in a metal tub with a shovel where the cement aggregates were exhaustively mixed to achieve a homogeneous mixture and the slump test carried out. Prior to mixing, the moulds of 150 mm × 150 mm × 150 mm were lubricated after which the concrete was placed in the cast iron moulds in three layers. Each layer was compacted with about 25 blows of a tamping rod after which th
2020/04_Effect_of_Partial_Replacement_of_Ordinary_Portland_Cement_OPC_with_Ghanaian_Rice_Husk_Ash_RHA_on_the_Compressive_Strengt.pdf | Effect of Partial Replacement of Ordinary Portland Cement (OPC) with Ghanaian Rice Husk Ash (RHA) on the Compressive Strength of Concrete | 4 | Open Journal of Civil Engineering, 2020, 10, 353-363 https://www.scirp.org/journal/ojce ISSN Online: 2164-3172 ISSN Print: 2164-3164 DOI: 10.4236/ojce.2020.104027 Dec. 14, 2020 353 Open Journal of Civil Engineering Effect of Partial Replacement of Ordinary Portland Cement (OPC) with Ghanaian Rice Husk Ash (RHA) on the Compressive Strength of Concrete Derrick Nii-Laryea Botchway1, Russell Owusu Afrifa2, Charles Yeboah Henaku1 1Civil Engineering Department, Takoradi Technical University, Takoradi, Ghana 2Civil Engineering Department, Kwame Nkrumah University of Science & Technology, Kumasi, Ghana Abstract The cost of cement has made concrete production expensive such that the housing deficit in developing countries is on the rise despite all the efforts by governments and other stakeholders to produce affordable housing units for the populace. Ashes of agricultural products such as rice husk, known as mineral admixtures may have pozzolanic characteristics which would be more beneficial to the housing industry in terms of strength gain and econo- my than being pollutants to the environment. Rice Husk Ash (RHA), because of its finely divided form and very high silica content and amorphousness, proved to b
2020/05_Geopolymers_in_construction_-_recent_developments.pdf | Geopolymers in construction - Recent developments | 1 | Table 1. The most drastic differences are seen in comparing the GHG emissions and primary energy at the processing stage of all the binders as shown in the Fig 11 and 12. Thus, the LCA models that calculated the energy requirements and GHG emissions along with the cost analysis concluded that the slag cement, fly ash cement, HLAASC and metakaolin geopolymer reduce the life cycle GHG production as compared to OPC. The prices are highly competitive to OPC where these source materials are easily available. Mc Lellan et al. (2011) have reported similar results in a comparative study focussing on the feedstock extraction as well as production impacts of various fly ash based geopolymer mixes as compared to Ordinary Portland Concrete. In typical geopolymer mixes, greenhouse gas emissions have found to be significantly reduced (271-425 kg CO2 eq. per tonne) as compared to OPC products (760 kg CO2 eq. per tonne). This study validated the previous findings as there was up to 94% decrease in emissions as well as 72% decrease in production costs. One of the major contributors towards the emissions for geopolymer mixes was caustic soda. Optimizing the amount of the alkali activator could help in reducing the carbon impacts of geopolymers. Hence, it was concluded that there was a huge potential in the emission and cost reductions depending upon the particular formulation of geopolymer mixes and extraction sources [102]. Habert et al. (2011) conducted an environmental evaluation of geopolymer based concrete production using Life Cycle Assessment (LCA) methodology. They confirmed the negative trend towards the global warming impact but found the geopolymers to be responsible for increase in other environmental impact parameters. For instance, the human toxicity was reported to be 105.
2020/05_Geopolymers_in_construction_-_recent_developments.pdf | Geopolymers in construction - Recent developments | 2 | Table 2. The geopolymeric study reveals negative values mostly that indicates savings. The positive values on the other hand show a burden on the environment [105]. It can be seen that the acidification or eutrophication impacts of the geopolymer blocks are far less as compared to the OPC ones. This means that the nutrients (especially phosphorus 35 and nitrogen) in the geopolymer blocks will not be leached out in the water bodies in high concentrations. Therefore, they will not promote excessive growth of plants and algae, which could cause oxygen depletion of the water body. Similarly, the quantification of the burden of mortality from carcinogenic contents (in terms of disability-adjusted life years) in geopolymer paving blocks is nearly halved as compared to OPC blocks. Another major difference can be witnessed in terms of the disease burden attributable to human health owing to the climate change. The impact of geopolymer blocks on water and vector borne diseases as well as the risk of natural disasters due to global climate change is negative as compared to OPC pavers. Further, the geopolymer blocks do not result in the release of harmful compounds (such as chlorofluorocarbons) which could result in the depletion of ozone layer and contribute to climate change and health hazards associated with it. Also, the human and marine toxicity levels indicate a negative trend thus, not contributing to eco-life damages. Hence it can be easily said that the geopolymers have a positive impact on the environment as compared to the conventional ordinary Portland cement (OPC). Their usage can definitely contribute towards a cleaner and sustainable construction practice. Fahim Huseien et al. (2017) studied the usage of geopolymer mortars as an efficient and sustainable repair mate
2020/05_Geopolymers_in_construction_-_recent_developments.pdf | Geopolymers in construction - Recent developments | 3 | hus resulting in higher strengths. It was suggested that fly ash based geopolymers become brittle after firing [79]. In another detailed study conducted by Lahoti et al. (2018), metakaolin, one of the most common model precursor was employed for the study of thermal behaviour of geopolymers owing to good mechanical and fire resistance properties. The study illustrated that the fire resistance should be investigated at micro, meso and macro scales. The micro-scale thermal resistance indicates micro-structural chemical stability of the material when subjected to high temperatures. The meso-scale thermal resistance refers to the ability of the material to resist cracking and volumetric changes. The macro-scale thermal stability is the strength endurance or the ability of the material to maintain its compressive strength at elevated temperatures. The samples prepared in different mix designs were cured for 7 days under ambient conditions and then were subjected to 300°C and 900°C. The compressive strength reduced after exposure to high temperature as shown in the Fig. 10, however the samples maintained structural integrity. It was concluded that all metakaolin geopolymer samples experienced reduction in compressive strengths after exposure to 300°C. The geopolymer mixes exhibited good chemical stability at micro-scale but revealed poor volume stability at meso-scale and low residual strength at macro-scale against 900°C exposure [32]. 29 4.6 Durability properties Past studies have adopted various performance parameters such as abrasion resistance, frost resistance, shrinkage resistance, carbonation resistance and reported that geopolymer concrete compares favourably to Ordinary Portland Cement (OPC) concrete in terms of durability properties [8
2020/05_Geopolymers_in_construction_-_recent_developments.pdf | Geopolymers in construction - Recent developments | 4 | ases, especially carbon dioxide (CO2). [1]. For instance, approximately 0.9 tonne of CO2 is released in the production of one tonne of cement [2]. Furthermore, the mining of the raw material sources, e.g. quarried rock, used in the production of these binders is not environmentally attractive or sustainable. Therefore, alternative binders based on more sustainable materials are preferred in lieu of conventional cementitious binders, e.g. geopolymers. In addition, as the geopolymer raw materials are often waste by-products from other industrial processes (e.g. fly ash, blast furnace slag); their use promotes more sustainable practices in the construction industry both in terms of cost (reduction up to 30%) and greenhouse emissions (reductions up to 80%) [3]. Past studies report that geopolymers based on metakaolin, fly ash and other materials have contributed to the increase in compressive strength, improvement of hydraulic and thermal properties, acid resistance and sulphate corrosion resistance of concrete as well as soil mixtures. Compressive strengths more than 65 MPa have been reported by alkali activation of class F fly ash using sodium hydroxide (12 M) and sodium silicate solutions by curing at 85°C for 24 hours [4]. This paper aims to showcase the most common uses of geopolymers in the civil engineering industry. First, a review on the mechanism of geopolymerization process is presented and then results of past studies having different geopolymer base materials and examples of civil engineering 4 applications are described. 2. Geopolymer Synthesis The geopolymers are synthesized as a result of a chemical reaction between solid aluminosilicate compounds and a highly concentrated alkali hydroxide or silicate solution [5]. The aluminosilicate compounds
2020/05_Geopolymers_in_construction_-_recent_developments.pdf | Geopolymers in construction - Recent developments | 5 | noalumina also has notable effects on mechanical properties of geopolymer. Duan et al. (2016) studied the effect of addition of nanotitania (TiO2) in varying percentages of 1, 3 and 5% on geopolymer concrete specimens prepared by fluidized bed fly-ash. The compressive strengths were proportional to the increase in nanotitania content. However, the increase was rapid up to 28 days as compared to later ages of 56 and 90 days. The increase in strength was witnessed due to enhanced geopolymerisation reactions due to addition of nanotitania thus resulting in densification of the microstructure [14]. Abbasi et al. (2016) have reported that the usage of carbon nanotubes (CNT) improves microstructural characteristics of geopolymer mixes. Multiwall carbon nanotubes were added in metakaolin based geopolymer at 0, 0.5 and 1% concentration. It was found that the compressive strengths and flexural strength of the geopolymer specimens were increased by 32% and 28% respectively. Thus, it was concluded that carbon nanotubes were found helpful in developing homogenous bonding and reducing the development of micro cracks [15]. Rovnanik et al. (2016) also utilised multiwall carbon nanotubes to enhance the fracture resistance properties of fly-ash based geopolymer. The quantity varied from 0.05 to 0.2% by mass of fly-ash. It was found from the fracture tests that the optimum value for improved mechanical characteristics was 0.15% of carbon nanotubes [16]. The research in the usage of nanoparticles in geopolymer preparation is very limited and thus possesses a wide scope for future work. The usage of nanosilica, nanotitatnia and carbon nanotubes with a variety of other geopolymer precursors can contribute in utilisation of several 8 waste by-products thus producing environment frien
2020/06_Rice_Straw_and_Eggshell_Ash_as_Partial_Replacements_of_Cement_in_Concrete.pdf | Oliko et al.: Rice Straw and Eggshell Ash as Partial Replacements of Cement in Concrete | 1 | at the Mines and Geology laboratory in Nairobi. Particle size distribution was done on the ash by hydrometer analysis. 2) Eggshell Ash The eggshells used were obtained from small scale hatcheries and hotels. They were cleaned to remove impurities, dried in the sun until their surface became dry and incinerated at 900oC for 2 hours. The resultant ash was ground in a ball mill for 4 minutes. Chemical analysis of the ash was done by an X-ray diffractometer at the Mines and Geology laboratory in Nairobi. 3) Aggregates River sand obtained from Malaba River in Western Kenya was used as fine aggregates and crushed stone obtained from Sirikwa quarry in Eldoret, Uasin Gishu county, Kenya as coarse aggregates. 4) Cement The cement used in this study was OPC type CEM 1- class 42.5N to Kenya Standard (KS EAS 18-1:2001). Chemical analysis was also done on the cement. B. Concrete Mix Proportions The concrete mix design used in this research was done according to Building Research Establishment (BRE) method with target strength of 35N/mm2 at 28 days. Rice straw ash was used to replace cement at 5, 10, 15, 20, 25, and 30% by weight of cement. A water/cement ratio of 0.5 was used for all the mixes. Fifteen concrete cubes and 15 cylinders were made for each mix ratio. The wet properties of the resultant concretes were determined immediately after mixing. The concrete was cast in 150×150×150mm cubes and 150mm diameter and 300mm height cylinders that were demoulded after 24 hours and cured in water for 7, 14, 28, 56, and 90 days. The hardened concrete properties were determined from the cast cubes and cylinders. III. CONCRETE TESTS A. Slump Test Slump tests were conducted on wet concrete to BS 1881 Part 102(1983). B. Compaction Factor Test Compaction factor tests
2020/06_Rice_Straw_and_Eggshell_Ash_as_Partial_Replacements_of_Cement_in_Concrete.pdf | Oliko et al.: Rice Straw and Eggshell Ash as Partial Replacements of Cement in Concrete | 2 | atory in Nairobi. Particle size distribution was done on the ash by hydrometer analysis. 2) Eggshell Ash The eggshells used were obtained from small scale hatcheries and hotels. They were cleaned to remove impurities, dried in the sun until their surface became dry and incinerated at 900oC for 2 hours. The resultant ash was ground in a ball mill for 4 minutes. Chemical analysis of the ash was done by an X-ray diffractometer at the Mines and Geology laboratory in Nairobi. 3) Aggregates River sand obtained from Malaba River in Western Kenya was used as fine aggregates and crushed stone obtained from Sirikwa quarry in Eldoret, Uasin Gishu county, Kenya as coarse aggregates. 4) Cement The cement used in this study was OPC type CEM 1- class 42.5N to Kenya Standard (KS EAS 18-1:2001). Chemical analysis was also done on the cement. B. Concrete Mix Proportions The concrete mix design used in this research was done according to Building Research Establishment (BRE) method with target strength of 35N/mm2 at 28 days. Rice straw ash was used to replace cement at 5, 10, 15, 20, 25, and 30% by weight of cement. A water/cement ratio of 0.5 was used for all the mixes. Fifteen concrete cubes and 15 cylinders were made for each mix ratio. The wet properties of the resultant concretes were determined immediately after mixing. The concrete was cast in 150×150×150mm cubes and 150mm diameter and 300mm height cylinders that were demoulded after 24 hours and cured in water for 7, 14, 28, 56, and 90 days. The hardened concrete properties were determined from the cast cubes and cylinders. III. CONCRETE TESTS A. Slump Test Slump tests were conducted on wet concrete to BS 1881 Part 102(1983). B. Compaction Factor Test Compaction factor tests were conducted on cement
2020/06_Rice_Straw_and_Eggshell_Ash_as_Partial_Replacements_of_Cement_in_Concrete.pdf | Oliko et al.: Rice Straw and Eggshell Ash as Partial Replacements of Cement in Concrete | 3 | esents the properties of concrete made with cement partially replaced with rice straw ash and eggshell ash. The rice straws and eggshells were incinerated, sieved, and ground, and the physical and chemical properties of the resultant ash and the other materials incorporated in the concrete mixes were determined. A class 35 concrete mix with no partial replacement of cement with rice straw ash designed with the British Research Establishment method with a water/cement ratio of 0.5 was considered as the control mix. The cement in concrete was partially replaced with rice straw ash by 5% to 30% and its compressive and splitting tensile strength was determined after 7, 14, 28, 56, and 90 days of curing. Durability, resistance to acid attack, and other wet and hardened properties of concrete with cement partially replaced with rice straw ash were also determined. An increase in compressive strength above the control mix was observed for concrete with 5% and 10% partial replacement of cement with rice straw ash. When eggshell ash was added to concrete mixes made with cement partially replaced with rice straw ash at 15% and 20%, the 28, 56, and 90-day compressive strength was found to increase. It can be concluded that rice straw and eggshell ash can be used to partially replace cement in concrete and result in a concrete whose properties compare favorably with control. Keywords-rice straw ash; eggshell ash; chemical composition; partial replacement; concrete compressive and splitting tensile strength; durability; water absorption I. INTRODUCTION Concrete is the most popular construction material. It may be used alone as mass concrete or with steel as reinforced or pre-stressed concrete [1, 2]. Ordinary Portland Cement (OPC), which is the main component of various
2020/06_Rice_Straw_and_Eggshell_Ash_as_Partial_Replacements_of_Cement_in_Concrete.pdf | Oliko et al.: Rice Straw and Eggshell Ash as Partial Replacements of Cement in Concrete | 4 | terials Research and Technology Centre Jomo Kenyatta University of Agriculture and Technology Nairobi, Kenya kabcha@jkuat.ac.ke John N. Mwero Department of Civil Engineering University of Nairobi Nairobi, Kenya johnmwero1@gmail.com Abstract—This paper presents the properties of concrete made with cement partially replaced with rice straw ash and eggshell ash. The rice straws and eggshells were incinerated, sieved, and ground, and the physical and chemical properties of the resultant ash and the other materials incorporated in the concrete mixes were determined. A class 35 concrete mix with no partial replacement of cement with rice straw ash designed with the British Research Establishment method with a water/cement ratio of 0.5 was considered as the control mix. The cement in concrete was partially replaced with rice straw ash by 5% to 30% and its compressive and splitting tensile strength was determined after 7, 14, 28, 56, and 90 days of curing. Durability, resistance to acid attack, and other wet and hardened properties of concrete with cement partially replaced with rice straw ash were also determined. An increase in compressive strength above the control mix was observed for concrete with 5% and 10% partial replacement of cement with rice straw ash. When eggshell ash was added to concrete mixes made with cement partially replaced with rice straw ash at 15% and 20%, the 28, 56, and 90-day compressive strength was found to increase. It can be concluded that rice straw and eggshell ash can be used to partially replace cement in concrete and result in a concrete whose properties compare favorably with control. Keywords-rice straw ash; eggshell ash; chemical composition; partial replacement; concrete compressive and splitting tensile strength; dura
2020/07_Experimental_characterisation_of_non-encapsulated_bio-based_concrete_with_self-healing_capacity.pdf | Experimental characterisation of non-encapsulated bio-based concrete with self-healing | 1 | Table 2 shows the mixture design. Page ¦ 8 Figure 4 - Serial dilution for bio-agent. Table 2 - CEMI concrete mix design. Concrete Composition kg/m3 Quantities (kg) CEMI 52.5N 450
2020/07_Experimental_characterisation_of_non-encapsulated_bio-based_concrete_with_self-healing_capacity.pdf | Experimental characterisation of non-encapsulated bio-based concrete with self-healing | 2 | Table 2 - CEMI concrete mix design. Concrete Composition kg/m3 Quantities (kg) CEMI 52.5N 450 11.4 Agg. 20mm 712 18.1 Agg. 10mm 610 15.5 Sand 335 8.5 Water 202.5 5.1 w/b 0.45 Bio-agent (ml) 0% and 2.1% In the second concrete composition, 60% of OPC replaced with GGBS (CEMIII) with and without bio-agent CEMIII, table 3 shows the mixture design. The same concentration of bio-agent used in both compositions 2.1% to binder ratio. Further, the water to binder ratio w/b kept constant through the research.
2020/07_Experimental_characterisation_of_non-encapsulated_bio-based_concrete_with_self-healing_capacity.pdf | Experimental characterisation of non-encapsulated bio-based concrete with self-healing | 3 | table 3 shows the mixture design. The same concentration of bio-agent used in both compositions 2.1% to binder ratio. Further, the water to binder ratio w/b kept constant through the research.
2020/07_Experimental_characterisation_of_non-encapsulated_bio-based_concrete_with_self-healing_capacity.pdf | Experimental characterisation of non-encapsulated bio-based concrete with self-healing | 4 | Table 3 - CEMIII concrete mix design. Concrete Composition kg/m3 Quantities (kg) CEMI 52.5N 180 4.6 GGBS 270 6.9 Agg. 20mm 712 18.1 Agg. 10mm 610 15.5 Sand 335 8.5 Water 202.5 5.1 w/b 0.45 Bio-agent (ml) 0% and 2.1% Page ¦ 9
2020/07_Experimental_characterisation_of_non-encapsulated_bio-based_concrete_with_self-healing_capacity.pdf | Experimental characterisation of non-encapsulated bio-based concrete with self-healing | 5 | another 500ml of Shewanella cells were grown from different inoculum at temperature 30°C and speed 200rpm, bigger flasks were placed in Benchtop Shakier for almost around 19 hours, the highest suspension of bacteria was attained 1 ×1010. In order to control the bio-agent concentration this study preferred to use the same procedure each time, furthermore, the bio-agent concentration have been regularly checked using Spectrophotometer while the flasks were still in the Benchtop Shaking Incubator. The techniques of the spectrophotometer are used for determining the concentration of solutes in solution through measuring the amount of light that the solution absorbs in a cuvette that is put in the spectrophotometer. This is the quick way to check whether the cells are growing or dying. Figure 3 - Benchtop Shaking Incubator for growing bio-agent. 4 CONCRETE MIX DESIGN AND SAMPLE PREPARATION 4.1 Self-healing Concrete mix design Design of a concrete mix needs to meet the performance requirements of the fresh and hardened concrete. Thus, the concrete mixture design is to optimise the concrete constituents to achieve the best possible output in terms of performance. This is done by designing two concrete mixture compositions; the first series designed and casted with 100% Ordinary Portland Cement OPC (CEMI 52.5 N), with and without bio-agent. Bacteria was cultivated on Tryptone Soya Agar (TSA) and in shake flasks containing Tryptone Soya Broth (TSB) when liquid cultures were required. Cultures were incubated at 30°C overnight and colony forming units were calculated by performing serial dilutions and the spread plate technique to achieve the concentration of 2.3×108cfu/ml shown in figure 4. Table 2 shows the mixture design. Page ¦ 8
2020/07_Experimental_characterisation_of_non-encapsulated_bio-based_concrete_with_self-healing_capacity.pdf | Experimental characterisation of non-encapsulated bio-based concrete with self-healing | 6 | rnace Slag (GGBS) with and without non-encapsulated bio-product utilising iron respiring bacteria. The developed bio-mineral is capable of sealing cracks and blocking pores resulting in a delay of water- born ions in RC structures, acting as a diffusion barrier of oxygen to protect steel reinforcement's passivity towards corrosion. The fresh test results show that these concretes have the potential to be used in RC heavily reinforced and manually compacted sections with vibrations. The water absorption velocity has been significantly reduced with the inclusion of bio-agent in CEMI and CEMIII concretes samples, which was associated with pores sealing. Maximum water absorption via capillary tends to reduce at least 25% when bio-agent was introduced to concrete type CEMIII. Other results emphases the efficiency of the bio-product in CEMIII medium. The bio-agent does not decrease the compressive strength of tested concretes either for CEMI and CEM III. SEM observation shows that the crystals were well developed near the surface of the crack. 1. INTRODUCTION Nowadays, developed countries already spending a huge share of their infrastructure maintenance budget on, repair and replacing of new and existing structures, (between 35% to 45% within the UK and 50% in the EU), this reflecting major deficiencies in past practise and current design and the techniques of the construction. Cracking of concrete and degradation are known to be a major problem in today’s concrete structures within the UK [1]. Reinforced Concrete (RC) corrosion costs the UK £23b per year and is one of the major durability challenges leading to rust formation, cracking, spalling, delamination and degradation of structures. Corrosion is a natural process of electrochemical degradation of metals. Generally, i
2020/08_EXPERIMENTAL_INVESTIGATION_OF_THE_POZZOLANIC_POTENTIALS_OF_MILLET_AND_RICE_HUSK_ASH_AS_MINERAL_ADDITIVE_IN_SELF-COMPACTI.pdf | Acta Polytechnica | 1 | Table 1 shows the mix design ratios. All measurements are kg/m3. The maximum amount of mineral additives used in this research was obtained by carrying out a trial mix design consisting of 0 - 15 % of the MHA and RHA in the SCC that would produce an optimum strength. The trial mix design revealed an optimum strength at 10 % of the MHA and RHA as mineral additives in the SCC and this value was adopted in this research work to determine the pozzolanic potentials of both additives. The MHA and RHA was burnt in a lift out furnace at a tem- perature of about 650 °C for 6 hours as recommended by [17]. The Chemical properties of the MHA and RHA obtained are presented in Table 2. Many authors have proposed a variety of test meth- ods to assess and measure the fresh properties of the SCC. But none has proved satisfactorily well to assess all key parameters of the SCC. A brief summary of the common tests proposed by [18] in the assessment of fresh properties of the SCC and their acceptance criteria are given in Tables 3 and 4. 3.1. Test for workability Workability tests are carried out according to the speciﬁcations of BS EN 12350-8 [19], BS EN 12350- 9 [20] and BS EN 12350-10 [21] respectively. The test includes slump cone, V-Funnel and L-Box Test. In the Slump test, the materials required are the same as those used in carrying out the slump test of the NVC. However, this test method is diﬀerent from the conventional slump procedure in the sense that the concrete placed inside the slump cone is not tamped and the concrete collapses when the slump 360 vol. 60 no. 4/2020 Experimental investigation of the pozzolanic potentials. . . Cement MHA/RHA Fine aggregate Coarse aggregate SP430 Water Quantity (Kg/m3) 603.36 64.1 857.14 754.25 10.92 182.59 Mix ratio 1 0.106 1.41 1.24 0.02 0.30
2020/08_EXPERIMENTAL_INVESTIGATION_OF_THE_POZZOLANIC_POTENTIALS_OF_MILLET_AND_RICE_HUSK_ASH_AS_MINERAL_ADDITIVE_IN_SELF-COMPACTI.pdf | Acta Polytechnica | 2 | Table 2. Many authors have proposed a variety of test meth- ods to assess and measure the fresh properties of the SCC. But none has proved satisfactorily well to assess all key parameters of the SCC. A brief summary of the common tests proposed by [18] in the assessment of fresh properties of the SCC and their acceptance criteria are given in Tables 3 and 4. 3.1. Test for workability Workability tests are carried out according to the speciﬁcations of BS EN 12350-8 [19], BS EN 12350- 9 [20] and BS EN 12350-10 [21] respectively. The test includes slump cone, V-Funnel and L-Box Test. In the Slump test, the materials required are the same as those used in carrying out the slump test of the NVC. However, this test method is diﬀerent from the conventional slump procedure in the sense that the concrete placed inside the slump cone is not tamped and the concrete collapses when the slump 360 vol. 60 no. 4/2020 Experimental investigation of the pozzolanic potentials. . . Cement MHA/RHA Fine aggregate Coarse aggregate SP430 Water Quantity (Kg/m3) 603.36 64.1 857.14 754.25 10.92 182.59 Mix ratio 1 0.106 1.41 1.24 0.02 0.302
2020/08_EXPERIMENTAL_INVESTIGATION_OF_THE_POZZOLANIC_POTENTIALS_OF_MILLET_AND_RICE_HUSK_ASH_AS_MINERAL_ADDITIVE_IN_SELF-COMPACTI.pdf | Acta Polytechnica | 3 | Table 1. Design Mix Proportion for MHA and RHA. Mineral composition Cement (%) RHA (%) MHA (%) Lime (CaO) 60 to 67 2.10 3.30 Silica (SiO2) 17 to 25 85.7 50.9 Alumina (Al2O3) 3 to 8 0.58 28.16 Iron oxide (Fe2O3)
2020/08_EXPERIMENTAL_INVESTIGATION_OF_THE_POZZOLANIC_POTENTIALS_OF_MILLET_AND_RICE_HUSK_ASH_AS_MINERAL_ADDITIVE_IN_SELF-COMPACTI.pdf | Acta Polytechnica | 4 | Table 2. Mineral components of cement and millet husk ash. Test method Property Slump ﬂow Filling ability V-funnel Filling ability V-funnel at T5 mins Segregation resistance L-box Passing ability Table 3. Test methods for SCC [15]. Test Unit Typical range of values Minimum Maximum Slump ﬂow mm 650 800 V-funnel Sec 6 12 V-funnel at T5 mins Sec 6 15 L-box H2/H1 0.8
2020/08_EXPERIMENTAL_INVESTIGATION_OF_THE_POZZOLANIC_POTENTIALS_OF_MILLET_AND_RICE_HUSK_ASH_AS_MINERAL_ADDITIVE_IN_SELF-COMPACTI.pdf | Acta Polytechnica | 5 | Table 3. Test methods for SCC [15]. Test Unit Typical range of values Minimum Maximum Slump ﬂow mm 650 800 V-funnel Sec 6 12 V-funnel at T5 mins Sec 6 15 L-box H2/H1 0.8 1.0 Table 4. Acceptance criteria for SCC [15]. Figure 2. Slump ﬂow measurement of SCC. 361 John Wasiu, Fashina Ayoola Oluwatosin Acta Polytechnica cone is raised. Also, the diameter of the spread of the sample is measured unlike for the NVC, where the height of the concrete is measured after the removal of the slump cone. better ﬂowability is achieved if the diameter of slump spread ranges between 650 and 800 mm. Most SCC mixes produce collapse slumps due the high ﬂowability and self-compacting nature of the concrete as shown in Fig. 2. The water absorption of each concrete mix was estimated from equ. 1. (W1 −W0) W0 × 100 (1) 3.2. Workability using V-funnel apparatus The V-funnel test was developed in Japan and involves the use of a v-shaped funnel shown in Fig. 3. The test is used in the determination of the ﬂowability of the SCC with a maximum coarse aggregate size of 20 mm. Although the measurement of the ﬂowability is the major aim of the v-funnel test, the ﬂowability results are greatly aﬀected by other concrete properties than just the ﬂow. To carry out the test, the trapdoor was closed and the apparatus was ﬁlled completely with about 12 litres of concrete without tamping. The concrete is allowed to ﬂow out under gravity with the trap door opened. The time taken for the ﬂow was measured and recorded. 3.3. Workability using the L-box apparatus The workability of the SCC using the L-box apparatus is used to check the extent by which the reinforcement is blocking the ﬂow of the concrete. It is an L-shaped rectangular apparatus with a vertical and horizontal parts. The apparatus was ﬁlled with about
2020/08_EXPERIMENTAL_INVESTIGATION_OF_THE_POZZOLANIC_POTENTIALS_OF_MILLET_AND_RICE_HUSK_ASH_AS_MINERAL_ADDITIVE_IN_SELF-COMPACTI.pdf | Acta Polytechnica | 6 | Table 4. Acceptance criteria for SCC [15]. Figure 2. Slump ﬂow measurement of SCC. 361 John Wasiu, Fashina Ayoola Oluwatosin Acta Polytechnica cone is raised. Also, the diameter of the spread of the sample is measured unlike for the NVC, where the height of the concrete is measured after the removal of the slump cone. better ﬂowability is achieved if the diameter of slump spread ranges between 650 and 800 mm. Most SCC mixes produce collapse slumps due the high ﬂowability and self-compacting nature of the concrete as shown in Fig. 2. The water absorption of each concrete mix was estimated from equ. 1. (W1 −W0) W0 × 100 (1) 3.2. Workability using V-funnel apparatus The V-funnel test was developed in Japan and involves the use of a v-shaped funnel shown in Fig. 3. The test is used in the determination of the ﬂowability of the SCC with a maximum coarse aggregate size of 20 mm. Although the measurement of the ﬂowability is the major aim of the v-funnel test, the ﬂowability results are greatly aﬀected by other concrete properties than just the ﬂow. To carry out the test, the trapdoor was closed and the apparatus was ﬁlled completely with about 12 litres of concrete without tamping. The concrete is allowed to ﬂow out under gravity with the trap door opened. The time taken for the ﬂow was measured and recorded. 3.3. Workability using the L-box apparatus The workability of the SCC using the L-box apparatus is used to check the extent by which the reinforcement is blocking the ﬂow of the concrete. It is an L-shaped rectangular apparatus with a vertical and horizontal parts. The apparatus was ﬁlled with about 14 litres of concrete, after which the gate was lifted and the concrete was allowed to ﬂow out freely into the hori- zontal section. When the concrete stops ﬂowing; the heigh
2020/08_EXPERIMENTAL_INVESTIGATION_OF_THE_POZZOLANIC_POTENTIALS_OF_MILLET_AND_RICE_HUSK_ASH_AS_MINERAL_ADDITIVE_IN_SELF-COMPACTI.pdf | Acta Polytechnica | 7 | Table 5 shows the comparison of the pozzolanic po- tentials of the MHA and RHA. following the recom- mendations of ASTM C618 – 78 [25], the RHA had 87.5 % of the combined mineral constituents of silicon oxide, aluminium oxide and iron oxide (SiO2 + Al2O3 + Fe2O3) while the MHA had 84.13 % of these com- binations. These values are both higher than 70 % indicating that the MHA and RHA have a high poz- zolanic potentials. But the slight diﬀerence in their potentials may be due to the absence of SO3 in the mineral constituents of the MHA. 362 vol. 60 no. 4/2020 Experimental investigation of the pozzolanic potentials. . . Figure 3. V-funnel apparatus and execution of V-funnel test. Figure 4. L-box apparatus and execution of L-box test. Chemical pozzolan (%) Class C Class N Class F RHA MHA SiO2 + Al2O3 + Fe2O3 > 50 > 70 > 70 87.5 84.13 SO3 < 4 < 5 < 5 0.11 - MgO < 5 < 5 < 5 0.39 0.98 Na2O < 1.5 < 1.5 < 1.5 3.52 1.99 Loss on ignition < 6 < 10 < 2 5.81 0.20
2020/08_EXPERIMENTAL_INVESTIGATION_OF_THE_POZZOLANIC_POTENTIALS_OF_MILLET_AND_RICE_HUSK_ASH_AS_MINERAL_ADDITIVE_IN_SELF-COMPACTI.pdf | Acta Polytechnica | 8 | Table 5. Pozzolanic properties of RHA and MHA in accordance with ASTM C618-78. 363 John Wasiu, Fashina Ayoola Oluwatosin Acta Polytechnica Figure 5. Crushing of concrete cube specimen. 4.2. Results of the workability test The results of workability tests using the slump cone, V-Funnel and L-Box apparatus are presented in Ta- bles 6 and 7. These results are also validated using the speciﬁcations of EFNARC [18]. The MHA and RHA as an additive in SCC exhibited high slump spread of 748 and 738 mm respectively. Although, the ﬂowability of the MHA being higher than in the case of the RHA may due to the high percentage of Na2O present in the mineral constituents (i.e. 3.52 % > 1.5 % as speciﬁed by EFNARC [18]. The NVC exhibited a higher ﬂowability than the MHA and RHA. Generally, the results of the workability tests revealed a highly workable concrete for all samples and within the acceptable criteria for SCC. 4.3. Results of compressive strength, density and absorption tests The results of the compressive strength, density and absorption tests of the MHA, RHA and NVC are presented in Tables 8, 9 and 10 respectively. The compressive strength for the MHA, RHA and NVC increases with curing days. Their average densities are between 2 487.5 kg/m3, 2 516.5 kg/m3 and 2 437.5 respectively, with the RHA having the highest density. These values are within the recommendations of [26]. The MHA and RHA showed a promising pozzolanic properties in the concrete mixes. With reference to Table 8, 9 and 10, the SCC with the MHA as an additive had about 13.2 % higher com- pressive strength values over the RHA and NVC at 28 days of curing. The higher compressive strength recorded with the use of the MHA as a mineral ad- ditive, and judging from the chemical composition, may be due to the higher a
2020/08_EXPERIMENTAL_INVESTIGATION_OF_THE_POZZOLANIC_POTENTIALS_OF_MILLET_AND_RICE_HUSK_ASH_AS_MINERAL_ADDITIVE_IN_SELF-COMPACTI.pdf | Acta Polytechnica | 9 | Table 8, 9 and 10, the SCC with the MHA as an additive had about 13.2 % higher com- pressive strength values over the RHA and NVC at 28 days of curing. The higher compressive strength recorded with the use of the MHA as a mineral ad- ditive, and judging from the chemical composition, may be due to the higher alumina (Al2O3) and lime (CaO) contents present in the MHA as compared to the RHA. In terms of water absorption, the MHA has the highest absorption capacity (3.7 %) with the RHA recording the lowest (2.5 %). According to “the concrete Society” [27], water absorption should be in the range of 6-7 %. All samples tested have satisﬁed this requirement. 4.4. Results of the split tensile test The Tensile strength for the NVC, RHA and MHA increases with an increase in curing days as shown in
2020/08_EXPERIMENTAL_INVESTIGATION_OF_THE_POZZOLANIC_POTENTIALS_OF_MILLET_AND_RICE_HUSK_ASH_AS_MINERAL_ADDITIVE_IN_SELF-COMPACTI.pdf | Acta Polytechnica | 10 | Table 6. Slump cone test at 10 % MHA and RHA. Type of test MHA NVC RHA Code range Minimum Maximum V-funnel 9 secs 10 sec 9 secs 6 secs 12 secs L-box T = H2 H1 12.4 13.0 = 0.954 13.8 14.5 = 0.950 14.6 15.7 = 0.930 0.8
2020/08_EXPERIMENTAL_INVESTIGATION_OF_THE_POZZOLANIC_POTENTIALS_OF_MILLET_AND_RICE_HUSK_ASH_AS_MINERAL_ADDITIVE_IN_SELF-COMPACTI.pdf | Acta Polytechnica | 11 | Table 7. Results of V-funnel and L-box tests at 10 % MHA and RHA. No. of days W0 (kg) W1 (kg) Absorption (%) Force (kN) C.S (MPa) Density (kg/m3) 7 2.45 2.47 0.8 507.7 50.77 2450 14 2.43 2.48 2.1 664.6 65.42 2480 21 2.44 2.50 2.5 716.7 71.67 2500 28 2.43 2.52 3.7 839.0 83.9 2520
2020/08_EXPERIMENTAL_INVESTIGATION_OF_THE_POZZOLANIC_POTENTIALS_OF_MILLET_AND_RICE_HUSK_ASH_AS_MINERAL_ADDITIVE_IN_SELF-COMPACTI.pdf | Acta Polytechnica | 12 | Table 8. Absorption, density and compressive strength of SCC at 10 % MHA. No. of days W0 (kg) W1 (kg) Absorption (%) Force (kN) C.S (MPa) Density (kg/m3) 7 2.56 2.60 1.6 739.5 49.3 2560 14 2.44 2.46 0.8 826.5 55.1 2440 21 2.59 2.67 2.8 1042.5 69.5 2593 28 2.47 2.47 1.6 1092.0 72.8 2473
2020/09_The_Sustainability_of_Cement_Mortar_with_Raw_Sewage_Sludge_and_Rice_Husk_Ash.pdf | The Sustainability of Cement Mortar with Raw Sewage Sludge | 1 | Table 1 indicates the grading of this sand. The table also includes the limits specified by ASTM C 778 [17]. Civil Engineering Journal Vol. 6, No. 1, January, 2020 100 Table 1. Grading of the standard sand Sieve Percent retained ASTM C778-1987 Limits No.16 (1.18 mm) None None No.30 (600 mm) 2 2  2 No.40 (425 mm) 27 30  5 No.50 (300 mm) 75 75  5 No.100 (150 mm) 97 98  2 4.3. Mixing Water The water used in this work is a tap water from the laboratory. 4.4. RSS The RSS was collected as a thick slurry which is formed 2.5% of total liquid weight was taken from a sewage treatment unit in Al-Brakih. The collected RSS in the form of thick slurry that has 97.5% total weight liquid and 0.5% total weight hydrated lime which has been added to the RSS for partial treatment in order to raise the level of alkalinity (PH>12) for eliminating harmful pathogens. 4.5. RHA The rice husks are plant fibers contain cellulose, hemicellulose, lignin and silica. The RHA is found to be superior to other supplementary materials such as slag, silica fume and fly ash. This is because of its high pozzolanic activity, both strength and durability of concrete enriched. The RH used in this experimental work was collected from Al-Najaf Silo for cereal (Figure 1), and then incinerated in an oven at heating rate of 10 ºC per minute up to 300 ºC kept at this temperature for 3 hours under well-controlled temperature, after that permitted to cool down to room temperature (Figure 1). The ash was then grinded. Figure 1. Raw rice husk before and after burning 4.6. Hydrated lime Hydrated lime has been used in order to partially treat the RSS. The percentage of this material is 0.5% of total weight of the RSS specimen to remove risky pathogens by rising PH more than 12. 4.7. Mixing Proportions Mortar mixes with
2020/09_The_Sustainability_of_Cement_Mortar_with_Raw_Sewage_Sludge_and_Rice_Husk_Ash.pdf | The Sustainability of Cement Mortar with Raw Sewage Sludge | 2 | Table 1. Grading of the standard sand Sieve Percent retained ASTM C778-1987 Limits No.16 (1.18 mm) None None No.30 (600 mm) 2 2  2 No.40 (425 mm) 27 30  5 No.50 (300 mm) 75 75  5 No.100 (150 mm) 97 98  2 4.3. Mixing Water The water used in this work is a tap water from the laboratory. 4.4. RSS The RSS was collected as a thick slurry which is formed 2.5% of total liquid weight was taken from a sewage treatment unit in Al-Brakih. The collected RSS in the form of thick slurry that has 97.5% total weight liquid and 0.5% total weight hydrated lime which has been added to the RSS for partial treatment in order to raise the level of alkalinity (PH>12) for eliminating harmful pathogens. 4.5. RHA The rice husks are plant fibers contain cellulose, hemicellulose, lignin and silica. The RHA is found to be superior to other supplementary materials such as slag, silica fume and fly ash. This is because of its high pozzolanic activity, both strength and durability of concrete enriched. The RH used in this experimental work was collected from Al-Najaf Silo for cereal (Figure 1), and then incinerated in an oven at heating rate of 10 ºC per minute up to 300 ºC kept at this temperature for 3 hours under well-controlled temperature, after that permitted to cool down to room temperature (Figure 1). The ash was then grinded. Figure 1. Raw rice husk before and after burning 4.6. Hydrated lime Hydrated lime has been used in order to partially treat the RSS. The percentage of this material is 0.5% of total weight of the RSS specimen to remove risky pathogens by rising PH more than 12. 4.7. Mixing Proportions Mortar mixes with RSS and RHA were investigated throughout this experimental program. Nine of mortar mixtures mainly included a constant ratio of sand/binder of 3.0 with various liquid/
2020/09_The_Sustainability_of_Cement_Mortar_with_Raw_Sewage_Sludge_and_Rice_Husk_Ash.pdf | The Sustainability of Cement Mortar with Raw Sewage Sludge | 3 | Table 2. These mixes were classified into five groups and as indicated in Table 3. These groups are:  Group I: It is used to test the effect of changing RSS ratio on the inspected properties. One ratio of sand/cement is
2020/09_The_Sustainability_of_Cement_Mortar_with_Raw_Sewage_Sludge_and_Rice_Husk_Ash.pdf | The Sustainability of Cement Mortar with Raw Sewage Sludge | 4 | Table 3. These groups are:  Group I: It is used to test the effect of changing RSS ratio on the inspected properties. One ratio of sand/cement is 3.0 and three ratios of (RSS/cement) are 0.5, 0.6, and 0.75 have been utilized.  Group II: It is used to investigate the effect of sand ratio variation on the examined characteristics. One ratio (0.75) of RSS/cement was used and three ratios of sand/cement were 3.0, 4.5 and 6.0. Civil Engineering Journal Vol. 6, No. 1, January, 2020 101  Group III: This group is considered to assess the effect of partially changing cement with the RHA on the examined characteristics. Cement was changed with the RHA at 10% by binder total weight. The (RSS/binder) content is
2020/09_The_Sustainability_of_Cement_Mortar_with_Raw_Sewage_Sludge_and_Rice_Husk_Ash.pdf | The Sustainability of Cement Mortar with Raw Sewage Sludge | 5 | Table 2. Mixing ratios with RSS and RHA Mix Liquid/Binder Binder Sand/binder ratio Type of liquid Cement RHA MX1 0.5 1.0 0.0 3.0 RSS MX2 0.6 1.0 0.0 3.0 MX3 0.75 1.0 0.0 3.0 MX4 0.75 1.0 0.0
2020/09_The_Sustainability_of_Cement_Mortar_with_Raw_Sewage_Sludge_and_Rice_Husk_Ash.pdf | The Sustainability of Cement Mortar with Raw Sewage Sludge | 6 | Table 3. Investigated properties for different mortar mixes Group Mix Studied properties I MX1, MX2, and MX3 Flowability, compressive strength, density, and TWA. II MX4, and MX5 III MX6 IV MX7 V MX8, and MX9 5. Mixing, Casting and Curing Specimens were prepared of mortar mixes with ordinary Portland cement with or without RHA. These are mixed manually until homogeneity was attained. Then, RSS or water has been added and mixed as indicated in Table 2. Regarding to the casting process, steel molds (70 mm in size) have been used to cast the mortar samples and compacted them using a vibration. The excess mortar was cut and removed with a trowel from the top of the specimen. These molds have been used for determining the compressive strength, density, and TWA. After casting, samples have been protected with plastic sheets and located in a place at a temperature of 20±2 oC for 24 hours until demolding. Therefore, specimen have been cured for various ages (between 7 and 28 days) by putting in water tanks until testing time. The water in the tank was changed every two or three weeks. 6. Testing Different tests have been implemented in this study such as: A. Flowability (flow table test): the flowability test of fresh cement mortar mixes has been determined according to ASTM C230-08 specifications. B. Compressive strength test: the average strength of three cubes has been determined to the nearest 0.1 MPa. These specimens have been tested according to BS EN 196-1:2005. C. Density: this test was carried out in order to get information about the variation of void content due to the use of RSS in this study. It was implemented in 70×70×70 mm in size samples. Mass of cured specimens (for 28 days) was determined by a sensitive scale with accuracy of 0.01 gm. The volume has been deter
2020/09_The_Sustainability_of_Cement_Mortar_with_Raw_Sewage_Sludge_and_Rice_Husk_Ash.pdf | The Sustainability of Cement Mortar with Raw Sewage Sludge | 7 | Table 2. Regarding to the casting process, steel molds (70 mm in size) have been used to cast the mortar samples and compacted them using a vibration. The excess mortar was cut and removed with a trowel from the top of the specimen. These molds have been used for determining the compressive strength, density, and TWA. After casting, samples have been protected with plastic sheets and located in a place at a temperature of 20±2 oC for 24 hours until demolding. Therefore, specimen have been cured for various ages (between 7 and 28 days) by putting in water tanks until testing time. The water in the tank was changed every two or three weeks. 6. Testing Different tests have been implemented in this study such as: A. Flowability (flow table test): the flowability test of fresh cement mortar mixes has been determined according to ASTM C230-08 specifications. B. Compressive strength test: the average strength of three cubes has been determined to the nearest 0.1 MPa. These specimens have been tested according to BS EN 196-1:2005. C. Density: this test was carried out in order to get information about the variation of void content due to the use of RSS in this study. It was implemented in 70×70×70 mm in size samples. Mass of cured specimens (for 28 days) was determined by a sensitive scale with accuracy of 0.01 gm. The volume has been determined measuring the sample dimension by a precise caliber. Then, the density was measured by diving the mass by the volume. D. TWA: this test was carried out on the same specimens which are used in the density test. Cured samples have been dried in an electrical oven at (105±5) until a constant weight. High drying temperature has been evaded in order not to make any harms to the tested samples. Subsequently, dried samples have been positioned
2020/09_The_Sustainability_of_Cement_Mortar_with_Raw_Sewage_Sludge_and_Rice_Husk_Ash.pdf | The Sustainability of Cement Mortar with Raw Sewage Sludge | 8 | Table 4. Both of them indicate differences in flowability for mixtures with and without RHA. But for 10% R 0 20 40 60 80 100 120 140 160 180 0 10 Flowability (mm) RHA (%) RSS/binder=0.6 RSS/binder=0.75 165 170 175 180 185 190 195 200 0 10 Flowability (mm) RHA (%) Civil Engineering Journal Vol. 6, No. 1, January, 2020 104 HA, the magnitude of difference is higher. These differences in flowability may be due to the use of RSS and RHA. Fi nally, using the RSS instead of water in all types of mixes leads to the reduction in flowability. This may be attributed to the ingredients existing in the RSS. Figure 6. Flowability with various RHA, with water and RSS
2020/09_The_Sustainability_of_Cement_Mortar_with_Raw_Sewage_Sludge_and_Rice_Husk_Ash.pdf | The Sustainability of Cement Mortar with Raw Sewage Sludge | 9 | Table 4. Flowability of mixtures with RSS and water Mixes RHA % Relative flowability (%) M3/M8 0 81 M7/M9 10 76 7.2. Compressive Test Results The results of compressive strength for each group are summarized as below: Effect of RSS (Group I) Figure 7 demonstrates that the compressive strength with various RSS ratio. These mixes (MX1, MX2, and MX3) have one ratio (3) of sand /cement, 0% RHA and three ratios (0.5, 0.6, and 0.75) of RSS/cement. Mortar samples were examined for their compressive strength at 7, and 28 days. The figure indicates an obvious tendency in strength with RSS ratio, where the strength decreased as the RSS ratio increased and the maximum compression strength has been obtained with RSS/ cement content of 0.5 (MX1). This is consistent with the results of recent studies, which established that the strength drops as the w/c ratio rises [19-24]. The obtained results also indicated that the strength was improved sustainably with curing age treatment up to 28 days Figure 7. Figure 7. Compressive Strength with various RSS/Cement ratios 0 5 10 15 20 25 0.5 0.6 0.75 Compressive strength (MPa) RSS/Cement Ratio 7 days 28 days 0 50 100 150 200 250 0 10 Flowability (mm) RHA (%) RSS Water Civil Engineering Journal Vol. 6, No. 1, January, 2020 105 Effect of sand content (Group II) Figure 8 stated how the compressive strength changed with different sand ratios at 7 and 28 days. Group II was prepared by three mixes that included one ratio (0.75) of RSS/cement and three ratios (3, 4.5 and 6) of sand/cement. The results indicated that the strength mostly decreased as the sand ratio increased. The higher strength has been achieved for the ratio of 3 sand/cement (MX3) at 28 days. This reduction in strength may be due to the increase in sand content. Figure 8. Compressive
2020/09_The_Sustainability_of_Cement_Mortar_with_Raw_Sewage_Sludge_and_Rice_Husk_Ash.pdf | The Sustainability of Cement Mortar with Raw Sewage Sludge | 10 | Table 5. The strength of the samples that had RSS was remarkably more than the mixtures with water, and the relative strength ranged between 143-208 % at 7 days and 132-177 % at 28 days. This may be due to the interaction between the RSS and cement. In brief, the mixes with RSS show high compressive strength comparing with mixes with water in all ages (7 and 28 days). 0 2 4 6 8 10 12 0 10 Compressive Strength (MPa) RHA (%) 7 days 28 days 0 2 4 6 8 10 12 14 16 0 10 Compressive Strength (MPa) RHA% 7 days 28 days Civil Engineering Journal Vol. 6, No. 1, January, 2020 107 Figure 12. Compressive strength with both RSS and water
2020/09_The_Sustainability_of_Cement_Mortar_with_Raw_Sewage_Sludge_and_Rice_Husk_Ash.pdf | The Sustainability of Cement Mortar with Raw Sewage Sludge | 11 | Table 5. Relative compressive strength (%) of mixtures with RSS in comparison to those prepared with water Mixes RHA (%) Relative compressive strength (%) 7 days 28 days M3/M8 0 208 177 M7/M9 10 143 132 7.3. Density Test Results The results of density for each group of mixes are indicated in the following points: Effect of RSS (Group I) The density with various RSS ratios has been indicated in Figure 13. Group I has one ratio (3) of sand/cement, 0% RHA and three ratios (0.5, 0.6, and 0.75) of RSS/cement. Density was obtained for mortar samples at 28 days. The results demonstrated that the density decreased as the ratio of RSS raised. The highest density of 2377.9 kg/m3 was obtained for MX1. Both density and voids ratio have been mainly based on the ratios of water/cement and compaction; hydration degree, and are also dependent on other factors counting volume of entrapped air, aggregate type and grading, and porous characteristics of utilized materials. Consequently; the existing of voids in mortar decreases the density and accordingly decreases strength. Figure 13. Density with various RSS/Cement ratios Effect of sand content (Group II) The effect of changing sand ratio on the density of hardened mortar has been indicated in Figure14. Three mixes, which have a constant ratio (0.75) of RSS/cement and three sand/cement ratios (MX3, MX4 and MX5), were examined. The obtained results indicated that the density decreased as the ratio of sand /cement increased. The highest density of
2020/09_The_Sustainability_of_Cement_Mortar_with_Raw_Sewage_Sludge_and_Rice_Husk_Ash.pdf | The Sustainability of Cement Mortar with Raw Sewage Sludge | 12 | Table 6. No considerable variances were noted in density between mixtures had RSS and these mixes prepared with water as the density ranged between 100.7- 101%. In all mixes with RSS give more density than mixes with water. This may be due to the interaction between the RSS and cement which leads to the reduction in the percentage of voids in mortar mixes.
2020/10_Mechanical_Properties_of_High-Performance_Concrete_with_Guinea_Corn_Husk_Ash_as_Additive.pdf | Mechanical Properties of High-Performance Concrete with Guinea Corn Husk Ash as | 1 | Table 1 shows the physical properties of the materials. Mechanical Properties of High-Performance Concrete with Guinea Corn Husk Ash as Additive 142 Figure 1: Guinea corn husks Figure 2: Guinea corn husks ash The Fineness of OPC and GCHA were determined by sieving method, using sieve No. 9 (90 microns). The empty pan was weighed, and the weight was recorded. One hundred (100) grams of the cement sample was added to the weighing pan with the help of spatula. The new reading was taken as weight of empty pan plus 100 grams of cement. The cement was placed in the sieve and continuously sieved through circular and vertical motion for a period of 15 minutes. The residue left on the sieve was weighed and the weight was recorded (this weight shall not exceed 10% by weight of 100g of cement used for OPC). The fineness was obtained using equation 1. Sieve on tained Sample of Percentage Fineness Re  (1) The fineness modulus was conducted in accordance with BS EN 933-1 (2012). The test sample was oven dried at temperature of C 0 5 110  and weighed. The sample was sieved with a set of BS sieves and electric sieve shaker. On completion of sieving, the materials on each sieve were weighed. Cumulative weight passing through each sieve was calculated as a percentage of the total sample weight. Fineness modulus was obtained (using equation 2) by adding cumulative percentage of aggregates retained on each sieve and dividing the sum by 100. 100 Re % tained e Cummulativ Total Modulus Fineness  (2) Specific gravity of the materials was done in accordance with BS 1377:2 (1990). The samples were screened on BS sieve thoroughly to remove unwanted particles and other deleterious materials. The weight of empty bottle was recorded as 1 W . The sample were filled into the bottle and weighed; the
2020/10_Mechanical_Properties_of_High-Performance_Concrete_with_Guinea_Corn_Husk_Ash_as_Additive.pdf | Mechanical Properties of High-Performance Concrete with Guinea Corn Husk Ash as | 2 | Table 1: Physical properties of materials Test Materials OPC GCHA Fine Aggregate Coarse Aggregate Fineness (%) 2.5 7 Fineness Modulus (%) 2.8 4.0 Specific Gravity 3.13 2.80 2.67 2.69 The replacement proportioning of OPC with GCHA were 0, 5, 10, 15 and 20%. This range of replacements was in conformity to a previous study by Ndububa and Nurudeen (2015). Consistency and setting time of GCHA were determined in accordance with BS EN 196-3 2005+A1:2008 (2009) using the Vicat Apparatus. Slump and compacting factor were conducted on the fresh properties of HPC. Both tests conform to BS EN 12350-2 (2009) and BS EN 12350-4 (2009), respectively. One (1) percent of superplasticizer (SP) by mass of cement was added to the mix to improve the strength of the concrete thereby reducing the water cement ratio. Concrete mix design was adopted in accordance with COREN Mix Design Manual (2017) with a characteristic strength of 50 N/mm² and designed target mean strength of 56.56 N/mm2. Forty-five (45) concrete cubes were produced (9 cubes for the control mix and 36 cubes for concrete with GCHA), Thirty (30) rectangular concrete beams (6 beams for the control mix and 24 beams specimen with GCHA) and a total number of 45 cylindrical concrete samples (9 cylindrical specimens for the control mix and 36 cylindrical specimens for concrete with GCHA) were formed. The concrete specimens were immersed in water for a period of 7, 28 and 56 days. At the end of each curing ages, density of the concrete cubes was conducted in conformity to BS EN 12390-7 (2009). While compressive, flexural and split tensile strengths of the concrete cubes, beams and cylindrical samples were carried out in accordance to BS EN 12390-3 (2009), BS EN 12390-5 (2009) and BS EN 12390-6 (2000), respectively using Haida Universal
2020/10_Mechanical_Properties_of_High-Performance_Concrete_with_Guinea_Corn_Husk_Ash_as_Additive.pdf | Mechanical Properties of High-Performance Concrete with Guinea Corn Husk Ash as | 3 | Table 2: Mix proportions for concrete cube W/C Ratio Cement (kg) GCHA (%) GCHA (kg) SP (g) Aggregates Fine (kg) Coarse (kg) 0.31 24.60 0 0 246 19.35 35.85 0.31 23.37 5 1.23 246 19.35 35.85 0.31 22.14 10 2.46 246 19.35 35.85 0.31 20.91 15 3.69 246 19.35 35.85 0.31 19.68 20 4.92 246 19.35 35.85 Mechanical Properties of High-Performance Concrete with Guinea Corn Husk Ash as Additive 144
2020/10_Mechanical_Properties_of_High-Performance_Concrete_with_Guinea_Corn_Husk_Ash_as_Additive.pdf | Mechanical Properties of High-Performance Concrete with Guinea Corn Husk Ash as | 4 | Table 3: Mix proportions for concrete beam sample W/C Ratio Cement (kg) GCHA (%) GCHA (kg) SP (g) Aggregates Fine (kg) Coarse (kg) 0.31 24.60 0 0 246 19.08 35.40 0.31 23.37 5 1.23 246 19.08 35.40 0.31 22.14 10 2.46 246 19.08 35.40 0.31 20.91 15 3.69 246 19.08 35.40 0.31 19.68 20 4.92 246 19.08 35.40
2020/10_Mechanical_Properties_of_High-Performance_Concrete_with_Guinea_Corn_Husk_Ash_as_Additive.pdf | Mechanical Properties of High-Performance Concrete with Guinea Corn Husk Ash as | 5 | Table 4: Mix proportions for concrete cylindrical sample W/C Ratio Cement (kg) GCHA (%) GCHA (kg) SP (g) Aggregates Fine (kg) Coarse (kg) 0.31 38.70 0 0 387 30.33 56.25 0.31 36.76 5 1.94 387 30.33 56.25 0.31 34.83 10 3.87 387 30.33 56.25 0.31 32.89 15 5.81 387 30.33 56.25 0.31 30.96 20 7.74 387 30.33 56.25 Results and Discussion Oxides composition of GCHA The oxide composition of the GCHA is presented in Table 5.
2020/10_Mechanical_Properties_of_High-Performance_Concrete_with_Guinea_Corn_Husk_Ash_as_Additive.pdf | Mechanical Properties of High-Performance Concrete with Guinea Corn Husk Ash as | 6 | Table 5. Table 5: Oxides composition of GCHA Content Percentage (%) SiO2 66.06 Al2O3 4.44 Fe2O3 4.36 CaO 2.90 MgO 0.00 K2O 10.79 Na2O 0.00 SO3 1.74 Mn 0.05 Zn 0.42 The summation of the oxides - SiO2, Al2O3, and Fe2O3, of GCHA used in this research, is 74.86 % with silicon dioxide (SiO2) possessing the maximum percentage of oxide composition. This fulfils the condition for a supplementary cementing material given in BS EN 197-1 (2011). In addition, the sum of the oxides - SiO2, Al2O3, and Fe2O3 of the GCHA, which is above 70% agrees with the previous finding by Ndububa and Nurudeen (2015). Consistency and setting time of OPC-GCHA LAUTECH Journal of Civil and Environmental Studies e-ISSN: 2714-3988 Volume 5, September, 2020 145 The consistency and setting time results of the OPC-GCHA are presented in Figures 3 and 4 respectively. Figure 3: Consistency of OPC-GCHA HPC Figure 4: Setting time of OPC-GCHA HPC The results from Figure 3 shows that 20% GCHA by weight of OPC have the highest consistency while 0% have the lowest consistency. However, as the ratio of replacement of OPC increased, the consistency also increased. It should be noted that the speciﬁc gravity of GCHA is lower than that of OPC, resulting in larger volume of GCHA compared with the OPC, since the OPC was replaced by mass. This led to addition of more water to form a paste for consistency for the diﬀerent percentages of GCHA in the blended OPC (Adesanya and Raheem, 2009). ASTM Mechanical Properties of High-Performance Concrete with Guinea Corn Husk Ash as Additive 146 C150/C150M (2012) recommends 45 minutes as the least for initial setting time and 375 minutes as the extreme for final setting time while BS EN 197-1 (2000) recommends 60 minutes as the least for initial setting time for 42.5R OPC. The outcome
2020/10_Mechanical_Properties_of_High-Performance_Concrete_with_Guinea_Corn_Husk_Ash_as_Additive.pdf | Mechanical Properties of High-Performance Concrete with Guinea Corn Husk Ash as | 7 | Table 5: Oxides composition of GCHA Content Percentage (%) SiO2 66.06 Al2O3 4.44 Fe2O3 4.36 CaO 2.90 MgO 0.00 K2O 10.79 Na2O 0.00 SO3 1.74 Mn 0.05 Zn 0.42 The summation of the oxides - SiO2, Al2O3, and Fe2O3, of GCHA used in this research, is 74.86 % with silicon dioxide (SiO2) possessing the maximum percentage of oxide composition. This fulfils the condition for a supplementary cementing material given in BS EN 197-1 (2011). In addition, the sum of the oxides - SiO2, Al2O3, and Fe2O3 of the GCHA, which is above 70% agrees with the previous finding by Ndububa and Nurudeen (2015). Consistency and setting time of OPC-GCHA LAUTECH Journal of Civil and Environmental Studies e-ISSN: 2714-3988 Volume 5, September, 2020 145 The consistency and setting time results of the OPC-GCHA are presented in Figures 3 and 4 respectively. Figure 3: Consistency of OPC-GCHA HPC Figure 4: Setting time of OPC-GCHA HPC The results from Figure 3 shows that 20% GCHA by weight of OPC have the highest consistency while 0% have the lowest consistency. However, as the ratio of replacement of OPC increased, the consistency also increased. It should be noted that the speciﬁc gravity of GCHA is lower than that of OPC, resulting in larger volume of GCHA compared with the OPC, since the OPC was replaced by mass. This led to addition of more water to form a paste for consistency for the diﬀerent percentages of GCHA in the blended OPC (Adesanya and Raheem, 2009). ASTM Mechanical Properties of High-Performance Concrete with Guinea Corn Husk Ash as Additive 146 C150/C150M (2012) recommends 45 minutes as the least for initial setting time and 375 minutes as the extreme for final setting time while BS EN 197-1 (2000) recommends 60 minutes as the least for initial setting time for 42.5R OPC. The outcome of the s
2020/10_Mechanical_Properties_of_High-Performance_Concrete_with_Guinea_Corn_Husk_Ash_as_Additive.pdf | Mechanical Properties of High-Performance Concrete with Guinea Corn Husk Ash as | 8 | Table 6. Table 6: Density of Concrete Cubes Replacement of GCHA (%) Mean Density (Kg/m3) 7 Days 28 Days 56 Days 0 2489 2607 2610 5 2489 2578 2615 10 2459 2419 2582 15 2350 2359 2480 20 2300 2330 2476 The densities of all the concrete cubes formed is within the boundary of 2300 kg/m3 - 2615 kg/m3 for structural concrete as specified in BS EN 12390-7 (2009). The density of the concrete declined as the proportion of GCHA increased and this corresponds to the study by Magudeaswaran and Eswaramoorthi (2013) on HPC. However, the density of the cubes increased with increase in curing age, which leads to improvement in unit weight due to prolongation of curing (rate of hydration). The maximum unit weight of 2615 kg/m3 recorded at 5% GCHA signified the peak compressive strength obtained at 56 days curing. Compressive strength The compressive strength results of the GCHA-HPC at 7, 28 and 56 days are presented in Figure 7. Mechanical Properties of High-Performance Concrete with Guinea Corn Husk Ash as Additive 148 Figure 7: Compressive strength of OPC-GCHA HPC The compressive strength results at 7 days curing shows that the control and 5% GCHA met the least required compressive strength of 36 N/mm2 for concrete grade 50 as contained in BS 8110-2 (1985) while the strength of 10% GCHA, 15% GCHA and 20% GCHA are below the required strength. Likewise, at 28 days of curing, the compressive strength of 0% GCHA and 5% GCHA met the least required compressive strength of 50 N/mm2 for concrete grade 50 as contained in BS 8110-2 (1985) while the strength of 10% GCHA, 15% GCHA and 20% GCHA falls below the required strength. At 56 days curing age, the compressive strength of the control and 5% GCHA is above the designed target mean strength of 56.56 N/mm2 while the compressive strength of 10%
2020/10_Mechanical_Properties_of_High-Performance_Concrete_with_Guinea_Corn_Husk_Ash_as_Additive.pdf | Mechanical Properties of High-Performance Concrete with Guinea Corn Husk Ash as | 9 | Table 6: Density of Concrete Cubes Replacement of GCHA (%) Mean Density (Kg/m3) 7 Days 28 Days 56 Days 0 2489 2607 2610 5 2489 2578 2615 10 2459 2419 2582 15 2350 2359 2480 20 2300 2330 2476 The densities of all the concrete cubes formed is within the boundary of 2300 kg/m3 - 2615 kg/m3 for structural concrete as specified in BS EN 12390-7 (2009). The density of the concrete declined as the proportion of GCHA increased and this corresponds to the study by Magudeaswaran and Eswaramoorthi (2013) on HPC. However, the density of the cubes increased with increase in curing age, which leads to improvement in unit weight due to prolongation of curing (rate of hydration). The maximum unit weight of 2615 kg/m3 recorded at 5% GCHA signified the peak compressive strength obtained at 56 days curing. Compressive strength The compressive strength results of the GCHA-HPC at 7, 28 and 56 days are presented in Figure 7. Mechanical Properties of High-Performance Concrete with Guinea Corn Husk Ash as Additive 148 Figure 7: Compressive strength of OPC-GCHA HPC The compressive strength results at 7 days curing shows that the control and 5% GCHA met the least required compressive strength of 36 N/mm2 for concrete grade 50 as contained in BS 8110-2 (1985) while the strength of 10% GCHA, 15% GCHA and 20% GCHA are below the required strength. Likewise, at 28 days of curing, the compressive strength of 0% GCHA and 5% GCHA met the least required compressive strength of 50 N/mm2 for concrete grade 50 as contained in BS 8110-2 (1985) while the strength of 10% GCHA, 15% GCHA and 20% GCHA falls below the required strength. At 56 days curing age, the compressive strength of the control and 5% GCHA is above the designed target mean strength of 56.56 N/mm2 while the compressive strength of 10% GCHA met
2020/10_Mechanical_Properties_of_High-Performance_Concrete_with_Guinea_Corn_Husk_Ash_as_Additive.pdf | Mechanical Properties of High-Performance Concrete with Guinea Corn Husk Ash as | 10 | 90-3 (2009), BS EN 12390-5 (2009) and BS EN 12390-6 (2000), respectively using Haida Universal Testing Machine (UTM) of 2000 kN capacity at the Materials and Structures Laboratory, Department of Civil Engineering, Osun State University, Osogbo, Nigeria. The oxide composition of the GCHA was carried out at the National Agency for Science and Engineering Infrastructure (NASENI), Centre of Excellence, Nanotechnology and Advanced Material, Akure, Nigeria with the aid of Skyray EDX 3600B Energy Dispersive X-ray Fluorescence (XRF) Spectrometer. Scanning Electron Microscopy (SEM) was conducted on GCHA hardened concrete specimens. The SEM images were conducted at Kwara State University, Malete and measured on a Scanning Electron Microscope (ASPEX 3020) at 16.0 kV accelerating voltage. The samples were coated with gold using Balzer’s sputtering device before observing them in the microscope. The mix proportions used are presented in Tables 2 to 4. Table 2: Mix proportions for concrete cube W/C Ratio Cement (kg) GCHA (%) GCHA (kg) SP (g) Aggregates Fine (kg) Coarse (kg) 0.31 24.60 0 0 246 19.35 35.85 0.31 23.37 5 1.23 246 19.35 35.85 0.31 22.14 10 2.46 246 19.35 35.85 0.31 20.91 15 3.69 246 19.35 35.85 0.31 19.68 20 4.92 246 19.35 35.85 Mechanical Properties of High-Performance Concrete with Guinea Corn Husk Ash as Additive 144 Table 3: Mix proportions for concrete beam sample W/C Ratio Cement (kg) GCHA (%) GCHA (kg) SP (g) Aggregates Fine (kg) Coarse (kg) 0.31 24.60 0 0 246 19.08 35.40 0.31 23.37 5 1.23 246 19.08 35.40 0.31 22.14 10 2.46 246 19.08 35.40 0.31 20.91 15 3.69 246 19.08 35.40 0.31 19.68 20 4.92 246 19.08 35.40 Table 4: Mix proportions for concrete cylindrical sample W/C Ratio Cement (kg) GCHA (%) GCHA (kg) SP (g) Aggregates Fine (kg) Coarse (kg) 0.31 38.70 0 0 387 30
2020/10_Mechanical_Properties_of_High-Performance_Concrete_with_Guinea_Corn_Husk_Ash_as_Additive.pdf | Mechanical Properties of High-Performance Concrete with Guinea Corn Husk Ash as | 11 | 714-3988 Volume 5, September, 2020 143 Table 1: Physical properties of materials Test Materials OPC GCHA Fine Aggregate Coarse Aggregate Fineness (%) 2.5 7 Fineness Modulus (%) 2.8 4.0 Specific Gravity 3.13 2.80 2.67 2.69 The replacement proportioning of OPC with GCHA were 0, 5, 10, 15 and 20%. This range of replacements was in conformity to a previous study by Ndububa and Nurudeen (2015). Consistency and setting time of GCHA were determined in accordance with BS EN 196-3 2005+A1:2008 (2009) using the Vicat Apparatus. Slump and compacting factor were conducted on the fresh properties of HPC. Both tests conform to BS EN 12350-2 (2009) and BS EN 12350-4 (2009), respectively. One (1) percent of superplasticizer (SP) by mass of cement was added to the mix to improve the strength of the concrete thereby reducing the water cement ratio. Concrete mix design was adopted in accordance with COREN Mix Design Manual (2017) with a characteristic strength of 50 N/mm² and designed target mean strength of 56.56 N/mm2. Forty-five (45) concrete cubes were produced (9 cubes for the control mix and 36 cubes for concrete with GCHA), Thirty (30) rectangular concrete beams (6 beams for the control mix and 24 beams specimen with GCHA) and a total number of 45 cylindrical concrete samples (9 cylindrical specimens for the control mix and 36 cylindrical specimens for concrete with GCHA) were formed. The concrete specimens were immersed in water for a period of 7, 28 and 56 days. At the end of each curing ages, density of the concrete cubes was conducted in conformity to BS EN 12390-7 (2009). While compressive, flexural and split tensile strengths of the concrete cubes, beams and cylindrical samples were carried out in accordance to BS EN 12390-3 (2009), BS EN 12390-5 (2009) and BS EN 12390-6 (200
2020/10_Mechanical_Properties_of_High-Performance_Concrete_with_Guinea_Corn_Husk_Ash_as_Additive.pdf | Mechanical Properties of High-Performance Concrete with Guinea Corn Husk Ash as | 12 | cast and cured in water for 7 - 56 days. Density, compressive, flexural, and split tensile strengths were determined on the hardened HPC and were further examined using SEM analysis. Compressive strength at 56 days showed that control and inclusion of 5% GCHA gave strength 56.85 N/mm2 and 57.76 N/mm2, respectively above the designed target strength of 56.56 N/mm2 while inclusion of 10% GCHA met characteristics strength of 50 N/mm2. However, 5% GCHA-concrete had the highest flexural and split tensile strengths at 56 days of curing. Integration of 10% GCHA as replacement of OPC would produce concrete of higher strengths compared to conventional HPC at longer curing age. Based on the SEM results, uniform distribution of filler was obtained at 10% GCHA inclusion. At higher percentage of GCHA, resulting composite presents multiple and distinct grains with possible weak interfaces. Keywords: Compressive strength, Flexural strength, Guinea Corn Husk Ash, High Performance Concrete, Split tensile strength Introduction High performance concrete (HPC) are in high demand because of its high strength, good workability, and better durability. The common strategy in increasing the strength of high- performance concrete is by lowering the water-cement ratio and increasing the cement content (Mahmud et al., 2016). HPC is a type of concrete that fulfils distinct performance and uniformity requirements which would not be accomplished by adopting conservative materials and standard mixing, placing, and curing practices (Rana et al., 2016). The focus on HPC has drastically risen because of the utilization of large volume of concrete, resulting to the growth in infrastructure such as Highways, Bridges, Buildings, Hydraulic Structures, and Industrial Structures (Choudhary et al., 2014). HPC p
2020/11_Properties_of_Ternary_Cementitious_Concrete_Matrix_Containing_Rice_Husk_Ash_and_Coconut_Husk_Ash.pdf | Properties of Ternary Cementitious Concrete Matrix Containing Rice Husk Ash and Coconut Husk Ash | 1 | Table 1: Proportion Of Cement, Ashes and Aggregates Used For Concrete Mix ASH Number Cement Rice Husk Coconut RH and River Granite Replacement of cubes Content (kg) Ash Content Husk Ash Content CH Ashes Content Sand (%) (kg) (kg) (kg) (kg) (kg) 0 21 21.86 43.72 87.44 5 63 62.3 2.06 2.06 2.06 124.6 249.2 10 63 59.02 4.12 4.12 4.12 118.04 236.08 15 63 55.74 6.17 6.17 6.17 111.48 222.96 20 63 52.46 8.23 8.23 8.23 104.92 209.84 TOTAL 273 251.38 20.58 20.58 20.58 502.76 1005.52
2020/11_Properties_of_Ternary_Cementitious_Concrete_Matrix_Containing_Rice_Husk_Ash_and_Coconut_Husk_Ash.pdf | Properties of Ternary Cementitious Concrete Matrix Containing Rice Husk Ash and Coconut Husk Ash | 2 | Table 2: Natural Moisture Content Test Result on River Sand Moisture content Can Number Mass of empty can M1 (g) Mass of can + Wet sample, M2 (g) Mass of can + Dry sample, M3 (g) Moisture Content (%) CAN 1 46.9 98.8 95.5 6.79 CAN 2 43.4 101.8 97.7 7.55 CAN 3 43.2 102.8 99.1 6.62 International Journal of Engineering Research & Technology (IJERT) ISSN: 2278-0181 http://www.ijert.org IJERTV9IS020272 (This work is licensed under a Creative Commons Attribution 4.0 International License.) Published by : www.ijert.org Vol. 9 Issue 02, February-2020 865 The relationship between compressive strength of concrete and SCM replacement levels at different days of curing are shown in the figures below. 7 DAYS Figure 1: Relationship between Compressive Strength of Concrete and SCM replacement level at 7 days 14 DAYS Figure 2: Relationship between Compressive Strength of Concrete and SCM replacement level at 14 days 28 DAYS Figure 3: Relationship between Compressive Strength of Concrete and SCM replacement level at 28 days 0 2 4 6 8 10 12 14 16 0 5 10 15 20 Compressive strength (N/mm2) SCM Replacement (%) RHA CHA RHA & CHA 0 5 10 15 20 25 0 5 10 15 20 Compressive strength (N/mm2) SCM Replacement (%) RHA CHA RHA & CHA 0 5 10 15 20 25 30 0 5 10 15 20 Compressive Stength (N/mm2) SCM Replacement (%) RHA CHA RHA & CHA International Journal of Engineering Research & Technology (IJERT) ISSN: 2278-0181 http://www.ijert.org IJERTV9IS020272 (This work is licensed under a Creative Commons Attribution 4.0 International License.) Published by : www.ijert.org Vol. 9 Issue 02, February-2020 866 35 DAYS Figure 4: Relationship between Compressive Strength of Concrete and SCM replacement level at 35 days 42 DAYS Figure 5: Relationship between Compressive Strength of Concrete and SCM replacement level at
2020/11_Properties_of_Ternary_Cementitious_Concrete_Matrix_Containing_Rice_Husk_Ash_and_Coconut_Husk_Ash.pdf | Properties of Ternary Cementitious Concrete Matrix Containing Rice Husk Ash and Coconut Husk Ash | 3 | but will set into a rigid shape. When sand is added to the paste, mortar is formed. A combination of coarse and fine aggregates added to the paste forms concrete (Lea, 1970). The use of supplementary cementitious materials, date back to the ancient Greeks, who incorporate volcanic ash with hydraulic lime to create a cementitious mortar. The Greek passed this knowledge onto the Romans, who constructed such engineering marvels as the Roman aqueducts and the coliseum, which still stand today. The practice of using supplementary cementitious materials in concrete has been growing in North America since the 1970s (Bentur et al., 1994). The optimum combination of materials will vary for different performance requirements and the type of supplementary cementitious materials. The ready mixed concrete producer, with knowledge of the locally available materials, can establish the mixture proportions for the required performance. Most often, a supplementary cementitious material will be used to replace a portion of the cement content for economical or property- enhancement reasons (Lea,1970). According to (Bakar et al., 2010 ), supplementary cementitious materials prove to be effective to meet most of the requirements of durable International Journal of Engineering Research & Technology (IJERT) ISSN: 2278-0181 http://www.ijert.org IJERTV9IS020272 (This work is licensed under a Creative Commons Attribution 4.0 International License.) Published by : www.ijert.org Vol. 9 Issue 02, February-2020 863 concrete and that blended cements are now used in many parts of the world. Supplementary cementitious materials added directly to concrete are governed by ASTM C618, 2005 (Fly Ash and Pozzolans), C989, 1993 (slag), or C1240, 1993 (Silica Fume), while blended ceme
2020/11_Properties_of_Ternary_Cementitious_Concrete_Matrix_Containing_Rice_Husk_Ash_and_Coconut_Husk_Ash.pdf | Properties of Ternary Cementitious Concrete Matrix Containing Rice Husk Ash and Coconut Husk Ash | 4 | Properties of Ternary Cementitious Concrete Matrix Containing Rice Husk Ash and Coconut Husk Ash Engr. Ikri Samuel Obokparo, Prof. C. N. Arum Benson Idahosa University Abstract:- The environmental pollution resulting from the production process of cement has contributed to the climate change being experienced worldwide. The need to reduce the rate of depletion of the ozone layer and also to produce durable and sustainable concrete has led to this study. Eighty four (84) concrete cubes of 150 mm x 150 mm x 150 mm were produced with OPC /RHA / CHA blended concrete at percentage OPC replacement with pozzolans of 5%, 10%, 15% and 20%. Twenty one (21) concrete cubes were cast as control. Cubes from the concrete mixes were cured for 7, 14, 28, 35, 42, 49 and 56 days and were crushed to determine their compressive strengths. Experimental work was carried out on OPC/RHA /CHA concrete to determine their essential properties in fresh and hardened state, they are all within the limits specified by relevant standards. It was observed that at 10% replacement the maximum compressive strength of 32.9N/mm2 was obtained for the ternary blended concrete of OPC /RHA /CHA at 56 days, representing 16.1% increase in strength over the 100% OPC concrete, indicating the optimal value of compressive strength attained. This indicate that RHA and CHA combination is an excellent pozzolans that can be utilize for both binary and ternary blended concrete production. Keywords: Pozzolans, Ternary, Ozone layer, Pollution, Rice husk ash, Coconut husk ash. INTRODUCTION Concrete is a composite construction material composed primarily of aggregate, cement and water. Concrete has been considered the first widely used
2020/12_EFFECT_OF_DIFFERENT_TYPES_OF_RICE_HUSK_ASH_ON_SOME_GEOTECHNICAL_PROPERTIES_OF_CEMENT-ADMIXED_SOIL.pdf | EFFECT OF DIFFERENT TYPES OF RICE HUSK ASH ON SOME | 1 | Table 1. The RHA1 contains a lower content of silica, a higher content of LOI compared to the RHA2. Regarding the color, the color of RHA2 is lighter than that of RHA1 (Fig. 1). This result is consistent with the statement of Houston (1972). Accordingly, the lighter color of RHA2 is a result of a higher content of silica. Iraqi Geological Journal Duong and Thi Nu 53 (2C), 2020: 1-12 4
2020/12_EFFECT_OF_DIFFERENT_TYPES_OF_RICE_HUSK_ASH_ON_SOME_GEOTECHNICAL_PROPERTIES_OF_CEMENT-ADMIXED_SOIL.pdf | EFFECT OF DIFFERENT TYPES OF RICE HUSK ASH ON SOME | 2 | Table 1. Physical properties and chemical compositions of RHA used in this study Properties RHA1 (high carbon content) RHA2 (low carbon content) Specific gravity 1.94 2.24 Physical properties Color Blackish grey Whitish grey Chemical compositions (%) SiO2 58.61 77.56 Fe2O3 0.17 0.40 Al2O3 0.20 0.48 TiO2 0.03 0.04 MnO 0.18 0.23 Na2O 0.03 0.07 K2O 3.35 5.34 CaO 1.25 2.25 MgO 0.71 1.21 P2O5 0.63 1.02 SO3 1.03 3.04 Cr2O3 <0.01 <0.01 Cl 0.33 0.29 LOI (Loss of Ignition) 33.25 8.08 SiO2+ Fe2O3+ Al2O3 58.98 78.44 Soil and Cement The soil sample was collected from the borehole at the depth of 1-2 m in Thanh Hoa province, Vietnam. The size of soil particles is shown in Fig. 2. Some physio-mechanical properties of Iraqi Geological Journal Duong and Thi Nu 53 (2C), 2020: 1-12 5 studied soil are presented in Table 2. The studied soil is blackish grey, brownish grey clay with the soft state and the content of organic matter in the soil is rather high with 9.8%. The strength of the soil sample is very low with the unconfined compressive strength (UCS) value of 14.7 kPa. In this study, the Portland cement PCB40 from VICEM (Vietnam National Cement Corporation) was used. This cement contains 63.5% CaO, 20.22% SiO2, and 16.28% for other compositions such as Fe2O3, Al2O3, SO3.
2020/12_EFFECT_OF_DIFFERENT_TYPES_OF_RICE_HUSK_ASH_ON_SOME_GEOTECHNICAL_PROPERTIES_OF_CEMENT-ADMIXED_SOIL.pdf | EFFECT OF DIFFERENT TYPES OF RICE HUSK ASH ON SOME | 3 | Table 2. The studied soil is blackish grey, brownish grey clay with the soft state and the content of organic matter in the soil is rather high with 9.8%. The strength of the soil sample is very low with the unconfined compressive strength (UCS) value of 14.7 kPa. In this study, the Portland cement PCB40 from VICEM (Vietnam National Cement Corporation) was used. This cement contains 63.5% CaO, 20.22% SiO2, and 16.28% for other compositions such as Fe2O3, Al2O3, SO3.
2020/12_EFFECT_OF_DIFFERENT_TYPES_OF_RICE_HUSK_ASH_ON_SOME_GEOTECHNICAL_PROPERTIES_OF_CEMENT-ADMIXED_SOIL.pdf | EFFECT OF DIFFERENT TYPES OF RICE HUSK ASH ON SOME | 4 | Table 3. The variation of UCS of soil treated with cement and different RHA contents is shown in Fig. 5. The increase in the content of RHA1 leads to a slight increase in the UCS values. However, the increase in the content of RHA2 leads to a significant increase in UCS values. The highest UCS of soil treated with 10% cement and different types of RHA was observed at 8% RHA1 and 12% RHA2 (Fig. 5). Nevertheless, the addition of 8% RHA1 to the soil-cement mixture increases only about 6% of UCS values while the addition of 12% RHA2 can lead to more than 50% increase in UCS values. This increases that the pozzolanic activity of RHA2 is significantly higher than that of RHA1. This is attributed to the difference in burning conditions. In other words, the RHA obtained from controlled burning can result in a higher soil strength enhancement compared to the RHA obtained from uncontrolled burning. For both types of RHA, the RHA increasing above the optimum content will result in a decrease of UCS. This tendency is also observed in previous studies. Yoobanpot and Jamsawang (2014) showed that the highest UCS of soil-cement admixture was found at 30% RHA replacement cement in the cement deep mixing method. In general, the decrease of UCS can be attributed to the lack of water for the pozzolanic reaction when the RHA increases above the optimum content. In addition, since the RHA is a non-plastic material, the redundant RHA can lead to decrease the soil strength. These causes are similar to the use of granulated blast furnace slag (GBFS) and ground granulated blast furnace slag (GGBFS) for the soil improvement (Sekhar et al., 2017 and Sharma and Sivapullaiah, 2016). Regarding the effect of RHA types on UCS, as shown in Fig. 5, the UCS values of soil treated with cement and RHA1 is s
2020/12_EFFECT_OF_DIFFERENT_TYPES_OF_RICE_HUSK_ASH_ON_SOME_GEOTECHNICAL_PROPERTIES_OF_CEMENT-ADMIXED_SOIL.pdf | EFFECT OF DIFFERENT TYPES OF RICE HUSK ASH ON SOME | 5 | Table 3. Results of UCS and E50 of soil treated with cement and RHA RHA content (%) Cement content (%) UCS (kPa) E50 (kPa) RHA1 RHA2 RHA1 RHA2 0 10 106.2 106.2 7662 7662 5 10 92.8 114.2 6199 7748 8 10 113 155.6 6551 9169 12 10 60.5 170.5 3952 11397 15 10 79.4 135.9 4411 8138
2020/12_EFFECT_OF_DIFFERENT_TYPES_OF_RICE_HUSK_ASH_ON_SOME_GEOTECHNICAL_PROPERTIES_OF_CEMENT-ADMIXED_SOIL.pdf | EFFECT OF DIFFERENT TYPES OF RICE HUSK ASH ON SOME | 6 | 1 53 (2C), 2020: 1-12 EFFECT OF DIFFERENT TYPES OF RICE HUSK ASH ON SOME GEOTECHNICAL PROPERTIES OF CEMENT-ADMIXED SOIL 1Nguyen Thanh Duong* and 1Nguyen Thi Nu 1Hanoi University of Mining and Geology, Hanoi, Vietnam *E-mail: nguyenthanhduong@humg.edu.vn Received: 11 May 2020; accepted: 9 July 2020 ABSTRACT Rice husk ash (RHA) is an agricultural residue and has shown great potential for soil stabilization. However, the research on the utilization of RHA for soft soil improvement using cement deep mixing method is still limited and the efficiency of using different RHA types for soil improvement needs to be clarified. In this study, the effect of different RHA types on Atterberg limits, unconfined compressive strength (UCS), and elastic modulus (E50) of soil- cement mixtures will be investigated. Two types of RHA which obtained from open fire burning (RHA1) and burning in a furnace under controlled conditions of temperature and duration of burning (RHA2), were used for this study. The RHA contents from 0 to 15% and 10% cement of the dry weight of the soil were used to treat the soft soil. The research results show that the types of RHA insignificantly affect the change in Atterberg limits of cement-admixed soil. Regarding the soil strength, the RHA2 shows a higher efficiency in the enhancement of treated soil strength at 28 days of curing than the RHA1. The addition of 12% RHA2 to the cement-admixed soil can increase the UCS and E50 values of treated soil by more than 50%. Keywords: RHA; Open fire burning; Atterberg limits; UCS; E50; Cement-admixed soil INTRODUCTION Recently, the use of in
2020/13_Experimental_Study_of_Physical_Fresh-State_and_Strength_Parameters_of_Concrete_incorporating_Wood_Waste_Ash_as_a_Cementi.pdf | Experimental Study of Physical, Fresh-State and Strength Parameters of | 1 | Table 1- Chemical Composition of Wood Waste Ash and OPC Oxide SiO2 CaO MgO Na2O Al2O3 Fe2O3 SO3 K2O LOI WWA 65.77% 2.07% 4.10% 0.07% 5.26% 9.60% 1.08% 2.47% 4.33% OPC 20.67% 59.63% 3.66% 0.12% 6.03% 3.2% 2.49% 0.67% 8.44% JOURNAL OF MATERIALS AND ENGINEERING STRUCTURES 7 (2020) 267–276 269 2.1.2 Water Drinkable water with pH value of 7.6, complying with the prescriptions set in [19] and free from all impurities, was used in this research. 2.1.3 Cement In concrete, cement is used as a binding material that sets and solidifies other materials to bind them together. The Ordinary Portland cement (OPC) of Grade 43 conforming to prescriptions set in [20] was used for the conduct of this research. Further physical and fundamental properties of cement are tabulated in Table. 2.
2020/13_Experimental_Study_of_Physical_Fresh-State_and_Strength_Parameters_of_Concrete_incorporating_Wood_Waste_Ash_as_a_Cementi.pdf | Experimental Study of Physical, Fresh-State and Strength Parameters of | 2 | Table 2- Physical and Mechanical Properties of Cement Characteristics Results Limits [20] Manufacturer Lucky Cement Factory, Karachi. - Normal Consistency 32% - Initial Setting Time 50 minutes ≥45 minutes Final Setting Time 215 minutes ≤375 minutes Fineness 7.2 - Compressive Strength 2 days 28.62 MPa - 7 days 40.89 MPa - 28 days 49.63 MPa ≥19MPa - = Not Available/Not Applicable 2.1.4 Fine Aggregates The natural sand or crushed stone passing through 4.75mm sieve is considered as fine aggregate and is used to fill the voids to ensure adequate bonding of concrete ingredients. The fine aggregates should be subjected to sieve analysis before utilization to ensure the complete filling of voids. Hence, it can be deduced that the strength of concrete grounds a lot on quality and density of fine aggregates. For this experimental investigation, Zone-II fine aggregates, free from all impurities, were obtained from Bolari, a renowned sand quarry of Sindh, Pakistan. The aggregates conformed to specifications set by [21]. The physical attributes of aggregates are tabulated as under in Table. 3 while the gradation curve of fine aggregates is shown in Figure. 1.
2020/13_Experimental_Study_of_Physical_Fresh-State_and_Strength_Parameters_of_Concrete_incorporating_Wood_Waste_Ash_as_a_Cementi.pdf | Experimental Study of Physical, Fresh-State and Strength Parameters of | 3 | Table 3- Physical Properties of Fine Aggregates Property Value Limits [21] Fineness Modulus 2.76 2.3-3.1 Water Absorption 1.25% 0-4% Specific Gravity 2.6 2.4-2.9 Density 1755 Kg/m3 - Silt Quantity 4.39% ≤5% -= Not Available/Not Applicable 270 JOURNAL OF MATERIALS AND ENGINEERING STRUCTURES 7 (2020) 267–276 Figure 1- Gradation Curve of Fine Aggregates 2.1.5 Coarse Aggregates Coarse Aggregates of size not more than 20mm obtained from Nooriabad were used. The aggregates conformed to specifications set by [21]. The properties of coarse aggregates are listed in Table. 3 while the gradation of CA is expressed in Figure. 2.
2020/13_Experimental_Study_of_Physical_Fresh-State_and_Strength_Parameters_of_Concrete_incorporating_Wood_Waste_Ash_as_a_Cementi.pdf | Experimental Study of Physical, Fresh-State and Strength Parameters of | 4 | Table 3- Physical Properties of Coarse Aggregates Property Value Limits [21] Fineness Modulus (FM) - - Water Absorption 2.7% 0-4% Specific Gravity 2.69 2.4-2.9 Density (Kg/m3) 1359 1200-1750 -= Not Available/Not Applicable Figure 2- Gradation Curve of Coarse Aggregates 99% 61.47% 38.62% 26.74% 15.91% 3.18% 1.22% 0% 20% 40% 60% 80% 100% 120% 4.75mm 2.36mm 1.18mm 600µm 300µm 150µm Pan % Passing Sieve Size 100% 99.5% 86% 46% 26.10% 1.40% 0.01% 0% 20% 40% 60% 80% 100% 120% 37.5mm 22.5mm 19.5mm 12.5mm 9.5mm 4.75mm Pan % Passing Sieve Size JOURNAL OF MATERIALS AND ENGINEERING STRUCTURES 7 (2020) 267–276 271
2020/13_Experimental_Study_of_Physical_Fresh-State_and_Strength_Parameters_of_Concrete_incorporating_Wood_Waste_Ash_as_a_Cementi.pdf | Experimental Study of Physical, Fresh-State and Strength Parameters of | 5 | al method. The use of wood waste ash also increased the tensile strength of concrete up to 10% replacement level of cement but after 10% replacement, the tension strength reduced gradually. This is related with decrease in compressive strength due to increase in surface area of filler material. The trend of tensile strength is presented in Figure. 5 as under: Figure 5- Split Tensile Strength of WWA Concrete 3.5 Flexural Strength Flexural strength determines the tension resistance capability of un-reinforced concrete beams [32]. The flexural strength of WWA Concrete was recorded at 7, 28, 56, and 90 days of curing and it was observed that flexural strength values followed 23.54 24.77 25.01 22.58 21.09 28.46 32.61 32.6 24.43 21.98 29.27 32.76 33.05 25.88 23.34 32.51 34.74 34.91 28.26 25.33 0 20 40 60 80 100 120 140 0% WWA 5% WWA 10% WWA 15% WWA 20% WWA Compressive Strength (MPa) Mix Proportions 7 days 28 days 56 days 90 days 2.88 2.96 2.98 2.35 2.29 2.93 3.52 3.84 2.67 2.34 3.11 3.67 4.02 2.69 2.48 3.38 3.8 4.13 2.92 2.75 0 2 4 6 8 10 12 14 16 0% WWA 5% WWA 10% WWA 15% WWA 20% WWA Tensile Strength (MPa) Mix Proportions 7 days 28 days 56 days 90 days 274 JOURNAL OF MATERIALS AND ENGINEERING STRUCTURES 7 (2020) 267–276 the same curve as that of tensile strength. Figure. 6 shows that the flexural strength of 10% WWA concrete beams is greater than that of control mix concrete beams and is within limits prescribed for structural grade concrete. The decrease in strength after 10% replacement interval is justified as the excess silica worked as a filler rather than binder resulting gradual decrease in strength of concrete. Figure 6- Flexural Strength of WWA Concrete 4 Conclusions The study focused on checking the effect of WWA as a pozzolanic ingredient on the engineerin
2020/13_Experimental_Study_of_Physical_Fresh-State_and_Strength_Parameters_of_Concrete_incorporating_Wood_Waste_Ash_as_a_Cementi.pdf | Experimental Study of Physical, Fresh-State and Strength Parameters of | 6 | ession resistance of concrete [12]. The concrete units produced with the inclusion of WWA are lighter in weight and can withstand high temperatures as reported by [15]. Moreover, concrete blended with WWA can resist freezing and thawing actions [16] but will be less workable as argued by [4] and [17]. The WWA content also reduces the bulk density of concrete structural elements because of its lower specific gravity than that of OPC [18]. Hence, it can be concluded that the wood waste ash can be utilized as a cementitious resource but in light-weight concrete structures. This study, therefore, aims to find out the optimum percentage of WWA that can be used for the preparation of structural grade concrete. Further objectives include evaluation of fresh-state, physical and hardened properties viz. water absorption, density, workability and strength values of concrete. 2 Materials, Mix Design and Methods 2.1 Materials The materials utilized in this experiment were Ordinary Portland Cement (OPC), fine and coarse aggregates, water and wood waste ash. 2.1.1 Wood Waste Ash (WWA) The timber waste is the waste of cutting and crushing of wood and it carries pozzolanic properties. The timber waste content was burned at 500-degree Celsius to obtain its ash having specific gravity 2.29 and a bulk density of 765 kg/m3. The chemical properties of WWA and OPC utilized in this study are as under in Table. 1 Table 1- Chemical Composition of Wood Waste Ash and OPC Oxide SiO2 CaO MgO Na2O Al2O3 Fe2O3 SO3 K2O LOI WWA 65.77% 2.07% 4.10% 0.07% 5.26% 9.60% 1.08% 2.47% 4.33% OPC 20.67% 59.63% 3.66% 0.12% 6.03% 3.2% 2.49% 0.67% 8.44% JOURNAL OF MATERIALS AND ENGINEERING STRUCTURES 7 (2020) 267–276 269 2.1.2 Water Drinkable water with pH val
2020/13_Experimental_Study_of_Physical_Fresh-State_and_Strength_Parameters_of_Concrete_incorporating_Wood_Waste_Ash_as_a_Cementi.pdf | Experimental Study of Physical, Fresh-State and Strength Parameters of | 7 | JOURNAL OF MATERIALS AND ENGINEERING STRUCTURES 7 (2020) 267–276 267 * Corresponding author. Tel.: +92345 2741790 E-mail address: saleemraza43@yahoo.com e-ISSN: 2170-127X, Research Paper Experimental Study of Physical, Fresh-State and Strength Parameters of Concrete incorporating Wood Waste Ash as a Cementitious Material Muhammad Saleem Raza*, Kunal Rai, Danish Kumar, Mutahar Ali Department of Civil Engineering, Mehran University of Engineering and Technology, Jamshoro-76062, Sindh, Pakistan A R T I C L E I N F O Article history : Received : 6 April 2020 Revised : 30 May 2020 Accepted : 3 June 2020 Keywords: Wood Waste Sustainable Environment Compressive Strength Tensile Strength A B S T R A C T The increasing demand and production of cement have caused a huge environmental burden and thus researchers are involved in discovering waste materials having cementitious properties to reduce the production and usage of cement in order to contribute towards the development of a sustainable environment. The present study, therefore, sought to quantify the influence of wood waste ash (WWA) as a cementitious resource on the fresh-state, physical, and strength parameters of concrete. The water absorption, workability, density, compression strength, tensile strength, and flexural strength of concrete was checked at various replacement levels i.e. 0%, 5%, 10%, 15%, and 20% by weight fraction of cement. The density and water absorption were checked on the 28th day of curing while the strength parameters were tested at 7, 28,
2020/13_Experimental_Study_of_Physical_Fresh-State_and_Strength_Parameters_of_Concrete_incorporating_Wood_Waste_Ash_as_a_Cementi.pdf | Experimental Study of Physical, Fresh-State and Strength Parameters of | 8 | AND ENGINEERING STRUCTURES 7 (2020) 267–276 271 2.2 Detailing of Concrete Mixes 2.2.1 Control Concrete Matrices In this research, a mix design with targeted strength of 30 MPa at 28 curing days with w/b ratio of 0.56 was prepared, conforming to specifications set in [19]. These mixtures consisted of 0% of WWA and were tested for benchmarking of strength values of concrete. The mix design ratio of 1: 1.52: 2.63 was adopted. 2.2.2 Wood Waste Ash Concrete Mixes Concrete Mixes were prepared containing 5%, 10%, 15% and 20% WWA instead of cement by weight. The mixes were kept under curing conditions for 7, 28, 56 and 90 days. 2.3 Specimens In this study, 60 number of cubes of size (150x150x150mm) were cast for compressive strength test, 40 cylinders of size (150x300mm) were cast for splitting tensile strength and 60 concrete beams of size (150x150x500mm) were cast for flexural strength test with constant w/b ratio of 0.56. 2.3.1 Preparation of Specimens The specimens were cast in well-lubricated cylinders, beams and cubes and were compacted, demolded and cured for 7, 28, 56 and 90 days. This complete process was completed in compliance with the standards of [22]. 2.3.2 Testing of Specimens All specimens were subjected to tests conducted in order to investigate the physical, fresh-state, and strength parameters of concrete. The workability or flowability of concrete mixes was recorded using a slump cone achieved in line with specifications set in [23]. The values of density and water absorption of cubes were recorded in accordance with protocols set in [24]. For the water absorption test, concrete specimens were kept fully soaked in water for 24 hours at 25ºC temperature. The concrete specimens were then dried for 24 hours in an oven at a controlled t
2020/13_Experimental_Study_of_Physical_Fresh-State_and_Strength_Parameters_of_Concrete_incorporating_Wood_Waste_Ash_as_a_Cementi.pdf | Experimental Study of Physical, Fresh-State and Strength Parameters of | 9 | .5mm 22.5mm 19.5mm 12.5mm 9.5mm 4.75mm Pan % Passing Sieve Size JOURNAL OF MATERIALS AND ENGINEERING STRUCTURES 7 (2020) 267–276 271 2.2 Detailing of Concrete Mixes 2.2.1 Control Concrete Matrices In this research, a mix design with targeted strength of 30 MPa at 28 curing days with w/b ratio of 0.56 was prepared, conforming to specifications set in [19]. These mixtures consisted of 0% of WWA and were tested for benchmarking of strength values of concrete. The mix design ratio of 1: 1.52: 2.63 was adopted. 2.2.2 Wood Waste Ash Concrete Mixes Concrete Mixes were prepared containing 5%, 10%, 15% and 20% WWA instead of cement by weight. The mixes were kept under curing conditions for 7, 28, 56 and 90 days. 2.3 Specimens In this study, 60 number of cubes of size (150x150x150mm) were cast for compressive strength test, 40 cylinders of size (150x300mm) were cast for splitting tensile strength and 60 concrete beams of size (150x150x500mm) were cast for flexural strength test with constant w/b ratio of 0.56. 2.3.1 Preparation of Specimens The specimens were cast in well-lubricated cylinders, beams and cubes and were compacted, demolded and cured for 7, 28, 56 and 90 days. This complete process was completed in compliance with the standards of [22]. 2.3.2 Testing of Specimens All specimens were subjected to tests conducted in order to investigate the physical, fresh-state, and strength parameters of concrete. The workability or flowability of concrete mixes was recorded using a slump cone achieved in line with specifications set in [23]. The values of density and water absorption of cubes were recorded in accordance with protocols set in [24]. For the water absorption test, concrete specimens were kept fully soaked in water for 24 hours at 25ºC temper
2020/14_Perspectives_of_the_Silicon_Dioxide_Production_from_Rice_Husk_in_Kazakhstan_an_Overview.pdf | Perspectives of the Silicon Dioxide Production from Rice Husk | 1 | Table 1). There are three types of rice growing: irrigated, dry and estuary. The difference among these vari­ eties lies in the nature of the flooding of the areas allocated for cultivation. The plots are divided into: ‒ irrigation (checks) ‒ the plant grows in such a field in conditions of continuous being under wa­ ter, only immediately on the eve of harvesting ripe rice the plot is drained. This is the most widespread method of cultivation (90% in the world); ‒ dry land ‒ the crop is grown in places with an abundance of rainfall, without artificial irrigation. It should be noted that the yield when growing rice using this method is much lower than that of the irrigation method; ‒ estuary ‒ the first of the emerging cultiva­ tion methods, is used in the countries of Southeast Asia. Rice with this method grows in river bays. It is worth noting the low efficiency of this method. The world’s largest rice production mainly be­ longs to China and India. Though its amount of rice harvested is smaller than India’s, China’s rice pro­ duction is much bigger as a result of higher yields because almost all of China’s rice area is irrigated, while more than half of India’s rice area is not irri­ gated. After China and India, the third largest rice producers are Indonesia, Bangladesh, Vietnam, Myanmar and Thailand. All of these countries had an average production of more than 30 million tons of paddy rice in 2006-08 and make up more than Perspectives of the Silicon Dioxide Production from Rice Husk in Kazakhstan: an Overview 286 Eurasian Chemico-Technological Journal 22 (2020) 285‒293 80% of world production altogether. The main rice cultivation developed in Kazakhstan mostly in the lower reaches of the Syr Darya, Kyzylorda Region such as Leader, Yantar, Marzhan, Novator, Favor­ i
2020/14_Perspectives_of_the_Silicon_Dioxide_Production_from_Rice_Husk_in_Kazakhstan_an_Overview.pdf | Perspectives of the Silicon Dioxide Production from Rice Husk | 2 | Table 1 Major world producers of paddy rice 2016/2017 in tons [1] Sr. no Country Paddy rice Rice husk Rice husk ash (estimated) 1 China 144.850.000 31.867.000 1.274.680 2 India 106.500.000 23.430.000 937.200 3 Indonesia 37.150.000 8.173.000 326.920 4 Bangladesh 34.578.000 7.607.160 304.286 5 Vietnam 27.861.000 6.129.420 245.177 6 Thailand 18.600.000 4.092.000 163.680 7 Burma 12.400.000 2.728.000 109.120 8 Philippines 11.500.000 2.530.000 101.200 9 Brazil 8.160.000 1.795.200 71.808 10 Japan 7.780.000 1.711.600 68.464 47 Kazakhstan 291.000 64.020 2.561 48 Nicaragua 290.000 63.800 2.552 49 Burkina 250.000 55.000 2.200 50 Mozambique 213.000 46.860 1.874 O. Kapizov et al. 287 Eurasian Chemico-Technological Journal 22 (2020) 285‒293 Rice husk is a fibrous substance containing lig­ nin, carbohydrates, nitrogenous matters, vitamins, organic acids, mineral components, provided that their content depends on the variety of rice and can vary depending on the cultivation location and the agriculture technical methods of its cultivation [10]. The main carbohydrate component of the rice husk is cellulose, and hemicellulose (mainly pen­ tosans) is contained in a smaller amount. Rice husk is still an agricultural residue in many countries that produce rice (Fig. 1). Rice husk is distinguished by high abrasive properties, chemical resistance, low nutritional value, low bulk density and high ash content. Sil­ icon dioxide is the major mineral component of rice husk determining its high ash content. Ashes also contain sodium, potassium, magnesium, iron, calcium, phosphorus, in much smaller quantities ash contains iron, copper, manganese and other el­ ements [11]. A major part of husk obtained from the rice during the rice process is either burned or tossed as waste. Even if the rice husk i
2020/14_Perspectives_of_the_Silicon_Dioxide_Production_from_Rice_Husk_in_Kazakhstan_an_Overview.pdf | Perspectives of the Silicon Dioxide Production from Rice Husk | 3 | Table 2). Fig. 2. Principal directions for the recycling of rice husk. Perspectives of the Silicon Dioxide Production from Rice Husk in Kazakhstan: an Overview 288 Eurasian Chemico-Technological Journal 22 (2020) 285‒293
2020/14_Perspectives_of_the_Silicon_Dioxide_Production_from_Rice_Husk_in_Kazakhstan_an_Overview.pdf | Perspectives of the Silicon Dioxide Production from Rice Husk | 4 | Table 2 The composition of elements in rice husk ash by different countries Elemental composition of rice husk ash XRF [20] ICP [21] XRF [22] XRF [23] Canada Egypt Malaysia Kazakhstan SiO2 91.56 91.5 91.25 91.39 K2O 4.76 1.23 3.83 1.25 P2O5 - 2.30 2.45
2020/14_Perspectives_of_the_Silicon_Dioxide_Production_from_Rice_Husk_in_Kazakhstan_an_Overview.pdf | Perspectives of the Silicon Dioxide Production from Rice Husk | 5 | Table 2 that although the composition of the rice husk depends on certain factors, the content of silicon dioxide in the ash range from 90‒92%. Due to the high silica content in the ash, the RHA (80‒97%) can be a practical raw material for the silicate manufacturing of and silica materials [24‒25]. Rice husk combustion gives ash, which contains a very heavy percentage of crystalline silica dioxides. Nevertheless, if it is combusted under controlled conditions at temperatures below 700 °C, an amorphous silica dioxide is obtained which has high reactivity. Transformation of this amorphous form into a crystalline form occurs if the ash is exposed to high temperatures above 850 °C [26]. Rice husk ash obtained by combusting rice husk can contain more than 90% silica diox­ ide and some metallic impurities. Metallic impuri­ ties like iron (Fe), manganese (Mn), calcium (Ca), sodium (Na), potassium (K) and magnesium (Mg) affect its purity and color of silica dioxide during the process and can be removed by pretreatment with hydrochloric acid, sulfuric acid or nitric acid before combusting [27]. As crystalline silica di­ oxide is utilized in ceramics [28] and the cement industry [29], amorphous silica dioxide has been used in more applications [30]. Therefore, this res­ idue is believed to be a new practical raw material for silica dioxide production [31]. Rice husk is combusted straightly to manufac­ ture silica dioxide to vary purity, with or without the pretreatment utilization [32‒33]. The tempera­ ture of incineration, holding time and the applied pretreatment have an influence on the parameters of silica dioxide, especially on the surface and brightness (whiteness). As the temperature of in­ cineration increases, some phase changes occur. It should be noted that the silica
2020/14_Perspectives_of_the_Silicon_Dioxide_Production_from_Rice_Husk_in_Kazakhstan_an_Overview.pdf | Perspectives of the Silicon Dioxide Production from Rice Husk | 6 | Table 3. The chemical compositions of the RHA indicate that SiO2 is the main part of the siliceous acceleration and the amount of metal­ lic impurities is low. The samples of RHA without acid pretreatment contain from 73.9% to 84.4% SiO2. After treatment with hydrochloric acid, the content increased to 99.7%. This proved that the application of the preliminary treatment method is useful for removing metallic impurities and im­ proving the purity of silica. The major impurities of untreated RH ash are potassium oxide, calci­ um oxide, and iron oxide with 18.5%, 8.3%, and 2.5% contents, respectively. Oxides of potassium and calcium have been almost completely removed from the RH ash after pretreatment with HCl. All chemical treatments showed that the effective re­ moval of oxides varies depending on the nature of the reagent used in the treatment of RH ash. The X-ray diffraction patterns of silica samples are shown in Fig. 3. The noticeable broad halo with a maximum intensity rate at 23.0 2θ° cor­ relates with the d-spacing of 0.36 nm and confirms the amorphous structure of SiO2. The strong broad hump, between 15 and 30° (2θ) indicates that the silica SiO2 that was extracted from the powder is amorphous and that no crystalline structure ap­ peared and this is confirmed by the work of other researchers [40, 41].
2020/14_Perspectives_of_the_Silicon_Dioxide_Production_from_Rice_Husk_in_Kazakhstan_an_Overview.pdf | Perspectives of the Silicon Dioxide Production from Rice Husk | 7 | Table 3 Results of X-ray fluorescent analysis of rice husk ash and silica samples Elemental composition Rice husk ash (untreated) Rice husk ash (after treatment with HCl) Pure SiO2 sample RHA*1 RHA*2 RHA*3 RHA*1 RHA*2 RHA*3 HCl*1 HCl*2 HCl*3 SiO2 83.8 73.9 84.4 97.2 93.0 98.2 99.1
2020/15_Evaluation_of_Rice_Husk_Ash_as_a_Partial_Replacement_of_Cement_in_Self-Compacting_Concrete_Using_Mix_Design.pdf | Evaluation of Rice Husk Ash as a Partial Replacement of Cement in Self-Compacting Concrete Using Mix Design | 1 | Table 1: Different Tests Conducted on Self Compacted Concrete Filling Ability Tests Passing Ability Tests Segregation Resistance Tests Slump flow test L-Box Test V- funnel test at T5 minutes T50cm Slump Flow J- ring test GTM screen stability Tests Orimet U- Box Test - V-funnel Test Fill – Box Test - Source: EFNARC, 2005 Rice milling industry generates a lot of rice husk during milling of paddy which comes from the fields. This rice husk is mostly used as a fuel in the boilers for processing of paddy. Rice husk is also used as a fuel for power generation. Rice husk ash (RHA) remains about 25% by weight of rice husk when burnt in boilers. It is estimated that about 70 million tons of RHA is produced annually worldwide. Rice Husk is pozzolanic materials having physical and chemical properties and this study was limited to assess those properties. This RHA is a great environment threat causing damage to the land and the surrounding area in which it is dumped. The rice husk itself has a very rough surface which is abrasive in nature. These are hence resistant to natural degradation. This would result in improper disposal problems. So, a way to use these by-products to make a new product is the best sustainable idea. Among all industries to reuse this product, cement, and concrete manufacturing industries are the ones who can use rice husk in a better way[2]. 2. MATERIAL AND METHODS Self-compacting concrete (SCC) is an innovative concrete that assumes it can hold sufficient workability without any vibration. It is able to flow under its own weight, completely filling formwork and achieving full compaction, even in the presence of congested reinforcement. The hardened concrete is dense, homogeneous and has the same engineering properties and durability as traditional vibrated
2020/15_Evaluation_of_Rice_Husk_Ash_as_a_Partial_Replacement_of_Cement_in_Self-Compacting_Concrete_Using_Mix_Design.pdf | Evaluation of Rice Husk Ash as a Partial Replacement of Cement in Self-Compacting Concrete Using Mix Design | 2 | Table 2: Selection of Source for Sample Collection of Ingredients Materials S.N. Material Type of Ingredients Location 1 Cement Shivam OPC NS Standard Pokhara 2 Sand Fine Aggregate Seti River Ramghat, Kaski 3 Coarse Aggregate Crusher Run materials Kotre , Kaski 4 Water Boring Water Pokhara, Kaski A. Methods and Laboratory Procedures for Mix Design of Concrete The concrete mix was designed to produce the required grade of concrete having the designated workability, characteristic and compressive strength. Mix design were carried out for the concrete grade M20 as per IS 10262:2009 and IS 456:2000. This mix design principles result that concrete compared to traditional vibrated concrete, normally contains lower coarse aggregate content, increased paste content, low water/powder ratio, increased superplasticizer and sometimes a viscosity modifying admixture.
2020/15_Evaluation_of_Rice_Husk_Ash_as_a_Partial_Replacement_of_Cement_in_Self-Compacting_Concrete_Using_Mix_Design.pdf | Evaluation of Rice Husk Ash as a Partial Replacement of Cement in Self-Compacting Concrete Using Mix Design | 3 | Table 3: Trails Mix Proportion for Assessing Fresh Properties of Concrete per 0.014m3(in Kg) Trial W/C Water Cement Aggregate Fine Coarse of 16mm Coarse of 10mm Superplasticizer Set A TRA1 0.41 2.25 5.47 13.61 13.61 - 0.055 TRA2 0.43 2.35 5.47 13.61 13.61 - 0.055 TRA3 0.45 2.45 5.47 13.61 13.61 - 0.055 TRA4 0.47 2.55 5.47 13.61 13.61 - 0.055 TRA5 0.48 2.65 5.47 13.61 13.61 - 0.055 TRA6 0.50 2.75 5.47 13.61 13.61 - 0.055 TRA7 0.52 2.85 5.47 13.61 13.61 - 0.055 Set B TRB1 0.54 2.95 5.47 16.33 8.17 2.72 0.055 TRB2 0.56 3.05 5.47 16.33 8.17 2.72 0.055 TRB3 0.58 3.15 5.47 16.33 8.17 2.72 0.055 TRB4 0.59 3.25 5.47 16.33 8.17 2.72 0.055 TRB5 0.61 3.35 5.47 16.33 8.17 2.72 0.055 Set C TRC1 0.50 3 6.01 16.33 10.88 - 0.060 TRC2 0.52 3.1 6.01 16.33 10.88 - 0.060 TRC3 0.53 3.2 6.01 16.33 10.88 - 0.060 TRC4 0.55 3.3 6.01 16.33 10.88 - 0.060 TRC5 0.57 3.4 6.01 16.33 10.88 - 0.060 The trail mix design was based on the evaluation of the water demand and optimization of the flow and stability of the paste, determination of the proportion of sand, coarse agregates and the doses of admixture to give the required robustness, test for the sensitivity for small variations in quantities, addition of an appropriate amount of coarse aggregate, production of the fresh SCC in the laboratory mixer, perform the required tests and the compressive strength of the SCC in the hardened state was calculated recording breaking load of concrete cubes. B. Filling Ability Test Figure 1: Slump Flow Apparatus (All Dimensions are in mm) International Journal of Engineering Research & Technology (IJERT) ISSN: 2278-0181 http://www.ijert.org IJERTV9IS070576 (This work is licensed under a Creative Commons Attribution 4.0 International License.) Published by : www.ijert.org Vol. 9 Issue 07, July-2020 1404 The cone a
2020/15_Evaluation_of_Rice_Husk_Ash_as_a_Partial_Replacement_of_Cement_in_Self-Compacting_Concrete_Using_Mix_Design.pdf | Evaluation of Rice Husk Ash as a Partial Replacement of Cement in Self-Compacting Concrete Using Mix Design | 4 | Table 4. Table 4: Sieve Analysis of Coarse Aggregate Source: Lab test, 2020 Table 4 indicates gradation are within the specified range, hence aggregates are suitable for the concrete production. b) Gradation of Fine Aggregate Gradation, sieve analysis is used to assess the particle size distribution of a granular material by allowing the material to pass through a series of sieves. The gradation of sampled fine aggregate is presented in Table 5. Sieve Size Percentage Passing (%) Specification of DOR 16 mm 100 90-100%
2020/15_Evaluation_of_Rice_Husk_Ash_as_a_Partial_Replacement_of_Cement_in_Self-Compacting_Concrete_Using_Mix_Design.pdf | Evaluation of Rice Husk Ash as a Partial Replacement of Cement in Self-Compacting Concrete Using Mix Design | 5 | Table 4: Sieve Analysis of Coarse Aggregate Source: Lab test, 2020 Table 4 indicates gradation are within the specified range, hence aggregates are suitable for the concrete production. b) Gradation of Fine Aggregate Gradation, sieve analysis is used to assess the particle size distribution of a granular material by allowing the material to pass through a series of sieves. The gradation of sampled fine aggregate is presented in Table 5. Sieve Size Percentage Passing (%) Specification of DOR 16 mm 100 90-100%
2020/15_Evaluation_of_Rice_Husk_Ash_as_a_Partial_Replacement_of_Cement_in_Self-Compacting_Concrete_Using_Mix_Design.pdf | Evaluation of Rice Husk Ash as a Partial Replacement of Cement in Self-Compacting Concrete Using Mix Design | 6 | Table 4 indicates gradation are within the specified range, hence aggregates are suitable for the concrete production. b) Gradation of Fine Aggregate Gradation, sieve analysis is used to assess the particle size distribution of a granular material by allowing the material to pass through a series of sieves. The gradation of sampled fine aggregate is presented in Table 5. Sieve Size Percentage Passing (%) Specification of DOR 16 mm 100 90-100%
2020/15_Evaluation_of_Rice_Husk_Ash_as_a_Partial_Replacement_of_Cement_in_Self-Compacting_Concrete_Using_Mix_Design.pdf | Evaluation of Rice Husk Ash as a Partial Replacement of Cement in Self-Compacting Concrete Using Mix Design | 7 | Table 5: Sieve Analysis of Fine Aggregate Source. Sieve Size Percentage Passing (%) Specification 10 mm 100.00 100% 4.75 mm 97.33 95-100% 2.36 mm 95.63 95-100% 1.18 mm 90.29 90-100% 0.6 mm 88.24 80-100%
2020/15_Evaluation_of_Rice_Husk_Ash_as_a_Partial_Replacement_of_Cement_in_Self-Compacting_Concrete_Using_Mix_Design.pdf | Evaluation of Rice Husk Ash as a Partial Replacement of Cement in Self-Compacting Concrete Using Mix Design | 8 | Table 5 reveals that gradation are within the specified range of Zone IV grading limits for fine aggregates (IS: 383-1970). c) Specific Gravity and Water Absorption The result of Specific Gravity are presented in Table 6. Specific gravity was found within the standard range (>2.5) as per Standard Specification for Road and Bridge Works-2073 of DoR, Nepal.
2020/15_Evaluation_of_Rice_Husk_Ash_as_a_Partial_Replacement_of_Cement_in_Self-Compacting_Concrete_Using_Mix_Design.pdf | Evaluation of Rice Husk Ash as a Partial Replacement of Cement in Self-Compacting Concrete Using Mix Design | 9 | Table 6. Specific gravity was found within the standard range (>2.5) as per Standard Specification for Road and Bridge Works-2073 of DoR, Nepal. Table 6: Specific Gravity of Coarse Aggregate Source Specific Gravity DOR Specification Kotre Source 2.69 >2.5 Source: Lab test,2020 The obtained result of water absorption is presented in Table 7. Water absorption of coarse aggregate was comprised within the standard range (< 2%) as per Standard Specification for Road and Bridge Works- 2073 of DoR, Nepal.
2020/15_Evaluation_of_Rice_Husk_Ash_as_a_Partial_Replacement_of_Cement_in_Self-Compacting_Concrete_Using_Mix_Design.pdf | Evaluation of Rice Husk Ash as a Partial Replacement of Cement in Self-Compacting Concrete Using Mix Design | 10 | Table 6: Specific Gravity of Coarse Aggregate Source Specific Gravity DOR Specification Kotre Source 2.69 >2.5 Source: Lab test,2020 The obtained result of water absorption is presented in Table 7. Water absorption of coarse aggregate was comprised within the standard range (< 2%) as per Standard Specification for Road and Bridge Works- 2073 of DoR, Nepal.
2020/15_Evaluation_of_Rice_Husk_Ash_as_a_Partial_Replacement_of_Cement_in_Self-Compacting_Concrete_Using_Mix_Design.pdf | Evaluation of Rice Husk Ash as a Partial Replacement of Cement in Self-Compacting Concrete Using Mix Design | 11 | Table 7. Water absorption of coarse aggregate was comprised within the standard range (< 2%) as per Standard Specification for Road and Bridge Works- 2073 of DoR, Nepal. Table 7: Water Absorption of Coarse Aggregate Source Water Absorption DOR Specification Kotre Source 0.35% <2% Source: Lab test, 2020 B. Flow Properties of Self Compacting Concrete The obtained results of various trails and respective flow properties are presented in Table 8.
2020/15_Evaluation_of_Rice_Husk_Ash_as_a_Partial_Replacement_of_Cement_in_Self-Compacting_Concrete_Using_Mix_Design.pdf | Evaluation of Rice Husk Ash as a Partial Replacement of Cement in Self-Compacting Concrete Using Mix Design | 12 | Table 7: Water Absorption of Coarse Aggregate Source Water Absorption DOR Specification Kotre Source 0.35% <2% Source: Lab test, 2020 B. Flow Properties of Self Compacting Concrete The obtained results of various trails and respective flow properties are presented in Table 8.
2021/01_Effect_of_Incorporation_of_Rice_Husk_Ash_Instead_of_Cement_on_the_Performance_of_Steel_Fibers_Reinforced_Concrete.pdf | Effect of Incorporation of Rice Husk Ash Instead of Cement on the Performance of Steel Fibers Reinforced Concrete | 1 | TABLE 2 ¦ Physical property of steel ﬁbers. Physical property Results Length 35 mm Diameter 0.55 mm Aspect ratio (L/d) 64 Tensile strength 415 Mpa Young’sModulus 3.6GPa TABLE 3 ¦ Physical properties of ﬁne and coarse aggregate. Physical property Fine aggregate Coarse aggregate Bulk density (kg/m3) 1,586 1,535 Moisture content 1.8% 1.25% Absorption capacity 5.28% 2.13% Fineness modulus 2.93
2021/01_Effect_of_Incorporation_of_Rice_Husk_Ash_Instead_of_Cement_on_the_Performance_of_Steel_Fibers_Reinforced_Concrete.pdf | Effect of Incorporation of Rice Husk Ash Instead of Cement on the Performance of Steel Fibers Reinforced Concrete | 2 | TABLE 3 ¦ Physical properties of ﬁne and coarse aggregate. Physical property Fine aggregate Coarse aggregate Bulk density (kg/m3) 1,586 1,535 Moisture content 1.8% 1.25% Absorption capacity 5.28% 2.13% Fineness modulus 2.93
2021/01_Effect_of_Incorporation_of_Rice_Husk_Ash_Instead_of_Cement_on_the_Performance_of_Steel_Fibers_Reinforced_Concrete.pdf | Effect of Incorporation of Rice Husk Ash Instead of Cement on the Performance of Steel Fibers Reinforced Concrete | 3 | TABLE 4 ¦ Chemical composition of rice husk ash. Chemical Rice husk ash (%) CaO 12.56 SiO2 62.3 Al2O3 10.11 Fe2O3 6.48 MgO 3.5 SO3 0.61 K2O 2.09 Na2O 0.049 concrete. The use of steel ﬁbers might increase the cement stabilized samples and change concrete brittle behavior to ductile behavior. The impact of the various ratios of RHA incorporated into concrete which contains superplasticizer with and without steel ﬁbers on concrete performance has been
2021/01_Effect_of_Incorporation_of_Rice_Husk_Ash_Instead_of_Cement_on_the_Performance_of_Steel_Fibers_Reinforced_Concrete.pdf | Effect of Incorporation of Rice Husk Ash Instead of Cement on the Performance of Steel Fibers Reinforced Concrete | 4 | TABLE 5 ¦ Physical property of superplasticizer. Property Result Color Brown liquid Air entrainment 1.48 at 25◦C Chloride content Nil to BS 5075/BS: EN934 Speciﬁc gravity 1.18 @ 25(◦C studied. Tests with 0, 5, 10, 15, and 20% percentage of Rice Husk Ash replacing the cement have been tried. The outcomes have been compared with the control samples and the feasibility of adding Rice Husk Ash to concrete has been contemplated. From studying previous literature, it is concluded that incorporation of steel ﬁbers aﬀects concrete workability, so using a superplasticizer was important to keep concrete in a ﬂowable state.
2021/01_Effect_of_Incorporation_of_Rice_Husk_Ash_Instead_of_Cement_on_the_Performance_of_Steel_Fibers_Reinforced_Concrete.pdf | Effect of Incorporation of Rice Husk Ash Instead of Cement on the Performance of Steel Fibers Reinforced Concrete | 5 | TABLE 6 ¦ Quantiﬁcation of materials. Mix ID Mix proportion (%) Cement (Kg/m3) RHA Steel ﬁbers (kg) Water (kg) Sand (kg/m3) Coarse aggregate (kg/m3) Superplasticizer (kg) Cement RHA Steel Fibers Mix 1 100% 0% 0% 375 − − 165 650 1,310 0% Mix 2 95% 5% 0% 365.25 18.75 − 165 650 1,310 0% Mix 3 90% 10% 0% 337.5 37.5 − 165 650 1,310 0% Mix 4 85% 15% 0% 318.75 56.25 − 165 650 1,310 0% Mix 5 80% 20% 0% 300 75 − 165 650 1,310 0% Mix 6 95% 5% 0.5% 365.25 18.75 1.875 165 650 1,310 2.50 Mix 7 90% 10% 1.0% 337.5 37.5 3.75 165 650 1,310 2.50 Mix 8 85% 15% 1.5% 318.75 56.25 5.625 165 650 1,310 2.50 Mix 9 80% 20% 2.0% 300 75 7.5 165 650 1,310 2.50 0 500 1000 1500 2000 2500 3000 3500 0% RHA 5% RHA 10% RHA 15% RHA 20% RHA Compressive Strenght (Psi) 7 days 21 days 28 days FIGURE 2 ¦ Compressive strength (without steel ﬁbers and superplasticizer). Frontiers in Materials ¦ www.frontiersin.org 4 June 2021 ¦ Volume 8 ¦ Article 665625 Zaid et al. RHA in Concrete 0.0% 20.0% 40.0% 60.0% 80.0% 100.0% 120.0% 0% RHA 5% RHA 10% RHA 15% RHA 20% RHA 7-Days 21-Days 28-Days CON(28-Days) FIGURE 3 ¦ Relative analysis compressive strength (without steel ﬁbers and superplasticizer). 0 500 1000 1500 2000 2500 3000 3500 0% RHA+0% SF 5% RHA+0.5% SF 10% RHA+1.0% SF 15% RHA+1.5% SF 20% RHA+2.0% SF Compressive Strength (Psi) 7 days 21 days 28 days FIGURE 4 ¦ Compressive strength (with steel ﬁbers and superplasticizer). 0.0% 20.0% 40.0% 60.0% 80.0% 100.0% 120.0% 0% RHA+0% SF 5% RHA+0.5% SF 10% RHA+1.0% SF 15% RHA+1.5% SF 20% RHA+2.0% SF 7-Days 21-Days 28-Days CON(28-Days) FIGURE 5 ¦ Relative analysis of compressive strength (with steel ﬁbers and superplasticizer). Frontiers in Materials ¦ www.frontiersin.org 5 June 2021 ¦ Volume 8 ¦ Article 665625 Zaid et al. RHA in Concrete EXPERIMENTAL PROGRAM Methods and Materi
2021/01_Effect_of_Incorporation_of_Rice_Husk_Ash_Instead_of_Cement_on_the_Performance_of_Steel_Fibers_Reinforced_Concrete.pdf | Effect of Incorporation of Rice Husk Ash Instead of Cement on the Performance of Steel Fibers Reinforced Concrete | 6 | Table 1. Steel Fibers Hook end steel ﬁbers with a length of 35 mm were glued together and were used in diﬀerent percentages. Their properties are given in Table 2. Aggregates For ﬁne aggregates, typical natural sand, obtained from Lawrancepaur, was utilized in saturated surface dry conditions in entire blends. The coarse aggregate used in this study was obtained from Margalla in saturated surface dry condition and was used in all blends; the maximum size of the coarse aggregate was 30 mm. Tests were performed to determine aggregate physical parameters, which are shown in Table 3, while gradation curves of ﬁne and coarse aggregate as per ASTM C 33 (ASTM C 33/C33M, 2008) are shown in Figures 1A,B, respectively. Rice Husk Ash Rice husk is obtained from the rice milling industry because it is a byproduct. Research has demonstrated that heating rice husk at a temperature of 700◦C makes a powder that has a suﬃcient structure for pozzolanic materials. Research has also indicated that, because of RHA’s high surface area, the Rice Husk Ash can be used in concrete as a mineral admixture. RHA reduces the permeability of concrete when used as a mineral admixture. Rice Husk Ash utilized in the present study was gray, had a pH of 7.4, 0 50 100 150 200 250 300 350 400 0% RHA 5% RHA 10% RHA 15% RHA 20% RHA Split Tensile Strength (Psi) 7 days 21 days 28 days FIGURE 6 ¦ Split tensile strength (without steel ﬁbers and superplasticizer). 0.0% 20.0% 40.0% 60.0% 80.0% 100.0% 120.0% 0% RHA 5% RHA 10% RHA 15% RHA 20% RHA 7-Days 21-Days 28-Days CON(28-Days) FIGURE 7 ¦ Relative analysis split tensile strength (without steel ﬁbers and superplasticizer). Frontiers in Materials ¦ www.frontiersin.org 6 June 2021 ¦ Volume 8 ¦ Article 665625 Zaid et al. RHA in Concrete and contained silica of 62.3%. T
2021/01_Effect_of_Incorporation_of_Rice_Husk_Ash_Instead_of_Cement_on_the_Performance_of_Steel_Fibers_Reinforced_Concrete.pdf | Effect of Incorporation of Rice Husk Ash Instead of Cement on the Performance of Steel Fibers Reinforced Concrete | 7 | Table 2. Aggregates For ﬁne aggregates, typical natural sand, obtained from Lawrancepaur, was utilized in saturated surface dry conditions in entire blends. The coarse aggregate used in this study was obtained from Margalla in saturated surface dry condition and was used in all blends; the maximum size of the coarse aggregate was 30 mm. Tests were performed to determine aggregate physical parameters, which are shown in Table 3, while gradation curves of ﬁne and coarse aggregate as per ASTM C 33 (ASTM C 33/C33M, 2008) are shown in Figures 1A,B, respectively. Rice Husk Ash Rice husk is obtained from the rice milling industry because it is a byproduct. Research has demonstrated that heating rice husk at a temperature of 700◦C makes a powder that has a suﬃcient structure for pozzolanic materials. Research has also indicated that, because of RHA’s high surface area, the Rice Husk Ash can be used in concrete as a mineral admixture. RHA reduces the permeability of concrete when used as a mineral admixture. Rice Husk Ash utilized in the present study was gray, had a pH of 7.4, 0 50 100 150 200 250 300 350 400 0% RHA 5% RHA 10% RHA 15% RHA 20% RHA Split Tensile Strength (Psi) 7 days 21 days 28 days FIGURE 6 ¦ Split tensile strength (without steel ﬁbers and superplasticizer). 0.0% 20.0% 40.0% 60.0% 80.0% 100.0% 120.0% 0% RHA 5% RHA 10% RHA 15% RHA 20% RHA 7-Days 21-Days 28-Days CON(28-Days) FIGURE 7 ¦ Relative analysis split tensile strength (without steel ﬁbers and superplasticizer). Frontiers in Materials ¦ www.frontiersin.org 6 June 2021 ¦ Volume 8 ¦ Article 665625 Zaid et al. RHA in Concrete and contained silica of 62.3%. The typical chemical composition is shown in Table 4. Water The study revealed that the pH of water for mixing in concrete should be in the range of 6 and 8
2021/01_Effect_of_Incorporation_of_Rice_Husk_Ash_Instead_of_Cement_on_the_Performance_of_Steel_Fibers_Reinforced_Concrete.pdf | Effect of Incorporation of Rice Husk Ash Instead of Cement on the Performance of Steel Fibers Reinforced Concrete | 8 | Table 3, while gradation curves of ﬁne and coarse aggregate as per ASTM C 33 (ASTM C 33/C33M, 2008) are shown in Figures 1A,B, respectively. Rice Husk Ash Rice husk is obtained from the rice milling industry because it is a byproduct. Research has demonstrated that heating rice husk at a temperature of 700◦C makes a powder that has a suﬃcient structure for pozzolanic materials. Research has also indicated that, because of RHA’s high surface area, the Rice Husk Ash can be used in concrete as a mineral admixture. RHA reduces the permeability of concrete when used as a mineral admixture. Rice Husk Ash utilized in the present study was gray, had a pH of 7.4, 0 50 100 150 200 250 300 350 400 0% RHA 5% RHA 10% RHA 15% RHA 20% RHA Split Tensile Strength (Psi) 7 days 21 days 28 days FIGURE 6 ¦ Split tensile strength (without steel ﬁbers and superplasticizer). 0.0% 20.0% 40.0% 60.0% 80.0% 100.0% 120.0% 0% RHA 5% RHA 10% RHA 15% RHA 20% RHA 7-Days 21-Days 28-Days CON(28-Days) FIGURE 7 ¦ Relative analysis split tensile strength (without steel ﬁbers and superplasticizer). Frontiers in Materials ¦ www.frontiersin.org 6 June 2021 ¦ Volume 8 ¦ Article 665625 Zaid et al. RHA in Concrete and contained silica of 62.3%. The typical chemical composition is shown in Table 4. Water The study revealed that the pH of water for mixing in concrete should be in the range of 6 and 8 (Zain et al., 2011). In this study, clean drinking water was used, which was obtained from commercial tube well. Superplasticizer In the present research, Conplast SP 430 superplasticizer was used. It is included commonly in the scope of 0.6–1.3% by cement weight. The utilization of a superplasticizer makes pumpable concrete and concrete which is more workable. In the current investigation, a 0.8% superplasticizer was
2021/01_Effect_of_Incorporation_of_Rice_Husk_Ash_Instead_of_Cement_on_the_Performance_of_Steel_Fibers_Reinforced_Concrete.pdf | Effect of Incorporation of Rice Husk Ash Instead of Cement on the Performance of Steel Fibers Reinforced Concrete | 9 | Table 4. Water The study revealed that the pH of water for mixing in concrete should be in the range of 6 and 8 (Zain et al., 2011). In this study, clean drinking water was used, which was obtained from commercial tube well. Superplasticizer In the present research, Conplast SP 430 superplasticizer was used. It is included commonly in the scope of 0.6–1.3% by cement weight. The utilization of a superplasticizer makes pumpable concrete and concrete which is more workable. In the current investigation, a 0.8% superplasticizer was utilized to control test samples. Conplast SP430 meets with BS 5075, BS: EN 934-2 (ENTS, 2009), and with ASTM C494 as Type A and Type F [25], contingent upon the measurements utilized. In Table 5 its physical properties are provided. Test Mixing Procedure and Size of Specimen The complete investigation program was planned so that it was done within 30 days from the date of acquisition of cement to diminish the negative eﬀects on properties of concrete as a result of storing cement. A 1:1.5:3 ratio was used for concrete making. First, the cement, sand, and coarse aggregates were dry mixed for 60 seconds, and then water was added along with RHA, and then the mixture was mixed again for 2 min. The aggregates used to manufacture concrete were used in saturated surface dry conditions. For concrete, 1:1.5:3 ratios were used as per ASTM C 39 (Materials ASFTA, 2012). For sampling standard size of cylinders, 6 inch × 12 inches were utilized to 0 50 100 150 200 250 300 350 400 0% RHA + 0% SF 5% RHA+ 0.5% SF 10% RHA+ 1.0% SF HA+ 1.5% SF 20% RHA+ 2.0% SF Split Tensile Strength (Psi) 7 days 21 days 28 days 15% R FIGURE 8 ¦ Split tensile strength (with steel ﬁbers and superplasticizer). 0.0% 20.0% 40.0% 60.0% 80.0% 100.0% 120.0% 0% RHA+0% SF 5% RHA+0.5% SF 10%
2021/01_Effect_of_Incorporation_of_Rice_Husk_Ash_Instead_of_Cement_on_the_Performance_of_Steel_Fibers_Reinforced_Concrete.pdf | Effect of Incorporation of Rice Husk Ash Instead of Cement on the Performance of Steel Fibers Reinforced Concrete | 10 | Table 5 its physical properties are provided. Test Mixing Procedure and Size of Specimen The complete investigation program was planned so that it was done within 30 days from the date of acquisition of cement to diminish the negative eﬀects on properties of concrete as a result of storing cement. A 1:1.5:3 ratio was used for concrete making. First, the cement, sand, and coarse aggregates were dry mixed for 60 seconds, and then water was added along with RHA, and then the mixture was mixed again for 2 min. The aggregates used to manufacture concrete were used in saturated surface dry conditions. For concrete, 1:1.5:3 ratios were used as per ASTM C 39 (Materials ASFTA, 2012). For sampling standard size of cylinders, 6 inch × 12 inches were utilized to 0 50 100 150 200 250 300 350 400 0% RHA + 0% SF 5% RHA+ 0.5% SF 10% RHA+ 1.0% SF HA+ 1.5% SF 20% RHA+ 2.0% SF Split Tensile Strength (Psi) 7 days 21 days 28 days 15% R FIGURE 8 ¦ Split tensile strength (with steel ﬁbers and superplasticizer). 0.0% 20.0% 40.0% 60.0% 80.0% 100.0% 120.0% 0% RHA+0% SF 5% RHA+0.5% SF 10% RHA+1.0% SF 15% RHA+1.5% SF 20% RHA+2.0% SF 7-Days 21-Days 28-Days CON(28-Days) FIGURE 9 ¦ Relative analysis split tensile strength (with steel ﬁbers and super plasticizer). Frontiers in Materials ¦ www.frontiersin.org 7 June 2021 ¦ Volume 8 ¦ Article 665625 Zaid et al. RHA in Concrete determine the concrete compressive strength as per ASTM C 39 (C39/C39M A, 2003) and split tensile strength as per ASTM C 496 (Designation, 1976). Water absorption tests as per ASTM C 642-13 (C642-13 A, 2013), density as per ASTM C 642-13 (C642-13 A, 2013), and volume of voids test as ASTM C 642- 13 (C642-13 A, 2013) of concrete were performed at 7, 21, and 28 days after curing. During sampling, concrete was packed with 3 layers, w
2021/01_Effect_of_Incorporation_of_Rice_Husk_Ash_Instead_of_Cement_on_the_Performance_of_Steel_Fibers_Reinforced_Concrete.pdf | Effect of Incorporation of Rice Husk Ash Instead of Cement on the Performance of Steel Fibers Reinforced Concrete | 11 | Table 6. RESULTS AND DISCUSSION Compressive Strength Test on Concrete Cylinders With Cement Substituted With Rice Husk Ash (Without Steel Fibers and Superplasticizer) The results of the compressive strength test on concrete cylinders as per ASTM C 39 (C39/C39M A, 2003) with cement substituted with Rice Husk Ash (without superplasticizer and steel ﬁbers) are displayed below in Figure 2. It is a known fact that concrete strength increases with an increase in curing days. For normal concrete with 0% RHA, 0 1 2 3 4 5 6 7 8 9 0% RHA 5% RHA 10% RHA 15% RHA 20% RHA Water Absorption (%) FIGURE 10 ¦ Water absorption (without steel ﬁbers and superplasticizer). 0 1 2 3 4 5 6 7 Control 5 % RHA with 0.50% steel fibers 10 % RHA with 1.0% steel fibers 15 % RHA with 1.5% steel fibers 20 % RHA with 2.0% steel fibers Water Absorption (%) FIGURE 11 ¦ Water absorption (with steel ﬁbers and super plasticizer). Frontiers in Materials ¦ www.frontiersin.org 8 June 2021 ¦ Volume 8 ¦ Article 665625 Zaid et al. RHA in Concrete concrete compressive strength was 2,554 psi after 7 days of curing, 2,750 psi after 21 days of curing, and 2,910 psi after 28 days of curing. General trends show that compressive strength decreases with the addition of RHA (Mehta, 1992; Nehdi et al., 2003). For 5% of cement replaced with RHA, the strength decrease was 5.4, 3.6, and 3.9% after 7, 21, and 28 days of curing, respectively, as in comparison to control samples. For 10% cement replaced with Rice Husk Ash, the strength decrease was 12.1, 13.2, and 13.5% after 7, 21, and 28 days of curing, respectively, as in comparison to control samples. For 15% cement replaced with Rice Husk Ash, the strength decrease was 20.3, 21.7, and 23.4% after 7, 21, and 28 days of curing, respectively, as in comparison to control samples.
2021/01_Effect_of_Incorporation_of_Rice_Husk_Ash_Instead_of_Cement_on_the_Performance_of_Steel_Fibers_Reinforced_Concrete.pdf | Effect of Incorporation of Rice Husk Ash Instead of Cement on the Performance of Steel Fibers Reinforced Concrete | 12 | ilized samples and change concrete brittle behavior to ductile behavior. The impact of the various ratios of RHA incorporated into concrete which contains superplasticizer with and without steel ﬁbers on concrete performance has been TABLE 5 ¦ Physical property of superplasticizer. Property Result Color Brown liquid Air entrainment 1.48 at 25◦C Chloride content Nil to BS 5075/BS: EN934 Speciﬁc gravity 1.18 @ 25(◦C studied. Tests with 0, 5, 10, 15, and 20% percentage of Rice Husk Ash replacing the cement have been tried. The outcomes have been compared with the control samples and the feasibility of adding Rice Husk Ash to concrete has been contemplated. From studying previous literature, it is concluded that incorporation of steel ﬁbers aﬀects concrete workability, so using a superplasticizer was important to keep concrete in a ﬂowable state. TABLE 6 ¦ Quantiﬁcation of materials. Mix ID Mix proportion (%) Cement (Kg/m3) RHA Steel ﬁbers (kg) Water (kg) Sand (kg/m3) Coarse aggregate (kg/m3) Superplasticizer (kg) Cement RHA Steel Fibers Mix 1 100% 0% 0% 375 − − 165 650 1,310 0% Mix 2 95% 5% 0% 365.25 18.75 − 165 650 1,310 0% Mix 3 90% 10% 0% 337.5 37.5 − 165 650 1,310 0% Mix 4 85% 15% 0% 318.75 56.25 − 165 650 1,310 0% Mix 5 80% 20% 0% 300 75 − 165 650 1,310 0% Mix 6 95% 5% 0.5% 365.25 18.75 1.875 165 650 1,310 2.50 Mix 7 90% 10% 1.0% 337.5 37.5 3.75 165 650 1,310 2.50 Mix 8 85% 15% 1.5% 318.75 56.25 5.625 165 650 1,310 2.50 Mix 9 80% 20% 2.0% 300 75 7.5 165 650 1,310 2.50 0 500 1000 1500 2000 2500 3000 3500 0% RHA 5% RHA 10% RHA 15% RHA 20% RHA Compressive Strenght (Psi) 7 days 21 days 28 days FIGURE 2 ¦ Compressive strength (without steel ﬁbers and superplasticizer). Frontiers in Materials ¦ www.frontiersin.org 4 June 2021 ¦ Volume 8 ¦ Article 665625 Zaid et al. RHA in C
2021/02_PERFORMANCE_OF_SUSTAINABLE_GREEN_CONCRETE_INCORPORATED_WITH_FLY_ASH_RICE_HUSK_ASH_AND_STONE_DUST.pdf | Acta Polytechnica | 1 | Table 1 lists the composition of each type of concrete mix with a specimen ID. Cement and sand in concrete were replaced by diﬀerent weight percentages of the FA, RHA, and SD. The concrete mix ratios are listed in
2021/02_PERFORMANCE_OF_SUSTAINABLE_GREEN_CONCRETE_INCORPORATED_WITH_FLY_ASH_RICE_HUSK_ASH_AND_STONE_DUST.pdf | Acta Polytechnica | 2 | table 2. 2.2. Experimental tests A slump test was conducted to evaluate the worka- bility in line with the ASTM C 143 [48] for all con- crete mixes. A water absorption test was carried out for each type of specimen following the ASTM C 642-13 [49]. The percentage of weight gain by dried specimens (dried in oven for 24 h at around 110 °C) after a submersion in water for 24 h was calculated as water absorption capacity. A compressive strength test was performed with cylindrical specimens with a diameter of 100 mm and a height of 200 mm at 28 days of curing using a universal testing machine as per the ASTM C 39 [50]. Meanwhile, a ﬂexural strength test (Fig. 2) with prism beam specimens of 150 mm×150 mm×700 mm was performed for all types of concrete in accordance with the ASTM C78 [51]. A splitting tensile strength test was conducted using cylindrical specimens with a diameter of 100 mm and a height of 200 mm for all types of concrete following the ASTM C 496 [52]. Fig. 2a-2f illustrates the spec- imen preparation and the test setups. Each of the tests was done on at least three specimens and the average results were taken. 3. Results and discussion 3.1. Workability
2021/02_PERFORMANCE_OF_SUSTAINABLE_GREEN_CONCRETE_INCORPORATED_WITH_FLY_ASH_RICE_HUSK_ASH_AND_STONE_DUST.pdf | Acta Polytechnica | 3 | Table 1. Specimen ID and replacement level. Specimen ID Constituents (kg/m3) Cement Water FA RHA Fine aggregate SD Coarse aggregate F0R0S0 380 190 0 0 760 0 1520 F5R10S0 323 190 19 38 760 0 1520 F10R5S0 323 190 38 19 760 0 1520 F10R10S5 304 190 38 38 722 38 1520 F5R5S10 342 190 19 19 684 76 1520
2021/02_PERFORMANCE_OF_SUSTAINABLE_GREEN_CONCRETE_INCORPORATED_WITH_FLY_ASH_RICE_HUSK_ASH_AND_STONE_DUST.pdf | Acta Polytechnica | 4 | Table 2. Concrete mix proportion. (a) . Casting of specimens. (b) . Hardening of specimens. (c) . Curing of specimens. (d) . Compressive strength test. (e) . Splitting tensile strength test. (f) . Flexural strength test. Figure 2. Specimen preparation and test setup. 282 vol. 61 no. 1/2021 Performance of sustainable green concrete incorporated with ﬂy ash. . . Figure 3. Slump value of diﬀerent concrete mix. have a high speciﬁc surface area, which leads to an immediate absorption of water after mixing. Hence, the addition of the FA and RHA caused a reduction of the slump value of the concrete mix; but, unex- pectedly, a little higher slump was observed for the mix F10R10S5, which can be caused by the reaction between the FA and RHA and variation in mixing process. In general, the addition of the FA causes an increased workability of the concrete mix due the spherical shape of the particles, which was mentioned in several researches [20, 53, 54] and the RHA causes a reduction of the slump value [55]. As observed from the results of this experiment, the FA reduced the slump value of concrete, because it required more wa- ter to complete hydration and pozzolanic reactions within the mix as compared to the RHA. This is due to the FA having ﬁner particles than the RHA. An- other reason of the high water demand by the concrete mix can be the high carbon content in the RHA and FA [35]. Because of the uncontrolled burning during the production, the FA and RHA used in this experi- ment had a high carbon content, and thus caused a high water demand and low slump of the concrete mix. Meanwhile, the SD addition also resulted in a reduc- tion of the slump value of the concrete mix, because it has a higher water absorption capacity than natural sands [40]. The addition of the SD in th
2021/02_PERFORMANCE_OF_SUSTAINABLE_GREEN_CONCRETE_INCORPORATED_WITH_FLY_ASH_RICE_HUSK_ASH_AND_STONE_DUST.pdf | Acta Polytechnica | 5 | s were taken. 3. Results and discussion 3.1. Workability Fig. 3 shows the slump test results of diﬀerent con- crete mixes. The maximum slump value was found for the control specimen, whereas the minimum slump value is found for the mix with 5 %wt of the FA, 5 %wt of the RHA, and 10 %wt of the SD. The FA and RHA 281 A. Siddika, M. R. Amin, M. A. Rayhan et al. Acta Polytechnica Replacement level Specimen ID 0 % FA + 0 % RHA + 0 % SD F0R0S0 5 % FA + 10 % RHA + 0 % SD F5R10S0 10 % FA + 5 % RHA + 0 % SD F10R5S0 10 % FA + 10 % RHA + 5 % SD F10R10S5 5 % FA + 5 % RHA + 10 % SD F5R5S10 Table 1. Specimen ID and replacement level. Specimen ID Constituents (kg/m3) Cement Water FA RHA Fine aggregate SD Coarse aggregate F0R0S0 380 190 0 0 760 0 1520 F5R10S0 323 190 19 38 760 0 1520 F10R5S0 323 190 38 19 760 0 1520 F10R10S5 304 190 38 38 722 38 1520 F5R5S10 342 190 19 19 684 76 1520 Table 2. Concrete mix proportion. (a) . Casting of specimens. (b) . Hardening of specimens. (c) . Curing of specimens. (d) . Compressive strength test. (e) . Splitting tensile strength test. (f) . Flexural strength test. Figure 2. Specimen preparation and test setup. 282 vol. 61 no. 1/2021 Performance of sustainable green concrete incorporated with ﬂy ash. . . Figure 3. Slump value of diﬀerent concrete mix. have a high speciﬁc surface area, which leads to an immediate absorption of water after mixing. Hence, the addition of the FA and RHA caused a reduction of the slump value of the concrete mix; but, unex- pectedly, a little higher slump was observed for the mix F10R10S5, which can be caused by the reaction between the FA and RHA and variation in mixing process. In general, the addition of the FA causes an increased workability of the concrete mix due the spherical shape of the particles, which was mentio
2021/02_PERFORMANCE_OF_SUSTAINABLE_GREEN_CONCRETE_INCORPORATED_WITH_FLY_ASH_RICE_HUSK_ASH_AND_STONE_DUST.pdf | Acta Polytechnica | 6 | ement not only reduces the material cost but also the waste management cost [2, 11, 16]. The FA is a by-product with high pozzolanic prop- erties produced in large quantities each year from the coal combustion in diﬀerent industries. An optimum amount of cement can be replaced in concrete by the FA [17]. Because of the siliceous type, it reacts aggres- sively with calcium hydroxide and forms cementitious compound, thereby the strength of the concrete with an addition of the FA gets improved. The addition of the FA lowers the water demand in concrete mix, and thus results in less bleeding and little heat pro- gression [3, 18, 19]. The FA has a high silica content and is highly amorphous in nature. The speciﬁc sur- face area of the FA is approximately 300 −495 m2/kg, which helps to produce a high-density concrete ma- trix [20, 21], and thus the use of ﬁner FA particles results in a higher compressive strength concrete than the use of coarser ones [21]. Additionally, the FA en- hances the density of concrete in the interfacial tran- sition zone (ITZ) by reducing the permeable voids, which leads to a highly durable and high strength concrete [22–24]. Besides, the reduced micro-voids along the ITZ results in the high fracture toughness of the siliceous FA-based concrete [23]. Additionally, the FA-based concrete possesses better chloride penetra- tion resistance than OPC concrete and an increased electrical resistivity [25]. The most concerning matter 279 A. Siddika, M. R. Amin, M. A. Rayhan et al. Acta Polytechnica of the FA-based concrete is the low strength develop- ment rate at an early age due to a low reactivity [25]; but it can gain strength over a long period. Moreover, an ordinary concrete slows down the strength gain- ing at around 56 days of curing, sometimes stopp
2021/02_PERFORMANCE_OF_SUSTAINABLE_GREEN_CONCRETE_INCORPORATED_WITH_FLY_ASH_RICE_HUSK_ASH_AND_STONE_DUST.pdf | Acta Polytechnica | 7 | en, whereas the minimum slump value is found for the mix with 5 %wt of the FA, 5 %wt of the RHA, and 10 %wt of the SD. The FA and RHA 281 A. Siddika, M. R. Amin, M. A. Rayhan et al. Acta Polytechnica Replacement level Specimen ID 0 % FA + 0 % RHA + 0 % SD F0R0S0 5 % FA + 10 % RHA + 0 % SD F5R10S0 10 % FA + 5 % RHA + 0 % SD F10R5S0 10 % FA + 10 % RHA + 5 % SD F10R10S5 5 % FA + 5 % RHA + 10 % SD F5R5S10 Table 1. Specimen ID and replacement level. Specimen ID Constituents (kg/m3) Cement Water FA RHA Fine aggregate SD Coarse aggregate F0R0S0 380 190 0 0 760 0 1520 F5R10S0 323 190 19 38 760 0 1520 F10R5S0 323 190 38 19 760 0 1520 F10R10S5 304 190 38 38 722 38 1520 F5R5S10 342 190 19 19 684 76 1520 Table 2. Concrete mix proportion. (a) . Casting of specimens. (b) . Hardening of specimens. (c) . Curing of specimens. (d) . Compressive strength test. (e) . Splitting tensile strength test. (f) . Flexural strength test. Figure 2. Specimen preparation and test setup. 282 vol. 61 no. 1/2021 Performance of sustainable green concrete incorporated with ﬂy ash. . . Figure 3. Slump value of diﬀerent concrete mix. have a high speciﬁc surface area, which leads to an immediate absorption of water after mixing. Hence, the addition of the FA and RHA caused a reduction of the slump value of the concrete mix; but, unex- pectedly, a little higher slump was observed for the mix F10R10S5, which can be caused by the reaction between the FA and RHA and variation in mixing process. In general, the addition of the FA causes an increased workability of the concrete mix due the spherical shape of the particles, which was mentioned in several researches [20, 53, 54] and the RHA causes a reduction of the slump value [55]. As observed from the results of this experiment, the FA reduced the slump value of c
2021/02_PERFORMANCE_OF_SUSTAINABLE_GREEN_CONCRETE_INCORPORATED_WITH_FLY_ASH_RICE_HUSK_ASH_AND_STONE_DUST.pdf | Acta Polytechnica | 8 | e replaced by diﬀerent weight percentages of the FA, RHA, and SD. The concrete mix ratios are listed in table 2. 2.2. Experimental tests A slump test was conducted to evaluate the worka- bility in line with the ASTM C 143 [48] for all con- crete mixes. A water absorption test was carried out for each type of specimen following the ASTM C 642-13 [49]. The percentage of weight gain by dried specimens (dried in oven for 24 h at around 110 °C) after a submersion in water for 24 h was calculated as water absorption capacity. A compressive strength test was performed with cylindrical specimens with a diameter of 100 mm and a height of 200 mm at 28 days of curing using a universal testing machine as per the ASTM C 39 [50]. Meanwhile, a ﬂexural strength test (Fig. 2) with prism beam specimens of 150 mm×150 mm×700 mm was performed for all types of concrete in accordance with the ASTM C78 [51]. A splitting tensile strength test was conducted using cylindrical specimens with a diameter of 100 mm and a height of 200 mm for all types of concrete following the ASTM C 496 [52]. Fig. 2a-2f illustrates the spec- imen preparation and the test setups. Each of the tests was done on at least three specimens and the average results were taken. 3. Results and discussion 3.1. Workability Fig. 3 shows the slump test results of diﬀerent con- crete mixes. The maximum slump value was found for the control specimen, whereas the minimum slump value is found for the mix with 5 %wt of the FA, 5 %wt of the RHA, and 10 %wt of the SD. The FA and RHA 281 A. Siddika, M. R. Amin, M. A. Rayhan et al. Acta Polytechnica Replacement level Specimen ID 0 % FA + 0 % RHA + 0 % SD F0R0S0 5 % FA + 10 % RHA + 0 % SD F5R10S0 10 % FA + 5 % RHA + 0 % SD F10R5S0 10 % FA + 10 % RHA + 5 % SD F10R10S5 5 % FA + 5 % RHA + 10 %
2021/03_Partial_replacement_of_cement_with_rice_husk_ash_in_concrete_production_an_exploratory_cost-benefit_analysis_for_low-inc.pdf | Franco Muleya Natasha Muwila | 1 | Table 1). Table 2 shows a breakdown of average rice production by province, showing an average of 44 512 metric tonnes for the whole country in the period 2010 – 2016. Table 2 further indicates that most rice production occurs in rural provinces, such as Eastern, Luapula, Muchinga, Northern and Western. The provinces and their rice fields are home to many households with compro- mised infrastructure, which could be improved with the provision of cheaper concrete based on rice husk — the material currently treated as waste. Fig. 1 shows the most recent recorded yet lower rice pro- duction levels in Zambia at 29 584 metric tonnes in 2019. Based on the rice husk production levels amounting to 20 % of rice production, the estimated produced husk was 5 917 tonnes, translating into 1 183 tonnes of rice husk ash. Further, Fig. 1 shows that rice production began to significantly increase in 2008, resulting in a corresponding increase in rice husk and ash at the time. Currently, no documented information is available on established cost–benefit analysis on the use of rice husk ash to partially substi- tute portland cement in Zambia. As a result, this research set out to determine the properties exhibited by concrete produced using Zambian RHA and to carry out a cost–benefit analysis of this concrete. Lit- Tab. 1. Key features of rice production in Zambia between 2010 and 2016 Province Percentage of rice production hectarage covering 38 537 hectares [%] Western Province 46 Northern Province 32 Muchinga Province 13 Luapula Province 4 Eastern Province 4 Other provinces, namely: Central, Southern, Copperbelt, Northwestern and Lusaka 1 Source: (SNRDS, 2016). Volume 13 • Issue 3 • 2021 129 Engineering Management in Production and Services Tab. 2. Basic rice data by region in Zambia (a
2021/03_Partial_replacement_of_cement_with_rice_husk_ash_in_concrete_production_an_exploratory_cost-benefit_analysis_for_low-inc.pdf | Franco Muleya Natasha Muwila | 2 | Table 2 further indicates that most rice production occurs in rural provinces, such as Eastern, Luapula, Muchinga, Northern and Western. The provinces and their rice fields are home to many households with compro- mised infrastructure, which could be improved with the provision of cheaper concrete based on rice husk — the material currently treated as waste. Fig. 1 shows the most recent recorded yet lower rice pro- duction levels in Zambia at 29 584 metric tonnes in 2019. Based on the rice husk production levels amounting to 20 % of rice production, the estimated produced husk was 5 917 tonnes, translating into 1 183 tonnes of rice husk ash. Further, Fig. 1 shows that rice production began to significantly increase in 2008, resulting in a corresponding increase in rice husk and ash at the time. Currently, no documented information is available on established cost–benefit analysis on the use of rice husk ash to partially substi- tute portland cement in Zambia. As a result, this research set out to determine the properties exhibited by concrete produced using Zambian RHA and to carry out a cost–benefit analysis of this concrete. Lit- Tab. 1. Key features of rice production in Zambia between 2010 and 2016 Province Percentage of rice production hectarage covering 38 537 hectares [%] Western Province 46 Northern Province 32 Muchinga Province 13 Luapula Province 4 Eastern Province 4 Other provinces, namely: Central, Southern, Copperbelt, Northwestern and Lusaka 1 Source: (SNRDS, 2016). Volume 13 • Issue 3 • 2021 129 Engineering Management in Production and Services Tab. 2. Basic rice data by region in Zambia (average 2010/11 to 2014/15) Provinces Number of households growing Area planted (Ha) Area harvest- ed (Ha) Production (MT) Yield (MT/Ha) Average rice plot size per house
2021/03_Partial_replacement_of_cement_with_rice_husk_ash_in_concrete_production_an_exploratory_cost-benefit_analysis_for_low-inc.pdf | Franco Muleya Natasha Muwila | 3 | Table 3 shows a sum- mary and average values of the chemical composition of RHA as presented by Fapohunda et al. (2017), derived from 30 different studies by 30 different authors from 1992 to 2016. Table 3 shows that silica (SiO2) was the most dominant of all oxides in RHA, with the lowest value of 73.60 % and the highest — 97.53 %. The average for the 30 studies was 87.9 %. Further, the total sum of silica, alumina and iron oxide (SAF) (Table 3) also exceeds 70 %, averaging 89.05 in the 30 studies as shown in Table 3. All the RHA specimens demonstrated that the RHA belongs to the same category as the Class F fly ash. Research results by Siddika et al. (2020) were consistent with findings by Fapohunda et al. (2017) on the oxide content of RHA, which has high pozzolanic charac- teristics. Table 1 clearly indicates that all research results presented a very high silica content of above 70 %. This is a measure of the RHA reactivity. Silica is the compound responsible for the strength in con- crete (Fapohunda et al., 2017). Studies in ten countries by various researchers (Muthadhi & Kothandaraman 2007; Joel, 2010; Muthandhi & Kothandaraman, 2010; Oyekan & Kamiyo, 2011) revealed that high content of silica ranges from 67 % to 93.1 % and SAF content from 70 % to 93.52 %. The countries included Brazil, Canada, Guyana, India, Iraq, Japan, Malaysia, Nigeria, Thai- land, the USA and Vietnam, indicating a very wide and global span of the studies. It is worth noting that the 30 pieces of research and the research in ten countries harvested the optimal concrete compres- sive strength from between 10 % and 30 % cement replacement with RHA. These results were consistent with those by Fapohunda et al. (2017). Additionally, there seems to be variedness in the results, making it harder t
2021/03_Partial_replacement_of_cement_with_rice_husk_ash_in_concrete_production_an_exploratory_cost-benefit_analysis_for_low-inc.pdf | Franco Muleya Natasha Muwila | 4 | Table 3 shows that silica (SiO2) was the most dominant of all oxides in RHA, with the lowest value of 73.60 % and the highest — 97.53 %. The average for the 30 studies was 87.9 %. Further, the total sum of silica, alumina and iron oxide (SAF) (Table 3) also exceeds 70 %, averaging 89.05 in the 30 studies as shown in Table 3. All the RHA specimens demonstrated that the RHA belongs to the same category as the Class F fly ash. Research results by Siddika et al. (2020) were consistent with findings by Fapohunda et al. (2017) on the oxide content of RHA, which has high pozzolanic charac- teristics. Table 1 clearly indicates that all research results presented a very high silica content of above 70 %. This is a measure of the RHA reactivity. Silica is the compound responsible for the strength in con- crete (Fapohunda et al., 2017). Studies in ten countries by various researchers (Muthadhi & Kothandaraman 2007; Joel, 2010; Muthandhi & Kothandaraman, 2010; Oyekan & Kamiyo, 2011) revealed that high content of silica ranges from 67 % to 93.1 % and SAF content from 70 % to 93.52 %. The countries included Brazil, Canada, Guyana, India, Iraq, Japan, Malaysia, Nigeria, Thai- land, the USA and Vietnam, indicating a very wide and global span of the studies. It is worth noting that the 30 pieces of research and the research in ten countries harvested the optimal concrete compres- sive strength from between 10 % and 30 % cement replacement with RHA. These results were consistent with those by Fapohunda et al. (2017). Additionally, there seems to be variedness in the results, making it harder to generalise the study findings without cor- Tab. 3. Oxide composition of RHA Constituents Average percentages based on 30 studies/authors between 1992 to 2016 Silica (SiO2) 87.90 Alumina (Al2O3) 0.
2021/03_Partial_replacement_of_cement_with_rice_husk_ash_in_concrete_production_an_exploratory_cost-benefit_analysis_for_low-inc.pdf | Franco Muleya Natasha Muwila | 5 | Table 3) also exceeds 70 %, averaging 89.05 in the 30 studies as shown in Table 3. All the RHA specimens demonstrated that the RHA belongs to the same category as the Class F fly ash. Research results by Siddika et al. (2020) were consistent with findings by Fapohunda et al. (2017) on the oxide content of RHA, which has high pozzolanic charac- teristics. Table 1 clearly indicates that all research results presented a very high silica content of above 70 %. This is a measure of the RHA reactivity. Silica is the compound responsible for the strength in con- crete (Fapohunda et al., 2017). Studies in ten countries by various researchers (Muthadhi & Kothandaraman 2007; Joel, 2010; Muthandhi & Kothandaraman, 2010; Oyekan & Kamiyo, 2011) revealed that high content of silica ranges from 67 % to 93.1 % and SAF content from 70 % to 93.52 %. The countries included Brazil, Canada, Guyana, India, Iraq, Japan, Malaysia, Nigeria, Thai- land, the USA and Vietnam, indicating a very wide and global span of the studies. It is worth noting that the 30 pieces of research and the research in ten countries harvested the optimal concrete compres- sive strength from between 10 % and 30 % cement replacement with RHA. These results were consistent with those by Fapohunda et al. (2017). Additionally, there seems to be variedness in the results, making it harder to generalise the study findings without cor- Tab. 3. Oxide composition of RHA Constituents Average percentages based on 30 studies/authors between 1992 to 2016 Silica (SiO2) 87.90 Alumina (Al2O3) 0.69 Iron Oxide (Fe2O3 ) 0.55 Calcium Oxide (CaO) 1.00 magnesium Oxide (MgO) 0.54 Sulphur Oxide (SO3) 0.34 Sodium Oxide (Na2O) 0.56 Potassium Oxide (K2O) 2.26 Loss of Ignition (LOI) 5.52 Total (SAF) SiO2+Al2O3+Fe2O3 89.05 Source: (Fapohunda et al
2021/03_Partial_replacement_of_cement_with_rice_husk_ash_in_concrete_production_an_exploratory_cost-benefit_analysis_for_low-inc.pdf | Franco Muleya Natasha Muwila | 6 | Table 3. All the RHA specimens demonstrated that the RHA belongs to the same category as the Class F fly ash. Research results by Siddika et al. (2020) were consistent with findings by Fapohunda et al. (2017) on the oxide content of RHA, which has high pozzolanic charac- teristics. Table 1 clearly indicates that all research results presented a very high silica content of above 70 %. This is a measure of the RHA reactivity. Silica is the compound responsible for the strength in con- crete (Fapohunda et al., 2017). Studies in ten countries by various researchers (Muthadhi & Kothandaraman 2007; Joel, 2010; Muthandhi & Kothandaraman, 2010; Oyekan & Kamiyo, 2011) revealed that high content of silica ranges from 67 % to 93.1 % and SAF content from 70 % to 93.52 %. The countries included Brazil, Canada, Guyana, India, Iraq, Japan, Malaysia, Nigeria, Thai- land, the USA and Vietnam, indicating a very wide and global span of the studies. It is worth noting that the 30 pieces of research and the research in ten countries harvested the optimal concrete compres- sive strength from between 10 % and 30 % cement replacement with RHA. These results were consistent with those by Fapohunda et al. (2017). Additionally, there seems to be variedness in the results, making it harder to generalise the study findings without cor- Tab. 3. Oxide composition of RHA Constituents Average percentages based on 30 studies/authors between 1992 to 2016 Silica (SiO2) 87.90 Alumina (Al2O3) 0.69 Iron Oxide (Fe2O3 ) 0.55 Calcium Oxide (CaO) 1.00 magnesium Oxide (MgO) 0.54 Sulphur Oxide (SO3) 0.34 Sodium Oxide (Na2O) 0.56 Potassium Oxide (K2O) 2.26 Loss of Ignition (LOI) 5.52 Total (SAF) SiO2+Al2O3+Fe2O3 89.05 Source: (Fapohunda et al., 2017). Tab. 4. Summary of RHA and associated output from various author
2021/03_Partial_replacement_of_cement_with_rice_husk_ash_in_concrete_production_an_exploratory_cost-benefit_analysis_for_low-inc.pdf | Franco Muleya Natasha Muwila | 7 | Table 1 clearly indicates that all research results presented a very high silica content of above 70 %. This is a measure of the RHA reactivity. Silica is the compound responsible for the strength in con- crete (Fapohunda et al., 2017). Studies in ten countries by various researchers (Muthadhi & Kothandaraman 2007; Joel, 2010; Muthandhi & Kothandaraman, 2010; Oyekan & Kamiyo, 2011) revealed that high content of silica ranges from 67 % to 93.1 % and SAF content from 70 % to 93.52 %. The countries included Brazil, Canada, Guyana, India, Iraq, Japan, Malaysia, Nigeria, Thai- land, the USA and Vietnam, indicating a very wide and global span of the studies. It is worth noting that the 30 pieces of research and the research in ten countries harvested the optimal concrete compres- sive strength from between 10 % and 30 % cement replacement with RHA. These results were consistent with those by Fapohunda et al. (2017). Additionally, there seems to be variedness in the results, making it harder to generalise the study findings without cor- Tab. 3. Oxide composition of RHA Constituents Average percentages based on 30 studies/authors between 1992 to 2016 Silica (SiO2) 87.90 Alumina (Al2O3) 0.69 Iron Oxide (Fe2O3 ) 0.55 Calcium Oxide (CaO) 1.00 magnesium Oxide (MgO) 0.54 Sulphur Oxide (SO3) 0.34 Sodium Oxide (Na2O) 0.56 Potassium Oxide (K2O) 2.26 Loss of Ignition (LOI) 5.52 Total (SAF) SiO2+Al2O3+Fe2O3 89.05 Source: (Fapohunda et al., 2017). Tab. 4. Summary of RHA and associated output from various authors Rice Husk Ash % replacement for cement 0 % RHA (Control mix) 10 % RHA 20 % RHA 30 % RHA Authors Com- pressive strength (Mpa) Density (kg/m3) Com- pressive strength (Mpa) Density (kg/m3) Com- pressive strength (Mpa) Density (kg/m3) Com- pressive strength (Mpa) Density (kg/m3) Obila
2021/03_Partial_replacement_of_cement_with_rice_husk_ash_in_concrete_production_an_exploratory_cost-benefit_analysis_for_low-inc.pdf | Franco Muleya Natasha Muwila | 8 | Table 4 provides a sum- mary of RHA and associated output from various authors as a way of establishing optimum outputs of partial cement revealment of concrete with RHA. The table shows selected RHA-based concrete showing portland cement replacement by RHA from 10 % to 30 % along with compressive strength and density outputs. The table is consistent with the earlier results of other scholars. 3. Research methods Research methodology focuses on general laws and principles of arranging the research activity and selecting an efficient, adequate and rational research technique (Novikov & Novikov, 2019). The research took the quantitative approach, which Creswell (2009) defined as the employment of inquiry strate- gies, such as experiments and surveys. Further, numerical data was collected using predetermined instruments to yield quantifiable data that can be subjected to statistical treatment or analysis. The study was positivist philosophically and, therefore, deductive. The research was mainly driven by experi- ments underpinned by a literature review on the partial replacement of concrete elements with RHA in concrete production. The experimental stage explored the suitability of RHA as a partial replace- ment of cement in concrete. Further, the optimum percentage of cement was established that could be replaced by RHA in concrete production. The opti- mum cement replacement refers to the maximum amount of cement that can be partially replaced by RHA without compromising the concrete’s safety, integrity and intended function. Laboratory experi- ments were used to achieve the aim of the study. Fresh concrete was prepared for carrying out slump and workability tests. Slump and compaction factor tests were used to establish concrete workability and later cast six concrete
2021/03_Partial_replacement_of_cement_with_rice_husk_ash_in_concrete_production_an_exploratory_cost-benefit_analysis_for_low-inc.pdf | Franco Muleya Natasha Muwila | 9 | Table 4 illustrates the changes in com- pressive strength at different RHA percentages. The incorporation of RHA into the concrete using as little as 10 % for replacement results in a decrease in com- pressive strength both after seven and 28 days of curing. The RHA mixes did not develop a compres- sive strength comparable to that of the control mix. A less workable mix yields a less dense cube as com- pared to the concrete mix, as seen in Table 5. This outcome ensues because of friction between the par- ticles causing them to compact less as compared to a more fluid mix. A 0.5 mix resulted in better water absorption by the rice husk ash resulting in more free water to allow complete mixing of the material frac- tions. While the results of this study meet the objec- tives to provide cheaper concrete for low-income communities in rice-growing areas, the introduction of superplasticisers in the RHA-based concrete cir- cumvents the challengers of low concrete fluidity and reduced compressive strength. The superplasticiser- based concrete needs longer curing periods, such as 90 days, to understand its full behaviour and proper- ties. This forms a part of the study limitation for widely used RHA-based concrete beyond low-income community requirements. Table 5 compares the recorded results at different 0 %, 10 %, 20 % and 30 % cement replacement with RHA for the two concrete mixes (0.3 and 0.5) from the main experiments of the study. 134 Volume 13 • Issue 3 • 2021 Engineering Management in Production and Services Tab. 5. Consolidated laboratory results for 0.3 and 0.5 water–cement ratios Consolidated laboratory results for concrete with water cement ratio 0.3 W/C
2021/03_Partial_replacement_of_cement_with_rice_husk_ash_in_concrete_production_an_exploratory_cost-benefit_analysis_for_low-inc.pdf | Franco Muleya Natasha Muwila | 10 | Table 5. This outcome ensues because of friction between the par- ticles causing them to compact less as compared to a more fluid mix. A 0.5 mix resulted in better water absorption by the rice husk ash resulting in more free water to allow complete mixing of the material frac- tions. While the results of this study meet the objec- tives to provide cheaper concrete for low-income communities in rice-growing areas, the introduction of superplasticisers in the RHA-based concrete cir- cumvents the challengers of low concrete fluidity and reduced compressive strength. The superplasticiser- based concrete needs longer curing periods, such as 90 days, to understand its full behaviour and proper- ties. This forms a part of the study limitation for widely used RHA-based concrete beyond low-income community requirements. Table 5 compares the recorded results at different 0 %, 10 %, 20 % and 30 % cement replacement with RHA for the two concrete mixes (0.3 and 0.5) from the main experiments of the study. 134 Volume 13 • Issue 3 • 2021 Engineering Management in Production and Services Tab. 5. Consolidated laboratory results for 0.3 and 0.5 water–cement ratios Consolidated laboratory results for concrete with water cement ratio 0.3 W/C
2021/03_Partial_replacement_of_cement_with_rice_husk_ash_in_concrete_production_an_exploratory_cost-benefit_analysis_for_low-inc.pdf | Franco Muleya Natasha Muwila | 11 | Table 5 compares the recorded results at different 0 %, 10 %, 20 % and 30 % cement replacement with RHA for the two concrete mixes (0.3 and 0.5) from the main experiments of the study. 134 Volume 13 • Issue 3 • 2021 Engineering Management in Production and Services Tab. 5. Consolidated laboratory results for 0.3 and 0.5 water–cement ratios Consolidated laboratory results for concrete with water cement ratio 0.3 W/C
2021/03_Partial_replacement_of_cement_with_rice_husk_ash_in_concrete_production_an_exploratory_cost-benefit_analysis_for_low-inc.pdf | Franco Muleya Natasha Muwila | 12 | explored. A future study with the introduction of superplasticisers and longer curing periods is recom- mended to resolve this study limitation. Fine aggre- gate, coarse aggregate and portland cement were secured from credible local sources. RH was obtained from the National Milling Company (NMC), which sources rice from fields across the country. The RH was obtained raw and later brunt in an incinerator at 600 degrees to remove carbon and to grind into ash. The RH was left to burn for two days with no further fuelling. It was then allowed to cool for another 24 hours. A pulverisation machine was used to produce fine RHA particles as a final cement replacement. Figs. 3 and 4 show rice husks and rice husk ash, respectively, as captured from the experimental pro- cess for this research. 4. Research results and discussion The compressive strength test results showed that the mix proportions of aggregates used for both con- crete cubes of 0.3 and 0.5 w/c ratio yielded 33 MPa and 25 MPa, respectively, for normal concrete after 28 days. While the compressive strength outcomes appear to be low for the given water–cement ratio, the results are consistent with other research (Muleya et al., 2020; Kunda, 2014; Sharma, 2014; Olafusi & Olu- toge, 2012). With compressive strength expected to be around 42 MPa and higher, as seen in some find- ings (Singh, 2018; Ramezanianpour et al., 2009; Zareei, 2017; Muleya & Nwaubani, 2018), the results of this study demonstrate the need to carry out fur- ther trial mixes and investigation of cement quality particularly in developing economies. A study by Muleya (2000) revealed that cement for high-strength performance concrete in pile foundations had to be imported because the local cement could not meet the minimum compressive stre
2021/04_Experimental_Investigation_on_the_Mechanical_Properties_of_Natural_Fiber_Reinforced_Concrete.pdf | Experimental Investigation on the Mechanical Properties of Natural Fiber Reinforced Concrete | 1 | Table 3. 2.2.2 Mixture Proportions and Preparation The specimens having a cylindrical shapes with a diameter of 100 mm and a height of 200 mm for determining the compressive and split tensile strength (AASHTO M 205). The concrete mix design ratio for cement, sand, and aggregate was kept 1:1:2 (M25) for all specimens with a 0.50 water-cement ratio. Clean and free of deleterious matter tap water was used in the concrete mix. A small drum mixing machine was used for mixing the concrete. Fine and coarse aggregates were mixed for two minutes, after mixing the aggregates put the cement and ﬁber and remixed for two minutes, and after adding water again mixed for two minutes. Finally, the concrete was cast in molds and vibrated for 180 s using an electric vibrating table machine to remove trapped air from the molds. All specimens were unmolded after 24 h of their casting and placed in a concrete automatic curing room till the age of testing.
2021/04_Experimental_Investigation_on_the_Mechanical_Properties_of_Natural_Fiber_Reinforced_Concrete.pdf | Experimental Investigation on the Mechanical Properties of Natural Fiber Reinforced Concrete | 2 | Table 1: Chemical composition of ﬁbers [51,52] Fiber type Cellulose (%) Lignin (%) Hemicellulose (%) Pectin (%) Wax (%) Sisal 65 9.9 12 - 2 Coir 32–43 40–45 0.15–0.25 1.8 - Table 2: Physical and mechanical properties of ﬁbers [52,53] Fiber type Density (g/cm3) Tensile strength (MPa) Young’s modulus (GPa) Elongation on rupture (%) Sisal 1.33 600–700 38 2–3 Coir 1.25 220 6 15–25 Figure 1: (a) Coir ﬁbers and (b) sisal ﬁbers 1310 JRM, 2022, vol.10, no.5 The numeric ﬁgures along with labels show the number of samples for each specimen. All specimens of concrete were tested after 28 days according to ASTM C31/C31M. In Table 3. natural ﬁber is used by the mass of cement. PC represents a plain concrete specimen. SB, SC, and SD represent sisal ﬁber reinforced concrete specimens with the concentration of 0.5%, 1.0%, and 1.5% with the length of 10, 20, and 30 mm, respectively. CB, CC, CD were labeled for coir ﬁber reinforced concrete specimens with different natural ﬁber concentrations of 0.5%, 1.0%, and 1.5% with the length of 10, 20, and 30 mm, respectively. while HB, HC, HD were labeled for hybrid (sisal/coir) ﬁber reinforced concrete specimens with different natural ﬁber concentrations of 0.5%, 1.0%, and 1.5% with the length of 10, 20, and 30 mm, respectively. 2.2.3 Compressive Strength and Split Tensile Strength The cylindrical shape specimens were cast for compressive and split tensile strength, with a diameter of 100 mm and a height of 200 mm for each mix of CFRP, SFRP, and HFRC. Prepared specimens for determining the compressive strength and split tensile were stored in a place with a minimum of 80% relative humidity at the temperature of 27 ± 2°C for 24 h. After that, the specimens are taken to place in a steam curing automatic temperature control system room with a tempe
2021/04_Experimental_Investigation_on_the_Mechanical_Properties_of_Natural_Fiber_Reinforced_Concrete.pdf | Experimental Investigation on the Mechanical Properties of Natural Fiber Reinforced Concrete | 3 | Table 2: Physical and mechanical properties of ﬁbers [52,53] Fiber type Density (g/cm3) Tensile strength (MPa) Young’s modulus (GPa) Elongation on rupture (%) Sisal 1.33 600–700 38 2–3 Coir 1.25 220 6 15–25 Figure 1: (a) Coir ﬁbers and (b) sisal ﬁbers 1310 JRM, 2022, vol.10, no.5 The numeric ﬁgures along with labels show the number of samples for each specimen. All specimens of concrete were tested after 28 days according to ASTM C31/C31M. In Table 3. natural ﬁber is used by the mass of cement. PC represents a plain concrete specimen. SB, SC, and SD represent sisal ﬁber reinforced concrete specimens with the concentration of 0.5%, 1.0%, and 1.5% with the length of 10, 20, and 30 mm, respectively. CB, CC, CD were labeled for coir ﬁber reinforced concrete specimens with different natural ﬁber concentrations of 0.5%, 1.0%, and 1.5% with the length of 10, 20, and 30 mm, respectively. while HB, HC, HD were labeled for hybrid (sisal/coir) ﬁber reinforced concrete specimens with different natural ﬁber concentrations of 0.5%, 1.0%, and 1.5% with the length of 10, 20, and 30 mm, respectively. 2.2.3 Compressive Strength and Split Tensile Strength The cylindrical shape specimens were cast for compressive and split tensile strength, with a diameter of 100 mm and a height of 200 mm for each mix of CFRP, SFRP, and HFRC. Prepared specimens for determining the compressive strength and split tensile were stored in a place with a minimum of 80% relative humidity at the temperature of 27 ± 2°C for 24 h. After that, the specimens are taken to place in a steam curing automatic temperature control system room with a temperature of 20 ± 2°C and a relative humidity of 95%. To obtain the compressive test results, the average of three specimens values was recorded after 28 days of casting by usi
2021/04_Experimental_Investigation_on_the_Mechanical_Properties_of_Natural_Fiber_Reinforced_Concrete.pdf | Experimental Investigation on the Mechanical Properties of Natural Fiber Reinforced Concrete | 4 | Table 3. natural ﬁber is used by the mass of cement. PC represents a plain concrete specimen. SB, SC, and SD represent sisal ﬁber reinforced concrete specimens with the concentration of 0.5%, 1.0%, and 1.5% with the length of 10, 20, and 30 mm, respectively. CB, CC, CD were labeled for coir ﬁber reinforced concrete specimens with different natural ﬁber concentrations of 0.5%, 1.0%, and 1.5% with the length of 10, 20, and 30 mm, respectively. while HB, HC, HD were labeled for hybrid (sisal/coir) ﬁber reinforced concrete specimens with different natural ﬁber concentrations of 0.5%, 1.0%, and 1.5% with the length of 10, 20, and 30 mm, respectively. 2.2.3 Compressive Strength and Split Tensile Strength The cylindrical shape specimens were cast for compressive and split tensile strength, with a diameter of 100 mm and a height of 200 mm for each mix of CFRP, SFRP, and HFRC. Prepared specimens for determining the compressive strength and split tensile were stored in a place with a minimum of 80% relative humidity at the temperature of 27 ± 2°C for 24 h. After that, the specimens are taken to place in a steam curing automatic temperature control system room with a temperature of 20 ± 2°C and a relative humidity of 95%. To obtain the compressive test results, the average of three specimens values was recorded after 28 days of casting by using the Electro-Hydraulic Pressure testing machine controlled by a computer with 5000 kN loading. All specimens were caped with sulphur for uniform distribution of load before testing. All test specimens applying load 1.2 N/(mm2/min) to 2.4 N/(mm2/min) and maintained the rate once adjusted until failure according to ASTM C 39. To determine the compressive strength, 90 specimens were prepared and tested. While the same testing machine was used t
2021/04_Experimental_Investigation_on_the_Mechanical_Properties_of_Natural_Fiber_Reinforced_Concrete.pdf | Experimental Investigation on the Mechanical Properties of Natural Fiber Reinforced Concrete | 5 | Table 4. The concentration of 0.5% has shown a higher slump as compare to other natural ﬁber concentration, and with the higher concentration the slump value was decreased. 3.2 Compressive Strength Compressive strength is a very important property of concrete. This research demonstrates that the compressive strength of concrete reinforced using sisal, coir, and hybrid of both sisal and coir has increased a speciﬁc percentage. Combining two or more natural ﬁbers in a mutual matrix to improve the mechanical properties of composite and obtain effective reinforced concrete [54–56]. Different ﬁbers are hybridized to improve the mechanical properties of concrete [57]. Both positive and negative results have been reported to add natural ﬁbers to the matrix [58–60]. It also shows a decrease in percentage in some samples. Three types of different ﬁbers were selected to be used including coir ﬁber and studied the compression behaviors of concrete by considering to use of different lengths and sizes of ﬁbers at the 28 days of specimens are presented, as compared to PC. The decrease in strength can be attributed to the Figure 2: (a, b) Alignment jig was used for the specimen alignment during testing (c) Pressure testing machine controlled by a computer used to perform the split tensile strength
2021/04_Experimental_Investigation_on_the_Mechanical_Properties_of_Natural_Fiber_Reinforced_Concrete.pdf | Experimental Investigation on the Mechanical Properties of Natural Fiber Reinforced Concrete | 6 | Table 4: Slump test of natural ﬁber concrete Type of ﬁbers Slump of concrete for different ﬁber concentration (mm) 0.5% 1.0% 1.5% PC 90 90 90 SFRC 70 60 51 CFRC 72 54 49 HFRC 75 63 58 1312 JRM, 2022, vol.10, no.5 decrease in adhesion between ﬁber and cement slurry, which gave the results in the need for higher compaction energy and the required compressive strength [59,61]. The SC1 and CC1 (both with 10 mm length and with 1% concentration) has shown the best effect on the compressive strength improvement of 24.86% and 33.94 respectively, as shown in Figs. 3 and 4. The SB2, SC2, SC3, SD3 and SD1 has also slightly increased the compressive strength up to 24.86%, 21.88%, 21.66%, 13.39 % and 7.36 % respectively, while SD2, SB1 and SB3 have decreased the compressive strength of concrete by 12.17%, 10.62% and 6.02% respectively compared to PC. The results show that the hybrid ﬁber concrete compressive strength is slightly improved up to 35.98% by HB2 (20 mm length and with 0.5% concentration) as compared to PC Fig. 5. SFRC has shown fewer cracks on the concrete surface as compare to HFRC as shown in Fig. 6. CFRC showed the improvement in strength of CC1, CD3, CD1, CC2, CD2, CC3, CB1 and CB3 which slightly increased the compressive strength up to 33.94%, 31.91%, 29.13%, 24.03%, 23.49%, 21.61% 15.45% and 11.05%, respectively, while CB2 has shown decrease in compressive strength of concrete by 1.64% as compared to PC shown Fig. 4. All mixes of hybrid reinforced concrete showed the maximum strength as compared to PC as well as SFRC and CFRC. HB2, HB1, HB3, HC2, HC3, HD1, HC1, HD2 and HD3 has increased the strength respectively up to 35.98%, 34.15%, 31.58%, 29.04%, 28.51%, 27.14%, 25.77%, 19.91% and 11.45% compared to PC shown Fig. 5. Natural ﬁber length as well as the ﬁber concen
2021/04_Experimental_Investigation_on_the_Mechanical_Properties_of_Natural_Fiber_Reinforced_Concrete.pdf | Experimental Investigation on the Mechanical Properties of Natural Fiber Reinforced Concrete | 7 | initial crystallization of the cellulose to the improved strength and the resistance of the sisal ﬁber [40]. The surface treatment of natural ﬁber-reinforced composite can improve the performance of bonding between ﬁbers and ﬁller materials [50] studied the effect of mercerization (NaOH 4%), salination and heat treatment (150°C for 8 h) on the tensile strength in woven sisal fabric reinforced natural rubber composites. The study results showed that the maximum values are obtained by heat treatment composite instead of other chemical alterations. JRM, 2022, vol.10, no.5 1309 Chemical composition and physical and mechanical properties of natural ﬁbers is shown in Tables 1 and 2. respectively. In this study, the ﬁber was cut with the length of 10 mm, 20 mm, 30 mm and mixed with a different proportion of 0%, 0.5%, 1% and 1.5 % respectively added by mass of cement as shown in Table 3. 2.2.2 Mixture Proportions and Preparation The specimens having a cylindrical shapes with a diameter of 100 mm and a height of 200 mm for determining the compressive and split tensile strength (AASHTO M 205). The concrete mix design ratio for cement, sand, and aggregate was kept 1:1:2 (M25) for all specimens with a 0.50 water-cement ratio. Clean and free of deleterious matter tap water was used in the concrete mix. A small drum mixing machine was used for mixing the concrete. Fine and coarse aggregates were mixed for two minutes, after mixing the aggregates put the cement and ﬁber and remixed for two minutes, and after adding water again mixed for two minutes. Finally, the concrete was cast in molds and vibrated for 180 s using an electric vibrating table machine to remove trapped air from the molds. All specimens were unmolded after 24 h of their casting and placed in a concrete automatic curin
2021/04_Experimental_Investigation_on_the_Mechanical_Properties_of_Natural_Fiber_Reinforced_Concrete.pdf | Experimental Investigation on the Mechanical Properties of Natural Fiber Reinforced Concrete | 8 | ﬁbers and ﬁller materials [50] studied the effect of mercerization (NaOH 4%), salination and heat treatment (150°C for 8 h) on the tensile strength in woven sisal fabric reinforced natural rubber composites. The study results showed that the maximum values are obtained by heat treatment composite instead of other chemical alterations. JRM, 2022, vol.10, no.5 1309 Chemical composition and physical and mechanical properties of natural ﬁbers is shown in Tables 1 and 2. respectively. In this study, the ﬁber was cut with the length of 10 mm, 20 mm, 30 mm and mixed with a different proportion of 0%, 0.5%, 1% and 1.5 % respectively added by mass of cement as shown in Table 3. 2.2.2 Mixture Proportions and Preparation The specimens having a cylindrical shapes with a diameter of 100 mm and a height of 200 mm for determining the compressive and split tensile strength (AASHTO M 205). The concrete mix design ratio for cement, sand, and aggregate was kept 1:1:2 (M25) for all specimens with a 0.50 water-cement ratio. Clean and free of deleterious matter tap water was used in the concrete mix. A small drum mixing machine was used for mixing the concrete. Fine and coarse aggregates were mixed for two minutes, after mixing the aggregates put the cement and ﬁber and remixed for two minutes, and after adding water again mixed for two minutes. Finally, the concrete was cast in molds and vibrated for 180 s using an electric vibrating table machine to remove trapped air from the molds. All specimens were unmolded after 24 h of their casting and placed in a concrete automatic curing room till the age of testing. Table 1: Chemical composition of ﬁbers [51,52] Fiber type Cellulose (%) Lignin (%) Hemicellulose (%) Pectin (%) Wax (%) Sisal 65 9.9 12 - 2 Coir 32–43 40–45 0.15–0.25 1.8 - Table 2: P
2021/04_Experimental_Investigation_on_the_Mechanical_Properties_of_Natural_Fiber_Reinforced_Concrete.pdf | Experimental Investigation on the Mechanical Properties of Natural Fiber Reinforced Concrete | 9 | ponding Author: Jing Li. Email: li_jing69@163.com Received: 16 May 2021 Accepted: 12 July 2021 ABSTRACT Recently, addition of various natural ﬁbers to high strength concrete has aroused great interest in the ﬁeld of building materials. This is because natural ﬁbers are much cheaper and locally available, as compare to synthetic ﬁbers. Keeping in view, this current research conducted mainly focuses on the static properties of hybridized (sisal/coir), sisal and coir ﬁber-reinforced concrete. Two types of natural ﬁbers sisal and coir were used in the experiment with different lengths of 10, 20 and 30 mm and various natural ﬁber concentrations of 0.5%, 1.0%, and 1.5% by mass of cement, to investigate the static properties of sisal ﬁber reinforced concrete (SFRC), coir ﬁber reinforced concrete (CFRC) and hybrid ﬁber reinforced concrete (HFRC). The results indicate that HFRC has increased the compressive strength up to 35.98% with the length of 20 mm and with 0.5% concentration, while the CFRC and SFRC with the length of 10 mm and with 1% concentration have increased the compressive strength up to 33.94% and 24.86%, respectively. On another hand, the split tensile strength was increased by HFRC with the length of 20 mm and with 1% concentration, CFRC with the length of 10 mm and with 1.5% concentration, and SFRC with the length of 30 mm and with 1% concentration have increased up to 25.48%, 24.56% and 11.80%, respectively, while the HFRC with the length of 20 mm and with 0.5% concentration has increased the compressive strength of concrete but has decreased the split tensile strength up to 2.28% compared to PC. Overall, using the HFRC with the length of 20 mm and with 1% concentration provide the maximum output in terms of split tensile strength. KEYWORDS Sisal ﬁber reinforce
2021/04_Experimental_Investigation_on_the_Mechanical_Properties_of_Natural_Fiber_Reinforced_Concrete.pdf | Experimental Investigation on the Mechanical Properties of Natural Fiber Reinforced Concrete | 10 | rs are much cheaper and locally available, as compare to synthetic ﬁbers. Keeping in view, this current research conducted mainly focuses on the static properties of hybridized (sisal/coir), sisal and coir ﬁber-reinforced concrete. Two types of natural ﬁbers sisal and coir were used in the experiment with different lengths of 10, 20 and 30 mm and various natural ﬁber concentrations of 0.5%, 1.0%, and 1.5% by mass of cement, to investigate the static properties of sisal ﬁber reinforced concrete (SFRC), coir ﬁber reinforced concrete (CFRC) and hybrid ﬁber reinforced concrete (HFRC). The results indicate that HFRC has increased the compressive strength up to 35.98% with the length of 20 mm and with 0.5% concentration, while the CFRC and SFRC with the length of 10 mm and with 1% concentration have increased the compressive strength up to 33.94% and 24.86%, respectively. On another hand, the split tensile strength was increased by HFRC with the length of 20 mm and with 1% concentration, CFRC with the length of 10 mm and with 1.5% concentration, and SFRC with the length of 30 mm and with 1% concentration have increased up to 25.48%, 24.56% and 11.80%, respectively, while the HFRC with the length of 20 mm and with 0.5% concentration has increased the compressive strength of concrete but has decreased the split tensile strength up to 2.28% compared to PC. Overall, using the HFRC with the length of 20 mm and with 1% concentration provide the maximum output in terms of split tensile strength. KEYWORDS Sisal ﬁber reinforced concrete; coir ﬁber reinforced concrete; hybrid ﬁbers; compressive and tensile strength 1 Introduction Since the beginning of human civilization, plant ﬁbers have a long history, in which natural ﬁbers are used as reinforce building materials to improve the mec
2021/05_A_STUDY_ON_EXPERIMENTAL_INVESTIGATION_USING_CEMENT_CONCRETE_WITH_VARIYING_PERCENTAGE_OF_RICE_HUSK_ASH.pdf | A STUDY ON EXPERIMENTAL INVESTIGATION USING CEMENT CONCRETE | 1 | Table 10.1Compression strength test result (7 days) S.No Description Trial-1 (N/mm2) Trial-2 (N/mm2) Trial-3 (N/mm2) Average Result (N/mm2) 1 `10% Replacemen t of RHA 17.77 22.22 19.33 19.84 2 `20% Replacemen t of RHA 13.33 15.11 16.88 15.11 3 `30% Replacemen t of RHA 10.66 12.88 8.88 10.81
2021/05_A_STUDY_ON_EXPERIMENTAL_INVESTIGATION_USING_CEMENT_CONCRETE_WITH_VARIYING_PERCENTAGE_OF_RICE_HUSK_ASH.pdf | A STUDY ON EXPERIMENTAL INVESTIGATION USING CEMENT CONCRETE | 2 | Table 10.2 Compressive strength for conventional concrete Compressive strength for Conventiona l concrete 7 Days 14 Days 28 Days 22.1 30.6 33.66 Table 10.3 Compression strength test result (14 days) S.No Description Trial1 (N/mm2) Trial2 (N/mm2) Trial3 (N/mm2) Average Result (N/mm2) 1 `10% Replace ment of RHA 28 23.11 25.33 25.48 2 `20% Replace ment of RHA 21.7 9 16.44 19.11 19.11 3 `30% Replace ment of RHA 16.3 3 15.11 13.33 14.92 International Journal of Trendy Research in Engineering and Technology Volume 5 Issue 3 June 2021 ISSN NO 2582-0958 ________________________________________________________________________ www.trendytechjournals.com 5
2021/05_A_STUDY_ON_EXPERIMENTAL_INVESTIGATION_USING_CEMENT_CONCRETE_WITH_VARIYING_PERCENTAGE_OF_RICE_HUSK_ASH.pdf | A STUDY ON EXPERIMENTAL INVESTIGATION USING CEMENT CONCRETE | 3 | Table 10.3 Compression strength test result (14 days) S.No Description Trial1 (N/mm2) Trial2 (N/mm2) Trial3 (N/mm2) Average Result (N/mm2) 1 `10% Replace ment of RHA 28 23.11 25.33 25.48 2 `20% Replace ment of RHA 21.7 9 16.44 19.11 19.11 3 `30% Replace ment of RHA 16.3 3 15.11 13.33 14.92 International Journal of Trendy Research in Engineering and Technology Volume 5 Issue 3 June 2021 ISSN NO 2582-0958 ________________________________________________________________________ www.trendytechjournals.com 5
2021/05_A_STUDY_ON_EXPERIMENTAL_INVESTIGATION_USING_CEMENT_CONCRETE_WITH_VARIYING_PERCENTAGE_OF_RICE_HUSK_ASH.pdf | A STUDY ON EXPERIMENTAL INVESTIGATION USING CEMENT CONCRETE | 4 | Table 10.4 Compression strength test result (28 days) S.N o Descrip tion Trial 1 (N/mm2) Trial 2 (N/m m2) Trial 3 (N/m m2) Avera ge Result (N/m m2) 1 `10% Replace ment of RHA 33.21 32.93 32.73 32.87 2 `20% Replace ment of RHA 29.21 28.26 29.71 27.48 3 `30% Replace ment of RHA 22.13 19.35 19.43 19.35 11.SPLIT TENSILE STRENGTH After 7 days,14 days and 28 days curing of concrete cylinder, split tensile strength test carried on each concrete cylinder of each blend. Average of three split cylinder of each blend is calculated out and graph is plot.
2021/05_A_STUDY_ON_EXPERIMENTAL_INVESTIGATION_USING_CEMENT_CONCRETE_WITH_VARIYING_PERCENTAGE_OF_RICE_HUSK_ASH.pdf | A STUDY ON EXPERIMENTAL INVESTIGATION USING CEMENT CONCRETE | 5 | Table 8.6 Split tensile strength result DAYS Split tensi strength afte 7 DAYS Split tensile strength afte 14 DAYS Split tensile strength afte 28 DAYS RHA CONTENT (%) (N/mm2) 0 1.45 2.50 5.50 10 1.32 2.40 5.21 20 0.71 1.55 3.21 30 0.25 0.56 1.82 • It is found that the RHA concrete had significantly near compressive strength and split tensile strength compared to that of the conventional concrete. • From the Experimental work it is found that the cement could be replaced with RHA upto maximum limit of 10%. The optimum level of RHA content was achieved with 10% replacement. • It is found that 10% replacement of cement by rice husk ash gives a maximum strength and high-quality factors than the conventional concrete. • Thus, the environmental effects from the industrial waste can be significantly reduced and the cost of cement can be reduced by this RHA replacement. • The use of rice husk ash as a replacement of cement in concrete is beneficial for better workability and strength as it imparts upto 30% of replacement level. • Compared to the conventional concrete, replacement of rice husk ash in concrete decreases the use of cement from 20 to 30 %. 12. CONCLUSION International Journal of Trendy Research in Engineering and Technology Volume 5 Issue 3 June 2021 ISSN NO 2582-0958 ________________________________________________________________________ www.trendytechjournals.com 6 • The technical and economic advantages of incorporating Rice husk ash in concrete should be exploited by the construction and rice industries particularly rice growing nations like Asia countries. REFERENCES 1. Ephraim et al., Compressive Strength of Concrete with RHA as partial replacement of ordinary Portland Cement, Scholarly Journal of Engineering Research(2012)1 p 32-36 2. A.Ramezanianpour.Bina.G
2021/05_A_STUDY_ON_EXPERIMENTAL_INVESTIGATION_USING_CEMENT_CONCRETE_WITH_VARIYING_PERCENTAGE_OF_RICE_HUSK_ASH.pdf | A STUDY ON EXPERIMENTAL INVESTIGATION USING CEMENT CONCRETE | 6 | which was obtained as a by-product during the production of aggregates through the crushing process of rocks in rubble crushing units. It is used as a replacement of sand quarry dust which is passing through IS 4.75mm sieve and retained on 150micron sieve is considered for the experimental investigation. Physical properties of quarry dust Specific gravity 2.96 Fineness modulus 2.48 Water absorption 1% Physical properties of cement Specific gravity 3.13 Initial setting time 29 mins Final setting time 600 mins Physical properties of C.A Specific gravity 3.15 Water absorption 0.5% Impact value 13.7% Crushing value 25.4 International Journal of Trendy Research in Engineering and Technology Volume 5 Issue 3 June 2021 ISSN NO 2582-0958 ________________________________________________________________________ www.trendytechjournals.com 4 9. MIX PROPORTION OF CONCRETE % Of Replace ment Cement Water (W/C= 0.42) Fine Aggrega te Coarse Aggregate Rice husk Ash Kg/m3 10 398.58 186 725.11 1429.61 44.28 20 354.3 186 725.11 1429.61 88.56 30 310.02 186 725.11 1429.61 132.84 10.COMPRESSIVESTRENGTHTEST Compression test according to IS: 516(1959) is carried out on the cubes. The specimens are loaded at a constant strain rate until failure. The results of compressive strength of cubes for 7 days, 14 days and 28 days are as follows Table 10.1Compression strength test result (7 days) S.No Description Trial-1 (N/mm2) Trial-2 (N/mm2) Trial-3 (N/mm2) Average Result (N/mm2) 1 `10% Replacemen t of RHA 17.77 22.22 19.33 19.84 2 `20% Replacemen t of RHA 13.33 15.11 16.88 15.11 3 `30% Replacemen t of RHA 10.66 12.88 8.88 10.81 Table 10.2 Compressive strength for conventional concre
2021/05_A_STUDY_ON_EXPERIMENTAL_INVESTIGATION_USING_CEMENT_CONCRETE_WITH_VARIYING_PERCENTAGE_OF_RICE_HUSK_ASH.pdf | A STUDY ON EXPERIMENTAL INVESTIGATION USING CEMENT CONCRETE | 7 | and durability. There is a growing interest in using waste materials as alternative aggregate materials and significant research is made on the use of many different materials as cement replacement such as fly ash, bagasse ash and doi.org/10.54473/IJTRET.2021.5301 Received 30 April 2021 Received in revised form 10 May 2021 Accepted 12 May 2021 Available Online 18 May 2021 ABSTRACT The concrete industries introduce various related techniques to integrate and utilize a waste material, which are easily acceptable, easily available, and economically within the buying powers of an ordinary people. Presence of such materials in cement concrete not only reduces the carbon dioxide emission, but also impact significant improvement in workability and durability. For control of concrete strength, IS method of mix proportion is used and considering this as basis, mix design for replacement method has been made. In the present study five different replacement levels namely 10%, 20%, and 30% of RHA are chosen. Large range of curing periods starting from 7days, 14days, and 28days are considered in the present study. KEY WORDS: Rice Husk ash, Concrete, Quarry Dust International Journal of Trendy Research in Engineering and Technology Volume 5 Issue 3 June 2021 ISSN NO 2582-0958 ________________________________________________________________________ www.trendytechjournals.com 2 timber ash. This kind of waste material can solve problems of lack of concrete in many construction sites and reduce environmental problems related to aggregate mining and waste disposal. 2. SCOPE • Use of rice husk ash as an environment friendly alternative than to dumping it as waste. • Reduce the composition of natural resources used in concrete. • Redu
2021/05_A_STUDY_ON_EXPERIMENTAL_INVESTIGATION_USING_CEMENT_CONCRETE_WITH_VARIYING_PERCENTAGE_OF_RICE_HUSK_ASH.pdf | A STUDY ON EXPERIMENTAL INVESTIGATION USING CEMENT CONCRETE | 8 | Specific gravity 3.13 Initial setting time 29 mins Final setting time 600 mins Physical properties of C.A Specific gravity 3.15 Water absorption 0.5% Impact value 13.7% Crushing value 25.4 International Journal of Trendy Research in Engineering and Technology Volume 5 Issue 3 June 2021 ISSN NO 2582-0958 ________________________________________________________________________ www.trendytechjournals.com 4 9. MIX PROPORTION OF CONCRETE % Of Replace ment Cement Water (W/C= 0.42) Fine Aggrega te Coarse Aggregate Rice husk Ash Kg/m3 10 398.58 186 725.11 1429.61 44.28 20 354.3 186 725.11 1429.61 88.56 30 310.02 186 725.11 1429.61 132.84 10.COMPRESSIVESTRENGTHTEST Compression test according to IS: 516(1959) is carried out on the cubes. The specimens are loaded at a constant strain rate until failure. The results of compressive strength of cubes for 7 days, 14 days and 28 days are as follows Table 10.1Compression strength test result (7 days) S.No Description Trial-1 (N/mm2) Trial-2 (N/mm2) Trial-3 (N/mm2) Average Result (N/mm2) 1 `10% Replacemen t of RHA 17.77 22.22 19.33 19.84 2 `20% Replacemen t of RHA 13.33 15.11 16.88 15.11 3 `30% Replacemen t of RHA 10.66 12.88 8.88 10.81 Table 10.2 Compressive strength for conventional concrete Compressive strength for Conventiona l concrete 7 Days 14 Days 28 Days 22.1 30.6 33.66 Table 10.3 Compression strength test result (14 days) S.No Description Trial1 (N/mm2) Trial2 (N/mm2) Trial3 (N/mm2) Average Result (N/mm2) 1 `10% Replace ment of RHA 28 23.11 25.33 25.48 2 `20% Replace ment of RHA 21.7 9 16.44 19.11 19.11 3 `30% Replace ment of RHA 16.3 3 15.11 13.33 14.92 International Journal of
2021/05_A_STUDY_ON_EXPERIMENTAL_INVESTIGATION_USING_CEMENT_CONCRETE_WITH_VARIYING_PERCENTAGE_OF_RICE_HUSK_ASH.pdf | A STUDY ON EXPERIMENTAL INVESTIGATION USING CEMENT CONCRETE | 9 | _____________________________________ www.trendytechjournals.com 2 timber ash. This kind of waste material can solve problems of lack of concrete in many construction sites and reduce environmental problems related to aggregate mining and waste disposal. 2. SCOPE • Use of rice husk ash as an environment friendly alternative than to dumping it as waste. • Reduce the composition of natural resources used in concrete. • Reduce environmental pollution. • Economical. 3. OBJECTIVES • To improve the strength of the concrete • To evaluate the utility of rice husk ash as a replacement in cement concrete with varying percentage. • To investigate the physical and chemical properties of rice husk ash used concrete. • To compare the properties of rice husk with cement. • To compare the rice husk ash concrete mix with conventional concrete mix. • To determine the compressive strength, split tensile strength and workability of concrete with cement replaced by rice husk ash. • To evaluate the increase strength of Rice husk ash replaced concrete in comparison with the conventional concrete. 4. NEED FOR PRESENT SYUDY • To find a better alternative way to the supplementary cementitiious material. • From the supplementary replacement, reduce the usage of cement content. • Cement industries emits more amount of toxic co2, which leads to environmental issues. Through this supplementary replacement we intend reduce cement production and pollution. • To provide a high-performance concrete than the conventional concrete. • Making concrete using waste material saves energy and converse primary resources. The more material reused; the fewer resource was consumed which leads to safe sustainable environment. 5. METHODOLOGY • Material collection • Preliminary test of materials • Mix desi
2021/06_OBTAINING_BIOCHAR_FROM_RICE_HUSK_AND_STRAW.pdf | 06 OBTAINING BIOCHAR FROM RICE HUSK AND STRAW | 1 | table 1). Table 1 – Influence of duration and temperature of thermolysis on the yield and characteristics of biochar Raw material Duration, min Temperature, °С Yield of the obtained product, % wt Iodine adsorption activity, % Cumulative water pore volume, сm3/g Bulk density, g/dm3 Husk 30 300 55,54 17,78 0,373 338,52 400 54,52 15,24 0,367 338,14 500 35,59 10,16 0,336 295,59 60 300 51,75 12,70 0,386 304,51 400 47,10 15,17 0,392 287,21 500 40,52 19,05 0,402 266,19 Straw 30 300 48,82 21,59 0,978 114,70 400 40,74 13,97 0,957 109,37 500 34,52 11,43 0,879 98,97 60 300 51,04 54,61 0,941 169,29 400 47,82 38,10 0,762 129,67 500 41,82 22,86 0,746 110,12 ISSN 2224-5286 Series chemistry and technology. 1. 2021 69 It can be seen from the table that biochars obtained from husk and straw with a thermolysis duration of 30 minutes have low iodine sorption characteristics and water pore volumes. With an increase in the duration of thermolysis, the sorption characteristics improve, thus the optimal for the husk is the thermolysis duration of 60 minutes at a temperature of 500°C, and for straw, the optimal thermolysis duration is 60 minutes at a temperature of 300°C. The best option is biochar obtained from rice straw at τ = 60 minutes and t = 300°C, having an iodine adsorption activity of 54.61%, a cumulative water pore volume of 0.941 cm3/g and a bulk density of 169.29 g/dm3. Figure 1 shows a photograph of biochar obtained from rice straw. Figure 1 – Photograph of biochar obtained from rice straw The obtained biochars from rice husk and straw have been studied by scanning electron microscopy at 4300 and 5000 times magnification. The microphotographs show the developed porous structure of biochar obtained from rice husk and straw (figures 2 and 3). The experimental data obtained make it p
2021/06_OBTAINING_BIOCHAR_FROM_RICE_HUSK_AND_STRAW.pdf | 06 OBTAINING BIOCHAR FROM RICE HUSK AND STRAW | 2 | Table 1 – Influence of duration and temperature of thermolysis on the yield and characteristics of biochar Raw material Duration, min Temperature, °С Yield of the obtained product, % wt Iodine adsorption activity, % Cumulative water pore volume, сm3/g Bulk density, g/dm3 Husk 30 300 55,54 17,78 0,373 338,52 400 54,52 15,24 0,367 338,14 500 35,59 10,16 0,336 295,59 60 300 51,75 12,70 0,386 304,51 400 47,10 15,17 0,392 287,21 500 40,52 19,05 0,402 266,19 Straw 30 300 48,82 21,59 0,978 114,70 400 40,74 13,97 0,957 109,37 500 34,52 11,43 0,879 98,97 60 300 51,04 54,61 0,941 169,29 400 47,82 38,10 0,762 129,67 500 41,82 22,86 0,746 110,12 ISSN 2224-5286 Series chemistry and technology. 1. 2021 69 It can be seen from the table that biochars obtained from husk and straw with a thermolysis duration of 30 minutes have low iodine sorption characteristics and water pore volumes. With an increase in the duration of thermolysis, the sorption characteristics improve, thus the optimal for the husk is the thermolysis duration of 60 minutes at a temperature of 500°C, and for straw, the optimal thermolysis duration is 60 minutes at a temperature of 300°C. The best option is biochar obtained from rice straw at τ = 60 minutes and t = 300°C, having an iodine adsorption activity of 54.61%, a cumulative water pore volume of 0.941 cm3/g and a bulk density of 169.29 g/dm3. Figure 1 shows a photograph of biochar obtained from rice straw. Figure 1 – Photograph of biochar obtained from rice straw The obtained biochars from rice husk and straw have been studied by scanning electron microscopy at 4300 and 5000 times magnification. The microphotographs show the developed porous structure of biochar obtained from rice husk and straw (figures 2 and 3). The experimental data obtained make it possible to
2021/06_OBTAINING_BIOCHAR_FROM_RICE_HUSK_AND_STRAW.pdf | 06 OBTAINING BIOCHAR FROM RICE HUSK AND STRAW | 3 | table 2. Table 2 – Study of the calorific value of rice husk, straw and biochar obtained from them Description Thermolysis duration, min Thermolysis temperature, °С Heating values, kJ/g Rice husk – – 11,152 Rice straw – – 12,669 Rice husk biochar 60 300 15,720 400 17,520 500 15,908 30 300 10,792 400 17,184 500 16,257 Rice straw biochar 60 300 14,036 400 16,451 500 11,900 30 300 12,589 400 14,183 500 13,905 The highest heating value has a biochar obtained from husk at τ = 60 minutes and t =400°С with a value of 17.520 kJ/g, the optimal for biochar obtained from straw is τ = 60 minutes and t =400°С with a value of 16.451 kJ/g. The data also make it possible to use biochar to obtain fuel pellets that have higher calorific value than rice husk and straw. Conclusions. Thus, biochars were obtained by thermolysis of rice husk and straw at a duration of 30-60 minutes and at temperatures of 300-500°C. The optimal is biochar obtained from rice straw at τ = 60 minutes and t = 300°C, having an iodine adsorption activity of 54.61%, a cumulative water pore ISSN 2224-5286 Series chemistry and technology. 1. 2021 71 volume of 0.941 cm3/g and a bulk density of 169.29 g/dm3. Biochar obtained from rice husk at τ = 60 minutes and t = 500°C has higher characteristics compared to other options obtained from husk with an iodine adsorption activity of 19.05%, a cumulative water pore volume of 0.402 cm3/g and a bulk density of 266.19 g/dm3. The calorific value of the obtained products has been studied, the most optimal is biochar obtained from husk at τ = 60 minutes and t = 400°C with a value of 17.520 kJ/g. The research results make it possible to use the biochar obtained under optimal conditions as a biofertilizer to improve the characteristics of soils, as well as to produce renewable fuel.
2021/06_OBTAINING_BIOCHAR_FROM_RICE_HUSK_AND_STRAW.pdf | 06 OBTAINING BIOCHAR FROM RICE HUSK AND STRAW | 4 | Table 2 – Study of the calorific value of rice husk, straw and biochar obtained from them Description Thermolysis duration, min Thermolysis temperature, °С Heating values, kJ/g Rice husk – – 11,152 Rice straw – – 12,669 Rice husk biochar 60 300 15,720 400 17,520 500 15,908 30 300 10,792 400 17,184 500 16,257 Rice straw biochar 60 300 14,036 400 16,451 500 11,900 30 300 12,589 400 14,183 500 13,905 The highest heating value has a biochar obtained from husk at τ = 60 minutes and t =400°С with a value of 17.520 kJ/g, the optimal for biochar obtained from straw is τ = 60 minutes and t =400°С with a value of 16.451 kJ/g. The data also make it possible to use biochar to obtain fuel pellets that have higher calorific value than rice husk and straw. Conclusions. Thus, biochars were obtained by thermolysis of rice husk and straw at a duration of 30-60 minutes and at temperatures of 300-500°C. The optimal is biochar obtained from rice straw at τ = 60 minutes and t = 300°C, having an iodine adsorption activity of 54.61%, a cumulative water pore ISSN 2224-5286 Series chemistry and technology. 1. 2021 71 volume of 0.941 cm3/g and a bulk density of 169.29 g/dm3. Biochar obtained from rice husk at τ = 60 minutes and t = 500°C has higher characteristics compared to other options obtained from husk with an iodine adsorption activity of 19.05%, a cumulative water pore volume of 0.402 cm3/g and a bulk density of 266.19 g/dm3. The calorific value of the obtained products has been studied, the most optimal is biochar obtained from husk at τ = 60 minutes and t = 400°C with a value of 17.520 kJ/g. The research results make it possible to use the biochar obtained under optimal conditions as a biofertilizer to improve the characteristics of soils, as well as to produce renewable fuel. Funding:
2021/07_Techno-economic_and_environmental_feasibility_analysis_of_rice_husks_fired_energy_system_for_application_in_a_cluster_of.pdf | Techno-economic and Environmental Feasibility Analysis of Rice Husks fired Energy | 1 | Table 4 presents the pertinent economic indices for the proposed plant under two import tariff regimes (0 and 5%). It is shown that the simple CHP has the best economic indices, but with a marginal difference over the cascade continuous scenario; for example, the simple CHP LCOE is 5% less than cascade continuous scenario. At 0% import tariff, the simple ORC LCOE is 0.8% less than the 0.123 USD/kWhel of the FGN’s Multi-Year Tariff Order (MYTO) for biomass power plant; please, see ref. [59]. However, the simple ORC LCOE is 3.3% more than the biomass power plant MYTO at the 5% operational import tariff. The implication is that the FGN fiscal policy, in the form of import duty exemption for small power production equipment, would increase the economic competitiveness of the proposed plant. The LCOE ranges between 0.12‒0.16 USD/kWhel for all the three scenarios under the two import tariff regimes, which is in agreement with 0.12‒0.23 USD/kWhel from a similar study by Pode et al. [58] and ~0.12 USD/kWh presented for rice husk ORC plant by Roy et al. [60]. The LCOEs are well below the 0.947a USD/kWh estimated for a diesel engine that supplies electrical energy in the cluster of rice mills considered. The breakeven point (BEP) ranges between 7.7‒
2021/08_Hydric_and_Durability_Performances_of_Compressed_Earth_Blocks_Stabilized_with_Industrial_and_Agro_By-Product_Binders_Cal.pdf | V. HYDRIC AND DURABILITY PERFORMANCES OF CEBs STABILIZED WITH BY-PRODUCT MATERIALS | 1 | Table 1 shows that the average sorptivity evolved in the range of 0.071-0.084 g/cm².min1/2 for 205 CEBs stabilized with 5-25 % CCR, reaching the minimum with 15 % CCR. For CCR:RHA 206 stabilized CEBs, the sorptivity evolved in the range of 0.056˗0.089 g/cm².min1/2, reaching the 207 minimum with 18:2 CCR:RHA (Table 1). This is higher than the sorptivity for the CEBs 208 stabilized with 8 % cement (0.045 g/cm²min1/2). 209 The evolution of the sorptivity suggested that the capillary pores reached the minimum radius 210 (-) for CEBs stabilized with 15 % CCR; beyond which it increased (+) (Table 1). CCR:RHA 211 stabilized CEBs recorded the lowest sorptivity with 18:2 % CCR:RHA, thus the smallest radius 212 (-) of the capillary pores (Table 1). Table 1 also shows that the stabilization with more than 213 10 15 % CCR increased the pore size of CEBs produced at their respective OMC. This can be 214 explained by the increase of the sorptivity with increasing OMC for the production of stabilized 215 CEBs, as observed in a previous study (Morel et al. 2013). Moreover, the decrease of the pore 216 radius with the substitution of CCR by RHA (18:2-16:4 % CCR:RHA) can be explained by 217 better reactivity, forming more cementitious products (Nshimiyimana et al. 2019), and thus 218 reducing the pore size . 219 Furthermore, the coefficient of capillary absorption (Cb10min) was determined after 10 minutes 220 of capillary immersion. The Cb10min of 5-25 % CCR stabilized CEBs evolved in the range of 221 9-13 g/cm².min1/2, reaching the minimum value with 15 % CCR (Table 1). The Cb10min of 222 CCR:RHA stabilized CEBs evolved in the range of 10-12 g/cm²min1/2, reaching the minimum 223 with 14:6 % CCR:RHA, compared to 8.3 g/cm²min1/2 for CEBs stabilized with 8 % cement 224 (Table 1). Therefore
2021/08_Hydric_and_Durability_Performances_of_Compressed_Earth_Blocks_Stabilized_with_Industrial_and_Agro_By-Product_Binders_Cal.pdf | V. HYDRIC AND DURABILITY PERFORMANCES OF CEBs STABILIZED WITH BY-PRODUCT MATERIALS | 2 | Table 1). This is higher than the sorptivity for the CEBs 208 stabilized with 8 % cement (0.045 g/cm²min1/2). 209 The evolution of the sorptivity suggested that the capillary pores reached the minimum radius 210 (-) for CEBs stabilized with 15 % CCR; beyond which it increased (+) (Table 1). CCR:RHA 211 stabilized CEBs recorded the lowest sorptivity with 18:2 % CCR:RHA, thus the smallest radius 212 (-) of the capillary pores (Table 1). Table 1 also shows that the stabilization with more than 213 10 15 % CCR increased the pore size of CEBs produced at their respective OMC. This can be 214 explained by the increase of the sorptivity with increasing OMC for the production of stabilized 215 CEBs, as observed in a previous study (Morel et al. 2013). Moreover, the decrease of the pore 216 radius with the substitution of CCR by RHA (18:2-16:4 % CCR:RHA) can be explained by 217 better reactivity, forming more cementitious products (Nshimiyimana et al. 2019), and thus 218 reducing the pore size . 219 Furthermore, the coefficient of capillary absorption (Cb10min) was determined after 10 minutes 220 of capillary immersion. The Cb10min of 5-25 % CCR stabilized CEBs evolved in the range of 221 9-13 g/cm².min1/2, reaching the minimum value with 15 % CCR (Table 1). The Cb10min of 222 CCR:RHA stabilized CEBs evolved in the range of 10-12 g/cm²min1/2, reaching the minimum 223 with 14:6 % CCR:RHA, compared to 8.3 g/cm²min1/2 for CEBs stabilized with 8 % cement 224 (Table 1). Therefore, all stabilized CEBs have Cb10min < 20 g/cm²min1/2, and can be classified 225 as CEBs of very low capillary absorption (AFNor 2001). 226 The Cb10min can allow to evaluate the initial rate of water absorption in larger pores, in a sense 227 that CEBs record the highest rates in the first minutes of absorption
2021/08_Hydric_and_Durability_Performances_of_Compressed_Earth_Blocks_Stabilized_with_Industrial_and_Agro_By-Product_Binders_Cal.pdf | V. HYDRIC AND DURABILITY PERFORMANCES OF CEBs STABILIZED WITH BY-PRODUCT MATERIALS | 3 | Table 1). CCR:RHA 211 stabilized CEBs recorded the lowest sorptivity with 18:2 % CCR:RHA, thus the smallest radius 212 (-) of the capillary pores (Table 1). Table 1 also shows that the stabilization with more than 213 10 15 % CCR increased the pore size of CEBs produced at their respective OMC. This can be 214 explained by the increase of the sorptivity with increasing OMC for the production of stabilized 215 CEBs, as observed in a previous study (Morel et al. 2013). Moreover, the decrease of the pore 216 radius with the substitution of CCR by RHA (18:2-16:4 % CCR:RHA) can be explained by 217 better reactivity, forming more cementitious products (Nshimiyimana et al. 2019), and thus 218 reducing the pore size . 219 Furthermore, the coefficient of capillary absorption (Cb10min) was determined after 10 minutes 220 of capillary immersion. The Cb10min of 5-25 % CCR stabilized CEBs evolved in the range of 221 9-13 g/cm².min1/2, reaching the minimum value with 15 % CCR (Table 1). The Cb10min of 222 CCR:RHA stabilized CEBs evolved in the range of 10-12 g/cm²min1/2, reaching the minimum 223 with 14:6 % CCR:RHA, compared to 8.3 g/cm²min1/2 for CEBs stabilized with 8 % cement 224 (Table 1). Therefore, all stabilized CEBs have Cb10min < 20 g/cm²min1/2, and can be classified 225 as CEBs of very low capillary absorption (AFNor 2001). 226 The Cb10min can allow to evaluate the initial rate of water absorption in larger pores, in a sense 227 that CEBs record the highest rates in the first minutes of absorption which decreased with time 228 (Bogas et al. 2018). In fact, the Cb10min reported in the present study was much lower than that 229 of CEBs, produced using sandy soil and coarser recycled aggregates, stabilized with 8 % 230 cement (20.8 g/cm²min1/2) or 4:4 % cement:lime (29.8 g/cm²
2021/08_Hydric_and_Durability_Performances_of_Compressed_Earth_Blocks_Stabilized_with_Industrial_and_Agro_By-Product_Binders_Cal.pdf | V. HYDRIC AND DURABILITY PERFORMANCES OF CEBs STABILIZED WITH BY-PRODUCT MATERIALS | 4 | Table 1). Table 1 also shows that the stabilization with more than 213 10 15 % CCR increased the pore size of CEBs produced at their respective OMC. This can be 214 explained by the increase of the sorptivity with increasing OMC for the production of stabilized 215 CEBs, as observed in a previous study (Morel et al. 2013). Moreover, the decrease of the pore 216 radius with the substitution of CCR by RHA (18:2-16:4 % CCR:RHA) can be explained by 217 better reactivity, forming more cementitious products (Nshimiyimana et al. 2019), and thus 218 reducing the pore size . 219 Furthermore, the coefficient of capillary absorption (Cb10min) was determined after 10 minutes 220 of capillary immersion. The Cb10min of 5-25 % CCR stabilized CEBs evolved in the range of 221 9-13 g/cm².min1/2, reaching the minimum value with 15 % CCR (Table 1). The Cb10min of 222 CCR:RHA stabilized CEBs evolved in the range of 10-12 g/cm²min1/2, reaching the minimum 223 with 14:6 % CCR:RHA, compared to 8.3 g/cm²min1/2 for CEBs stabilized with 8 % cement 224 (Table 1). Therefore, all stabilized CEBs have Cb10min < 20 g/cm²min1/2, and can be classified 225 as CEBs of very low capillary absorption (AFNor 2001). 226 The Cb10min can allow to evaluate the initial rate of water absorption in larger pores, in a sense 227 that CEBs record the highest rates in the first minutes of absorption which decreased with time 228 (Bogas et al. 2018). In fact, the Cb10min reported in the present study was much lower than that 229 of CEBs, produced using sandy soil and coarser recycled aggregates, stabilized with 8 % 230 cement (20.8 g/cm²min1/2) or 4:4 % cement:lime (29.8 g/cm²min1/2) (Bogas et al. 2018). This 231 confirms that finer earthen materials produce CEBs which have smaller pore size, as the finer 232 particles f
2021/08_Hydric_and_Durability_Performances_of_Compressed_Earth_Blocks_Stabilized_with_Industrial_and_Agro_By-Product_Binders_Cal.pdf | V. HYDRIC AND DURABILITY PERFORMANCES OF CEBs STABILIZED WITH BY-PRODUCT MATERIALS | 5 | Table 1). The Cb10min of 222 CCR:RHA stabilized CEBs evolved in the range of 10-12 g/cm²min1/2, reaching the minimum 223 with 14:6 % CCR:RHA, compared to 8.3 g/cm²min1/2 for CEBs stabilized with 8 % cement 224 (Table 1). Therefore, all stabilized CEBs have Cb10min < 20 g/cm²min1/2, and can be classified 225 as CEBs of very low capillary absorption (AFNor 2001). 226 The Cb10min can allow to evaluate the initial rate of water absorption in larger pores, in a sense 227 that CEBs record the highest rates in the first minutes of absorption which decreased with time 228 (Bogas et al. 2018). In fact, the Cb10min reported in the present study was much lower than that 229 of CEBs, produced using sandy soil and coarser recycled aggregates, stabilized with 8 % 230 cement (20.8 g/cm²min1/2) or 4:4 % cement:lime (29.8 g/cm²min1/2) (Bogas et al. 2018). This 231 confirms that finer earthen materials produce CEBs which have smaller pore size, as the finer 232 particles fill in pores left by coarser particles, and thus resulting in high packing density. This 233 was also reported by Mango-Itulamya et al. (2020) who observed that the soil containing higher 234 fraction of clay particles reached lower Cb10min than the soil containing lower fraction of clay. 235 11 Total water absorption 236 The water absorption by total immersion after 2 hours (Ab2h) and 24 hours (Ab24h: saturation) 237 respectively ranged in 17-24 % and 19-24 % for CEBs stabilized with 5-25 % CCR (Table 1). 238 For CCR:RHA stabilized CEBs, the Ab2h and Ab24h respectively evolved in the ranges of 239 17-18 % and 23-24 %, compared to 12 % and 16 % reached by cement stabilized CEBs 240 (Table 1). 241 The ratio Ab2h/Ab24h evolved in the range of 0.87-0.96 and 0.74-0.80 respectively for CEBs 242 stabilized with CCR and CCR:RH
2021/08_Hydric_and_Durability_Performances_of_Compressed_Earth_Blocks_Stabilized_with_Industrial_and_Agro_By-Product_Binders_Cal.pdf | V. HYDRIC AND DURABILITY PERFORMANCES OF CEBs STABILIZED WITH BY-PRODUCT MATERIALS | 6 | Table 1). Therefore, all stabilized CEBs have Cb10min < 20 g/cm²min1/2, and can be classified 225 as CEBs of very low capillary absorption (AFNor 2001). 226 The Cb10min can allow to evaluate the initial rate of water absorption in larger pores, in a sense 227 that CEBs record the highest rates in the first minutes of absorption which decreased with time 228 (Bogas et al. 2018). In fact, the Cb10min reported in the present study was much lower than that 229 of CEBs, produced using sandy soil and coarser recycled aggregates, stabilized with 8 % 230 cement (20.8 g/cm²min1/2) or 4:4 % cement:lime (29.8 g/cm²min1/2) (Bogas et al. 2018). This 231 confirms that finer earthen materials produce CEBs which have smaller pore size, as the finer 232 particles fill in pores left by coarser particles, and thus resulting in high packing density. This 233 was also reported by Mango-Itulamya et al. (2020) who observed that the soil containing higher 234 fraction of clay particles reached lower Cb10min than the soil containing lower fraction of clay. 235 11 Total water absorption 236 The water absorption by total immersion after 2 hours (Ab2h) and 24 hours (Ab24h: saturation) 237 respectively ranged in 17-24 % and 19-24 % for CEBs stabilized with 5-25 % CCR (Table 1). 238 For CCR:RHA stabilized CEBs, the Ab2h and Ab24h respectively evolved in the ranges of 239 17-18 % and 23-24 %, compared to 12 % and 16 % reached by cement stabilized CEBs 240 (Table 1). 241 The ratio Ab2h/Ab24h evolved in the range of 0.87-0.96 and 0.74-0.80 respectively for CEBs 242 stabilized with CCR and CCR:RHA (Table 1). The lower ratio for the CEBs stabilized with 243 CCR:RHA can also qualitatively suggest lower rate of water uptake. While the Ab24h increased 244 with CCR content, it was quasi-constant during the s
2021/08_Hydric_and_Durability_Performances_of_Compressed_Earth_Blocks_Stabilized_with_Industrial_and_Agro_By-Product_Binders_Cal.pdf | V. HYDRIC AND DURABILITY PERFORMANCES OF CEBs STABILIZED WITH BY-PRODUCT MATERIALS | 7 | Table 1). 238 For CCR:RHA stabilized CEBs, the Ab2h and Ab24h respectively evolved in the ranges of 239 17-18 % and 23-24 %, compared to 12 % and 16 % reached by cement stabilized CEBs 240 (Table 1). 241 The ratio Ab2h/Ab24h evolved in the range of 0.87-0.96 and 0.74-0.80 respectively for CEBs 242 stabilized with CCR and CCR:RHA (Table 1). The lower ratio for the CEBs stabilized with 243 CCR:RHA can also qualitatively suggest lower rate of water uptake. While the Ab24h increased 244 with CCR content, it was quasi-constant during the substitution of CCR by RHA. Nevertheless, 245 the Ab24h for all CEBs was slightly higher than the recommended limits (15-20 %) for 246 application in wet conditions (Bogas et al. 2018; Morel et al. 2013). Therefore, precaution 247 should be taken if these CEBs are used in wet environment, by applying either surface coating 248 or architectural protections. 249 Guettala et al. (2006) reported that the water absorption of CEBs decreased (Ab24h: 8.3-7.4 %) 250 with increasing cement content (5-8 %). Similar observation was reported by Masuka et al. 251 (2018), Ab24h of 16-11 % for CEBs stabilized with 4-10 % cement. By contrast, other binders 252 may have an opposite effect. Indeed, Bogas et al. (2018) reported Ab24h of 13.6 and 16.5 % 253 respectively for CEBs stabilized with 8 % cement and 4:4 % cement:lime, produced using the 254 moisture content of 9.5 and 10 %. Sore (2017) similarly reported the Ab24h of 14-18 % for CEBs 255 stabilized with 10-20 % geopolymer and produced using the moisture of 17-22 %, compared to 256 Ab24h of 12 % for 8 % cement-CEBs produced with the moisture of 17 %. This is equivalent to 257 the ratio (Ab24h/production moisture) in the range of 0.7-0.8 for CEBs stabilized with cement 258 or geopolymer. This ratio is >1
2021/08_Hydric_and_Durability_Performances_of_Compressed_Earth_Blocks_Stabilized_with_Industrial_and_Agro_By-Product_Binders_Cal.pdf | V. HYDRIC AND DURABILITY PERFORMANCES OF CEBs STABILIZED WITH BY-PRODUCT MATERIALS | 8 | Table 1). 241 The ratio Ab2h/Ab24h evolved in the range of 0.87-0.96 and 0.74-0.80 respectively for CEBs 242 stabilized with CCR and CCR:RHA (Table 1). The lower ratio for the CEBs stabilized with 243 CCR:RHA can also qualitatively suggest lower rate of water uptake. While the Ab24h increased 244 with CCR content, it was quasi-constant during the substitution of CCR by RHA. Nevertheless, 245 the Ab24h for all CEBs was slightly higher than the recommended limits (15-20 %) for 246 application in wet conditions (Bogas et al. 2018; Morel et al. 2013). Therefore, precaution 247 should be taken if these CEBs are used in wet environment, by applying either surface coating 248 or architectural protections. 249 Guettala et al. (2006) reported that the water absorption of CEBs decreased (Ab24h: 8.3-7.4 %) 250 with increasing cement content (5-8 %). Similar observation was reported by Masuka et al. 251 (2018), Ab24h of 16-11 % for CEBs stabilized with 4-10 % cement. By contrast, other binders 252 may have an opposite effect. Indeed, Bogas et al. (2018) reported Ab24h of 13.6 and 16.5 % 253 respectively for CEBs stabilized with 8 % cement and 4:4 % cement:lime, produced using the 254 moisture content of 9.5 and 10 %. Sore (2017) similarly reported the Ab24h of 14-18 % for CEBs 255 stabilized with 10-20 % geopolymer and produced using the moisture of 17-22 %, compared to 256 Ab24h of 12 % for 8 % cement-CEBs produced with the moisture of 17 %. This is equivalent to 257 the ratio (Ab24h/production moisture) in the range of 0.7-0.8 for CEBs stabilized with cement 258 or geopolymer. This ratio is >1 and 0.8 respectively for CEBs stabilized with CCR (lime-rich 259 stabilizer) or CCR:RHA and cement in the present study (Table 1). 260 12 This shows that the stabilization using cement or a
2021/08_Hydric_and_Durability_Performances_of_Compressed_Earth_Blocks_Stabilized_with_Industrial_and_Agro_By-Product_Binders_Cal.pdf | V. HYDRIC AND DURABILITY PERFORMANCES OF CEBs STABILIZED WITH BY-PRODUCT MATERIALS | 9 | Table 1). The lower ratio for the CEBs stabilized with 243 CCR:RHA can also qualitatively suggest lower rate of water uptake. While the Ab24h increased 244 with CCR content, it was quasi-constant during the substitution of CCR by RHA. Nevertheless, 245 the Ab24h for all CEBs was slightly higher than the recommended limits (15-20 %) for 246 application in wet conditions (Bogas et al. 2018; Morel et al. 2013). Therefore, precaution 247 should be taken if these CEBs are used in wet environment, by applying either surface coating 248 or architectural protections. 249 Guettala et al. (2006) reported that the water absorption of CEBs decreased (Ab24h: 8.3-7.4 %) 250 with increasing cement content (5-8 %). Similar observation was reported by Masuka et al. 251 (2018), Ab24h of 16-11 % for CEBs stabilized with 4-10 % cement. By contrast, other binders 252 may have an opposite effect. Indeed, Bogas et al. (2018) reported Ab24h of 13.6 and 16.5 % 253 respectively for CEBs stabilized with 8 % cement and 4:4 % cement:lime, produced using the 254 moisture content of 9.5 and 10 %. Sore (2017) similarly reported the Ab24h of 14-18 % for CEBs 255 stabilized with 10-20 % geopolymer and produced using the moisture of 17-22 %, compared to 256 Ab24h of 12 % for 8 % cement-CEBs produced with the moisture of 17 %. This is equivalent to 257 the ratio (Ab24h/production moisture) in the range of 0.7-0.8 for CEBs stabilized with cement 258 or geopolymer. This ratio is >1 and 0.8 respectively for CEBs stabilized with CCR (lime-rich 259 stabilizer) or CCR:RHA and cement in the present study (Table 1). 260 12 This shows that the stabilization using cement or alkaline and thermal-activated geopolymer is 261 more effective than lime (CCR in the present study) with regard to water absorption. It also 2
2021/08_Hydric_and_Durability_Performances_of_Compressed_Earth_Blocks_Stabilized_with_Industrial_and_Agro_By-Product_Binders_Cal.pdf | V. HYDRIC AND DURABILITY PERFORMANCES OF CEBs STABILIZED WITH BY-PRODUCT MATERIALS | 10 | Table 1). 260 12 This shows that the stabilization using cement or alkaline and thermal-activated geopolymer is 261 more effective than lime (CCR in the present study) with regard to water absorption. It also 262 shows that the water absorption capacity of CEBs is not only affected by the type and content 263 of stabilizer, but also the type of raw earthen material. The materials requiring high production 264 moisture would produce stabilized CEBs with high porosity resulting from the evaporation of 265 production moisture, and thus high water absorption. Other production parameters such as 266 compaction pressure and curing conditions also affect the hydric behaviors of stabilized CEBs. 267 Therefore, the final water absorption capacity of CEBs can be controlled by optimization of the 268 initial production and curing conditions (Nshimiyimana et al. 2020c). 269 Water accessible porosity 270
2021/08_Hydric_and_Durability_Performances_of_Compressed_Earth_Blocks_Stabilized_with_Industrial_and_Agro_By-Product_Binders_Cal.pdf | V. HYDRIC AND DURABILITY PERFORMANCES OF CEBs STABILIZED WITH BY-PRODUCT MATERIALS | 11 | Table 1 further 272 summarizes the values of the TP and WAP. The WAP is in range of 33-36 % for the CEBs 273 stabilized with 5-25 % CCR, equivalent to the ratios of 0.88-0.79 (WAP/TP) of total porosity 274 (Table 1). The WAP slightly increases in the range of 36-38 % for CEBs stabilized with 275 CCR:RHA, equivalent to 0.89-0.96 of the total porosity. This is higher than the WAP of 29 % 276 for CEBs stabilized with 8 % cement, equivalent to 0.79 of total porosity (Table 1). 277 Bogas et al. (2018) reported the WAP of 25 and 29 % respectively for CEBs stabilized with 278 8 % cement and 4:4 % cement:lime, which is more than 0.80 of total porosity. Sore (2017) 279 reported the WAP in the range of 36-38 % for CEBs stabilized with 10-20 % geopolymer, 280 compared to 33 % with 8 % cement. In the present study, the CEBs stabilized with CCR:RHA 281 reached higher WAP than the CEBs stabilized with CCR alone, but comparable to that of 282 geopolymer-CEBs. This can be related to the production moisture (22 %) for CCR:RHA-CEBs 283 taken equivalent to the production moisture for 20 % CCR-CEBs. CEBs stabilized with 284 by-product binders in the present study reached comparable values of WAP as CEBs stabilized 285 13 with common binders in the literature (Bogas et al. 2018). Therefore, the WAP, similarly to 286 the Ab24h, can be further reduced by optimizing the production conditions. 287 While the TP represents the bulk fraction of pores in the CEBs, the WAP represents the fraction 288 which is readily accessible by water, i.e. the interconnected porosity. Fig. 2a clearly shows that 289 the bulk porosity increased at a relatively higher rate than the interconnected porosity with 290 respect to the CCR content, i.e. decreasing ratio WAP/TP (0.88-0.79: Table 1). Fig. 2b shows 291 a quas
2021/08_Hydric_and_Durability_Performances_of_Compressed_Earth_Blocks_Stabilized_with_Industrial_and_Agro_By-Product_Binders_Cal.pdf | V. HYDRIC AND DURABILITY PERFORMANCES OF CEBs STABILIZED WITH BY-PRODUCT MATERIALS | 12 | Table 1). The WAP slightly increases in the range of 36-38 % for CEBs stabilized with 275 CCR:RHA, equivalent to 0.89-0.96 of the total porosity. This is higher than the WAP of 29 % 276 for CEBs stabilized with 8 % cement, equivalent to 0.79 of total porosity (Table 1). 277 Bogas et al. (2018) reported the WAP of 25 and 29 % respectively for CEBs stabilized with 278 8 % cement and 4:4 % cement:lime, which is more than 0.80 of total porosity. Sore (2017) 279 reported the WAP in the range of 36-38 % for CEBs stabilized with 10-20 % geopolymer, 280 compared to 33 % with 8 % cement. In the present study, the CEBs stabilized with CCR:RHA 281 reached higher WAP than the CEBs stabilized with CCR alone, but comparable to that of 282 geopolymer-CEBs. This can be related to the production moisture (22 %) for CCR:RHA-CEBs 283 taken equivalent to the production moisture for 20 % CCR-CEBs. CEBs stabilized with 284 by-product binders in the present study reached comparable values of WAP as CEBs stabilized 285 13 with common binders in the literature (Bogas et al. 2018). Therefore, the WAP, similarly to 286 the Ab24h, can be further reduced by optimizing the production conditions. 287 While the TP represents the bulk fraction of pores in the CEBs, the WAP represents the fraction 288 which is readily accessible by water, i.e. the interconnected porosity. Fig. 2a clearly shows that 289 the bulk porosity increased at a relatively higher rate than the interconnected porosity with 290 respect to the CCR content, i.e. decreasing ratio WAP/TP (0.88-0.79: Table 1). Fig. 2b shows 291 a quasi-constant evolution of the porosity around 18:2-14:6 % CCR:RHA, with the ratio 292 WAP/TP of 0.9 (Table 1). This indicates that the improvement of the durability of stabilized 293 CEBs was achieved around 1
2021/09_Investigating_the_Effect_of_Olive_Husk_Ash_on_the_Properties_of_Asphalt_Concrete_Mixture.pdf | Investigating the Effect of Olive Husk Ash on the Properties of Asphalt Concrete Mixture | 1 | Table 1. Properties and gradation of limestone aggregate [11] A-Properties of Limestone Aggregate Type of Aggregate ASTM test Designation Bulk Specific Gravity Apparent Specific Gravity Water absorption (%) Coarse Aggregate C 127 2.581 2.657
2021/09_Investigating_the_Effect_of_Olive_Husk_Ash_on_the_Properties_of_Asphalt_Concrete_Mixture.pdf | Investigating the Effect of Olive Husk Ash on the Properties of Asphalt Concrete Mixture | 2 | Table 2. OHA on Marshall properties of asphalt concrete mixture Properties OHA By Volume of Binder (%) 0 5 10 15 20 Marshall Stability (kg) Dry 1550 1720 1680 1700 1780 Wet 954.79 940 1140 1190 1600 Marshall Flow (25mm) Dry 21 22 17.3 16 14.66 Wet 21 24 21 22 20 Unit weight (kg/m3) 144.120 142.56 141.721 140.191 141.044 Voids in Mineral Aggregate (%) 17.1 18.4 19.1 20.3
2021/09_Investigating_the_Effect_of_Olive_Husk_Ash_on_the_Properties_of_Asphalt_Concrete_Mixture.pdf | Investigating the Effect of Olive Husk Ash on the Properties of Asphalt Concrete Mixture | 3 | Table 1. The optimum asphalt content was determined following the procedure described in the MS-2 Manual [12] and ASTM D1559 [13] standards for Marshall mix designs. The percentages of the asphalt cement by volume of the asphalt concrete mixtures are equal to 5%, 5.5%, 6%, 6.5%, and 7%. Three samples from each of the Marshall mix designs were tested for flow, stability, air voids, voids in mineral aggregated, and unit weight. The average value of asphalt cement content that satisfies the max. unit weight, optimum stability, and four percent of air voids, is the optimum asphalt cement content. This average value is for asphalt cement percentage equal to 5.25 of the asphalt concrete mixture. Asphalt cement content at maximum stability = 5.2% Asphalt cement content at 80% VFB = 5.5% Asphalt cement content at max unit weight = 5.0% Asphalt cement content at 4% air voids = 5.3% Asphalt cement content = (5.2 + 5.5 + 5.0 + 5.3)/4 = 5.25% For Marshall tests, a 1200 gm. of aggregate was used in the mix design. The aggregate was washed, dried and sieved according to MPWH specifications. Both the aggregate and molds were placed in the oven to heat for 149℃ for one day. Similarly, the asphalt cement was left to heat under same temperature as aggregate for only sixty minutes. After that, the aggregate was mixed with the asphalt cement until full coating was attained. Mixing was performed manually. The asphalt cement aggregate mixture was filled in a Marshall mold. Medium traffic was indicated by compacting 50 blows on both faces of the specimen. Specimens were left to cool at room temperature before extruding from the mold. Three specimens from each mix were prepared. The specimens were forced out of the Marshall molds after one day. The hot samples were immersed in water at 60℃ for
2021/09_Investigating_the_Effect_of_Olive_Husk_Ash_on_the_Properties_of_Asphalt_Concrete_Mixture.pdf | Investigating the Effect of Olive Husk Ash on the Properties of Asphalt Concrete Mixture | 4 | Table 2. 3. RESULTS AND DISCUSSION The Marshall stability test gives a good indication of asphalt mixtures stiffness. The volumetric analysis of the tested specimens can be used to determine mixture density, voids in mineral aggregate (VMA), void filled with bitumen (VFB) and absorbed asphalt which are very important parameters in understanding the behavior of asphalt cement concrete mixtures. It should be mentioned that the Marshall stability test does not always provide a complete explanation of all asphalt cement concrete mixture properties. There were several specimens with a high Marshall stability that showed rutting ability. However, the Marshall stability test has the advantage of shorter time of testing since it only needs one hour of curing and fifteen minutes of testing for all of the fifteen specimens that have been used in the current study. This is a relatively short time compared with twenty-four hours’ time in controlled environmental chamber and one hour for a specimen test using of the static creep test. In addition, the Marshall stability test is an available method of testing that is not costly. Therefore, it has been used to give an indication of the behavior of asphalt cement concrete. Equations and R-squared values have been displayed on all figures to illustrate the trends and strength of relationships, respectively. The effect of olive husk ash content on Marshall stability is shown in Figure 1(a). It can be seen that increasing the OHA content has resulted in increase in Marshall stability. This result can be explained by the fact that adding OHA increases asphalt cement binder stiffness and tensile strength. 13 Figure 1. Effect of olive husk ash on properties of asphalt cement concrete mixture Flow is defined as the vertical deformation under
2021/09_Investigating_the_Effect_of_Olive_Husk_Ash_on_the_Properties_of_Asphalt_Concrete_Mixture.pdf | Investigating the Effect of Olive Husk Ash on the Properties of Asphalt Concrete Mixture | 5 | Flow (25mm) Dry 21 22 17.3 16 14.66 Wet 21 24 21 22 20 Unit weight (kg/m3) 144.120 142.56 141.721 140.191 141.044 Voids in Mineral Aggregate (%) 17.1 18.4 19.1 20.3 20.1 Air Voids (%) 5.2 6.2 3.9 5.4 5.4 Retained Stability (%) 61.5 54.6 67.8 70 80.8 Marshall stiffness (kg/mm) Dry 205.2 312.7 388.4 425 485.6 Wet 181.7 156.6 217.1 216.3 320 Retained stiffness (%) 61.5 50.0 55.9 50.9 65.8 Limestone aggregate was obtained from Al-Huson quarries located in Northern Jordan. The specifications of Jordanian Ministry of Public Works and Housing (MPWH), Directorate of Planning and Development [11] were implemented in grading. The properties and gradation of aggregate are listed in Table 1. The optimum asphalt content was determined following the procedure described in the MS-2 Manual [12] and ASTM D1559 [13] standards for Marshall mix designs. The percentages of the asphalt cement by volume of the asphalt concrete mixtures are equal to 5%, 5.5%, 6%, 6.5%, and 7%. Three samples from each of the Marshall mix designs were tested for flow, stability, air voids, voids in mineral aggregated, and unit weight. The average value of asphalt cement content that satisfies the max. unit weight, optimum stability, and four percent of air voids, is the optimum asphalt cement content. This average value is for asphalt cement percentage equal to 5.25 of the asphalt concrete mixture. Asphalt cement content at maximum stability = 5.2% Asphalt cement content at 80% VFB = 5.5% Asphalt cement content at max unit weight = 5.0% Asphalt cement content at 4% air voids = 5.3% Asphalt cement content = (5.2 + 5.5 + 5.0 + 5.3)/4 = 5.25% For Marshall tests, a 1200 gm. of aggregate was used in the mix design. The aggregate was washed, dri
2021/10_Geopolymer_Concrete_Compressive_Strength_via_Artificial_Neural_Network_Adaptive_Neuro_Fuzzy_Interface_System_and_Gene_Ex.pdf | fmats-2021-621163 1..19 | 1 | Table 1 covers the recent research conducted for the prediction of concrete properties via AI techniques. The ANN and ANFIS techniques can detect and generalize the complicated patterns. Therefore, they can be effectively used to solve engineering complexities (Noori et al., 2010; Chou and Pham, 2013). The existence of enormous hidden neurons sometimes makes it difﬁcult to develop the relationship between input and output variables. These models show a strong correlation between input and outputs but do not provide an empirical equation that can be further used in the ﬁeld. This is due to the complex structure of ANN and ANFIS models, which limits the wide-scale adoption of these models (Noori et al., 2010; Sebaaly et al., 2018). Genetic programming (GP) is a worthy soft computing method as it ignores the prior developed relationship in the establishment of the model (Gandomi et al., 2012; Gandomi et al., 2013). Recently, in civil engineering, gene expression programming (GEP) is introduced which is an extension of GP. GEP uses a ﬁxed-length linear chromosome and encodes a small program (Ferreira, 2006). It is advantageous as it provides a simple empirical equation for predicting the response, which can be used practically (Behnia et al., 2013; Beheshti Aval et al., 2017; Gholampour et al., 2017; Sadrossadat et al., 2018; Iqbal et al., 2020). In the design and analysis of concrete, compressive strength (f ′c) is the key factor (Akbar et al., 2020). Vast experimental research is carried to ﬁnd the f ′c of FGPC. To avoid costly experimental procedures, to save time and to support the usage of FA in the building industry, the establishment of reliable, precise, and accurate mathematical equation is desirable, which can relate the maximum mix proportion variables and f ′c o
2021/10_Geopolymer_Concrete_Compressive_Strength_via_Artificial_Neural_Network_Adaptive_Neuro_Fuzzy_Interface_System_and_Gene_Ex.pdf | fmats-2021-621163 1..19 | 2 | TABLE 1 ¦ Application of artiﬁcial intelligence (AI) techniques in civil engineering materials. Type of concrete Number of instances Predicted concrete property Artiﬁcial intelligence technique used References Palm oil fuel ash concrete 20 Compressive strength ANN Saﬁuddin et al. (2016) High strength concrete 159 Elastic modulus, and compressive strength ANFIS, RF, and GEP Ahmadi-Nedushan (2012); Farooq et al. (2020b) Foamed concrete 91 Compressive strength ELM Yaseen et al. (2018) Sugar cane bagasse ash (SCBA) concrete 65 Compressive strength GEP Javed et al. (2020a) Rice husk ash concrete 66 Compressive strength ANN Getahun et al. (2018) Fiber-reinforced concrete 9 Split tensile strength, compressive strength, toughness, and ﬂexural strength ANN and PSOA Mashhadban et al. (2016) Asphalt 444 Asphalt mix design parameters ANN and GA Sebaaly et al. (2018) Rubberized concrete 112 Compressive strength ANN Bachir et al. (2018) Waste foundry sand concrete 234 Compressive strength, split tensile strength, and elastic modulus GEP Iqbal et al. (2020) Normal concrete 425 Compressive strength SVM and ANN Akande et al. (2014) Recycled aggregates concrete 17 Compressive strength ANN and RSM Hammoudi et al. (2019) Cement mortar comprising of micro and nano-silica 32 Compressive strength and ﬂexural strength ANN and GEP Emamian and Eskandari-Naddaf, 2019) Manufactured sand concrete 289 Compressive strength ANFIS Ly et al. (2019) Expanded polystyrene (EPS) lightweight concrete 12 Compressive strength ANN and ANFIS Sadrmomtazi et al. (2013) Silica fume concrete 150 Compressive strength ANN Paulson et al. (2019) FIGURE 1 ¦ Architectural ﬂowchart of GEP algorithm. Frontiers in Materials ¦ www.frontiersin.org May 2021 ¦ Volume 8 ¦ Article 621163 3 Khan et al. Geopolymer Concrete: Artiﬁcia
2021/10_Geopolymer_Concrete_Compressive_Strength_via_Artificial_Neural_Network_Adaptive_Neuro_Fuzzy_Interface_System_and_Gene_Ex.pdf | fmats-2021-621163 1..19 | 3 | Table 2 illustrates the range, variance, maximum, minimum, and mean values of the response and explanatory variables. To get accurate and precise results, it is suggested to utilize the projected models for the prediction f ′c of FGPC within the prescribed range. It must be noted that for the validation, consistency, and reliability of the dataset, many trials have been executed. The instances that deviate about 20% from the global norm were not counted in the development of the models. 298 data points were used to develop ANN, ANFIS, and GEP models for the prediction of f ′c of FGPC. The overall dataset is randomly subdivided into 2 statistically consistent subsets, that is, train subset (70%, 208 instances) and validation subset (30%, 90 instances) (Javed et al., 2020b). The train set has been utilized for training of the model, and the validation set was used to evaluate and verify the generalization capacity of models (Gholampour et al., 2017). DEVELOPMENT AND EVALUATION OF MACHINE LEARNING MODELS The ﬁrst and foremost step in the establishment of the model using a machine learning algorithm is the selection of such input variables. To develop the generalized AI models, those input parameters are chosen, which greatly inﬂuence the properties of FGPC. To develop AI models for the compressive strength of FGPC, the most inﬂuential input variables considered in this study are shown in Eq. 9. f ′c f (T, A, M, AG, %P, %EW, %(S/W), (NO NO), ( AL FA), ( F AG)). (9) Development of Artiﬁcial Neural Network Model The ﬁrst step in the establishment of the ANN model is the adjustment of ﬁtting parameters, which includes the numbers of the hidden layer, the hidden number of neurons in every layer, the function used for training of the neural network, the epochs, and the maximum n
2021/10_Geopolymer_Concrete_Compressive_Strength_via_Artificial_Neural_Network_Adaptive_Neuro_Fuzzy_Interface_System_and_Gene_Ex.pdf | fmats-2021-621163 1..19 | 4 | Table 3 displays the details of these parameters. MATLAB software is utilized for the execution of the ANN algorithm. Frontiers in Materials ¦ www.frontiersin.org May 2021 ¦ Volume 8 ¦ Article 621163 5 Khan et al. Geopolymer Concrete: Artiﬁcial Intelligence Techniques Development of Artiﬁcial Neuro-Fuzzy Interface Model Likewise, before the execution of the ANFIS algorithm, the ﬁtting parameters were provided, which include the function used for the activation of the ANFIS algorithm, the number of epochs, and the maximum number of repetitions. Table 3 displays the detailed description of these parameters. Similarly, for the execution of the ANFIS algorithm, MATLAB software is utilized. Development of Gene Expression Programming Model The three groups of ﬁtting parameters are used in the development of the GEP model. These are the ordinary model parameters, the numerical constants, and the genetic operators. The ordinary parameters include the population size, that is, the number of chromosomes, the number of genes, the connecting function, the head size, and the set of functions. The numerical FIGURE 3 ¦ Occurrence frequency and cumulative percentage of explanatory variables. Frontiers in Materials ¦ www.frontiersin.org May 2021 ¦ Volume 8 ¦ Article 621163 6 Khan et al. Geopolymer Concrete: Artiﬁcial Intelligence Techniques constants cover the number of constants used per each gene, the type of data, and its lower and upper bound. The genetic operators involve the mutation rate, transposition function for root insertion sequence (RIS) and insertion sequence (IS), and rate of recombination for combining and splitting two chromosomes. To achieve a generous algorithm, the setting parameter setting suggested in the previous study has been utilized (Iqbal et al., 2020). Tabl
2021/10_Geopolymer_Concrete_Compressive_Strength_via_Artificial_Neural_Network_Adaptive_Neuro_Fuzzy_Interface_System_and_Gene_Ex.pdf | fmats-2021-621163 1..19 | 5 | Table 3 displays the detailed description of these parameters. Similarly, for the execution of the ANFIS algorithm, MATLAB software is utilized. Development of Gene Expression Programming Model The three groups of ﬁtting parameters are used in the development of the GEP model. These are the ordinary model parameters, the numerical constants, and the genetic operators. The ordinary parameters include the population size, that is, the number of chromosomes, the number of genes, the connecting function, the head size, and the set of functions. The numerical FIGURE 3 ¦ Occurrence frequency and cumulative percentage of explanatory variables. Frontiers in Materials ¦ www.frontiersin.org May 2021 ¦ Volume 8 ¦ Article 621163 6 Khan et al. Geopolymer Concrete: Artiﬁcial Intelligence Techniques constants cover the number of constants used per each gene, the type of data, and its lower and upper bound. The genetic operators involve the mutation rate, transposition function for root insertion sequence (RIS) and insertion sequence (IS), and rate of recombination for combining and splitting two chromosomes. To achieve a generous algorithm, the setting parameter setting suggested in the previous study has been utilized (Iqbal et al., 2020). Table 4 shows the detailed description of GEP setting parameters. GeneXproTool has been utilized to run the GEP-based algorithm. Model Performance Evaluation Criteria Generally, the coefﬁcient of correlation (R) is utilized to study the performance and operation of the models. Because of the insensitivity of R in relation to division and multiplication of response to the constants, it cannot be exclusively chosen to judge the accuracy and precision of the model (Babanajad et al., 2017). Thus, this research study also considers the evaluation of the
2021/10_Geopolymer_Concrete_Compressive_Strength_via_Artificial_Neural_Network_Adaptive_Neuro_Fuzzy_Interface_System_and_Gene_Ex.pdf | fmats-2021-621163 1..19 | 6 | TABLE 4 ¦ Setting of ﬁtted parameters for the GEP model. Adjusted ﬁtting parameter Parameter description Ordinary Chromosome’s number 150 Gene’s number 4 Head size 10 Function for linkage of genes Multiplication function (×) Different set of arithmetic functions +, /, −, ×, 3√ Numerical constants Total number of constant per each gene 10 The type of data Floating data Lower bound: upper bound -10: 10 Genetic operatives Mutation rate 0.001380 Inversion rate 0.005460 Transportation rate of IS 0.005460 Transportation rate of RIS 0.005460 1-point recombination’s rate 0.002770 2-point recombination’s rate 0.002770 Recombination rate for gene 0.007550 Transportation rate for gene 0.002770 Frontiers in Materials ¦ www.frontiersin.org May 2021 ¦ Volume 8 ¦ Article 621163 7 Khan et al. Geopolymer Concrete: Artiﬁcial Intelligence Techniques R n i 1(xi −xi) yi −yi n i 1(xi −xi)2 n i 1 yi −yi 2 , (13) RRMSE 1 ¦x¦ n i 1 xi −yi 2 n , (14) ρ RRMSE 1 + R . (15) In the above expressions, here, yi, xi, yi, and xi are the ith model output, experimental output, average model outcome, and average experimental output, respectively. While n shows the number of instances in the dataset. The best calibrated model is the one that yields lower error statistics and a higher value of R. The researchers reported that for a strongly correlated model, the value of R must be greater than 0.8, and for an ideal model, it should be 1 (Gandomi et al., 2011). The value of the performance index (ρ) generally ranges from zero to positive inﬁnity. Moreover, for the better model performance, (ρ) should be approximately equal to zero. K-Fold Cross-Validation Model Cross-validation (CV) is the technique generally considered for the judgment of the performance and ﬂexibility of the machine learning model, while st
2021/10_Geopolymer_Concrete_Compressive_Strength_via_Artificial_Neural_Network_Adaptive_Neuro_Fuzzy_Interface_System_and_Gene_Ex.pdf | fmats-2021-621163 1..19 | 7 | Table 5 shows the description of indicators used in the expression tree of the GEP model. Eq. 16 is the ﬁnal form of GEP’s empirical equation that can be used for the prediction of f ′c of FGPC in MPa. The variables A, B, C, and D are shown as Eqs 17–20 are the Frontiers in Materials ¦ www.frontiersin.org May 2021 ¦ Volume 8 ¦ Article 621163 8 Khan et al. Geopolymer Concrete: Artiﬁcial Intelligence Techniques FIGURE 4 ¦ Flow diagram of K-fold cross-validation. FIGURE 5 ¦ ANN model predictive results. (A) Regression line slope of the ANN model. (B) Dispersion of absolute error values of the ANN model. Frontiers in Materials ¦ www.frontiersin.org May 2021 ¦ Volume 8 ¦ Article 621163 9 Khan et al. Geopolymer Concrete: Artiﬁcial Intelligence Techniques four variables that have been derived from sub-ET-1, sub-ET-2, sub-ET-3, and sub-ET-4, respectively. Compressive strength of FGPC f ′c(MPa) A × B × C × D, (16) A %(S/W) 3 −%P + (M × (F AG) × (AL FA) × 6.61) + %EW −%AG, (17) B − A + 80 0.083(T −17.9) + M + (NS NO) 3 , (18) C F AG − %EW × M − 0.0003 (NS NO) −%EW −0.0003, (19) D (%P −%(S/W)1.160 T 3 + 0.170 (F AG) 3 + 0.770. (20) Performance Assessment of Gene Expression Programming Model Figure 8A presents a strong correlation via the slope of the regression line between the predicted results of the GEP model and experimental values. From the training instances and validation instances, the regression line slope is calculated as 1.000 and 0.9892, respectively. The distribution of absolute error values between experimental and targeted outcomes is shown in Figure 8B. The maximum error percentage and the average percentage of absolute error are quite closer, that is, 8.32 and 6.47%, respectively. In comparison with ANN, the occurrence of maximum absolute error values is quite les
2021/10_Geopolymer_Concrete_Compressive_Strength_via_Artificial_Neural_Network_Adaptive_Neuro_Fuzzy_Interface_System_and_Gene_Ex.pdf | fmats-2021-621163 1..19 | 8 | TABLE 5 ¦ Description of indicators used in expression tree of the GEP model. Expression tree indicators Description Expression tree indicators Description d0 Temperature required for curing of samples, T (°C) d5 Percentage by volume of total aggregates (%AG) d1 Age of the sample (A) d6 Ratio between ﬁne aggregate to total aggregate (F/AG) d2 Ratio between alkali and ﬂy ash (AL/FA) d7 Percentage of plasticizer (%P) d3 Ratio between sodium silicate (Na2SiO3) solution to NaOH solution (Ns/No) d8 Ratio between percent silica and water (%S/W) d4 Molarity (M) of NaOH solution d9 Percentage of extra addition of water (%EW) FIGURE 8 ¦ GEP model predictive results. (A) Regression line slope of the GEP model. (B) Dispersion of absolute error values of the GEP model.
2021/10_Geopolymer_Concrete_Compressive_Strength_via_Artificial_Neural_Network_Adaptive_Neuro_Fuzzy_Interface_System_and_Gene_Ex.pdf | fmats-2021-621163 1..19 | 9 | TABLE 6 ¦ Statistics of ANN, ANFIS, and GEP models. Predictive models MAE RMSE %RRMSE RSE R ρ TRG a VLD b TRG VLD TRG VLD TRG VLD TRG VLD TRG VLD ANN 5.925 4.127 6.029 4.986 17.69 8.346 0.417 0.163 0.8498 0.9314 0.0956 0.0432 ANFIS 3.286 2.084 4.086 2.593 9.025 3.864 0.294 0.0493 0.9256 0.9783 0.0468 0.01953 GEP 5.823 2.057 5.971 2.643 16.949 4.949 0.325 0.0675 0.8586 0.9643 0.0911 0.02519 aTRG is a symbol used for training data points bVLD is a symbol used for validation data points Frontiers in Materials ¦ www.frontiersin.org May 2021 ¦ Volume 8 ¦ Article 621163 12 Khan et al. Geopolymer Concrete: Artiﬁcial Intelligence Techniques The ρtraining and RMSEtraining for the ANFIS model are 49% and 32% better than the GEP model, respectively; and 51% and 32% better than the ANN model. While in the validation stage, ρvalidation and RMSEvalidation are 22% and 2% better than GEP, respectively; and 55% and 48% better than the ANN model. ANFIS is a combination of ANN and fuzzy logic and thus gives an outburst performance in both the validation and training phase. Generally, the GEP predictive model is ideal as it delivers a simplistic and easy mathematical equation for future use. K-Fold Cross-Validation of the Gene Expression Programming Model Validation of the model is of great importance in machine learning, to test the performance and generalization ability of the model and to assure the optimal accuracy of the model. CV is conducted via k-fold CV algorithm, to improve the robustness, reliability, and effectiveness of the developed GEP model. The ﬂuctuation in the selected statistical performance, that is, R and RMSE are shown in Figure 10. The maximum, minimum, and mean values of R for the predictive model are 0.9723, 0.8706, and 0.9239, respectively, and 9.5031, 4.4537, an
2021/10_Geopolymer_Concrete_Compressive_Strength_via_Artificial_Neural_Network_Adaptive_Neuro_Fuzzy_Interface_System_and_Gene_Ex.pdf | fmats-2021-621163 1..19 | 10 | TABLE 7 ¦ Veriﬁcation of ANN, ANFIS, and GEP models via criteria suggested in the literature. Suggested equation Veriﬁcation criteria ANN ANFIS GEP m n i 1(xi×yi) n i 1(x2 i ) 0.85 < m < 1.15 0.973 1.000 1.001 m′ n i 1(xi×yi) n i 1(xi×yi)(y2 i ) 0.85 < m’ < 1.15 1.007 0.999 0.995 R2 o 1.0 − n i 1(yi−xo i )2 n i 1(yi−yo i ) 2, xo i m × yi R2 o 1.0 0.9806 0.9817 0.9998 R′2 o 1.0 − n i 1(xi−yo i )2 n i 1(xi−xo i ) 2, yo i m′ × xi R′2 o 1.0 0.9899 0.999 0.9849 FIGURE 9 ¦ Comparison between the predicted compressive strength via ANN, ANFIS, and GEP models. Frontiers in Materials ¦ www.frontiersin.org May 2021 ¦ Volume 8 ¦ Article 621163 13 Khan et al. Geopolymer Concrete: Artiﬁcial Intelligence Techniques variables at their mean values. The Nk represents the range of the kth dominion, which is calculated by taking the difference between fmax(xk) and fmin(xk). Both, the SA as well as the parametric study were performed only via train instances because both the validation and training set data are consistent. (Gandomi et al., 2011; Iqbal et al., 2020). Figure 11 displays the results of SA for the f ′c of FGPC (Iqbal et al., 2020). In this research, a parametric study is also conducted via GEP model outcomes (using Equation 16), to assess the trend of predicted f ′c of FGPC with the single explanatory variables. The ﬂuctuation in f ′c is determined just by varying only one explanatory variable from maximum to minimum, and the rest all are kept constant at their mean values. The ultimate results of the parametric study of f ′c of the GEP model is shown in Figure 12. In working with GPC, the initial temperature (T) for curing of samples is the utmost problematic parameter. Figure 11 depicts similar results and shows that T relatively contributes 25.30% in the f ′c of FGPC. Figure
2021/10_Geopolymer_Concrete_Compressive_Strength_via_Artificial_Neural_Network_Adaptive_Neuro_Fuzzy_Interface_System_and_Gene_Ex.pdf | fmats-2021-621163 1..19 | 11 | t of the model (Gandomi et al., 2012; Gandomi et al., 2013). Recently, in civil engineering, gene expression programming (GEP) is introduced which is an extension of GP. GEP uses a ﬁxed-length linear chromosome and encodes a small program (Ferreira, 2006). It is advantageous as it provides a simple empirical equation for predicting the response, which can be used practically (Behnia et al., 2013; Beheshti Aval et al., 2017; Gholampour et al., 2017; Sadrossadat et al., 2018; Iqbal et al., 2020). In the design and analysis of concrete, compressive strength (f ′c) is the key factor (Akbar et al., 2020). Vast experimental research is carried to ﬁnd the f ′c of FGPC. To avoid costly experimental procedures, to save time and to support the usage of FA in the building industry, the establishment of reliable, precise, and accurate mathematical equation is desirable, which can relate the maximum mix proportion variables and f ′c of FGPC. Alkaroosh et al. (Alkroosh and Sarker, 2019) established a GEP-based empirical relationship for the prediction of f ′c of FGPC, based on 56 instances saved from previous study (Hardjito and Rangan, 2005). The application of this model is limited to a conﬁned database, Frontiers in Materials ¦ www.frontiersin.org May 2021 ¦ Volume 8 ¦ Article 621163 2 Khan et al. Geopolymer Concrete: Artiﬁcial Intelligence Techniques that is, to the accompanying experimental results. Also, no variable was considered for the preparation of the Na2SiO3 solution. Furthermore, their model displays a strong increasing linear relation between the molarity of NaOH and f ′c of FGPC, which is contradictory to other studies, which conﬁrms the decrease in the (f ′c) of FGPC by increasing the molarity of the NaOH solution (Joseph and Mathew, 2012). In this research, a compre
2021/10_Geopolymer_Concrete_Compressive_Strength_via_Artificial_Neural_Network_Adaptive_Neuro_Fuzzy_Interface_System_and_Gene_Ex.pdf | fmats-2021-621163 1..19 | 12 | t al., 2019). The consumption of FA in the construction is a better choice as it will not only reduce the malicious impact of its dumping into landﬁlls but will also decrease the use of cement. From the last 20 years, in the construction industry, the use of ﬂy ash–dependent geopolymer concrete is increasing rapidly because it lessens the depletion of cement in geopolymer concrete (GPC) (Güls¸an et al., 2019; Kondepudi and Subramaniam, 2019; Xie et al., 2019; Zhang et al., 2020a; Bajpai et al., 2020; Meesala et al., 2020; Noushini et al., 2020; Nuaklong et al., 2020). Because of the anomalous behavior of FA, its application in the construction industry is still limited (Jena et al., 2019; Nguyen et al., 2020; Sandanayake et al., 2020). FGPC is signiﬁcantly used in the construction industry, but yet no method is available for the prediction of its compressive strength (f ′c) based on the mix design parameters with maximal variables. The f ′c of FGPC ﬂuctuates by numerous parameters such as temperature required for curing of the sample (T), the time required for curing of the sample (t), age of the sample (A), the molarity (M) of the sodium hydroxide (NaOH) solution used, the percentage of silicon dioxide (SiO2) to the water ratio (%S/W) for preparing solution of sodium silicate (Na2SiO3), ratio between sodium silicate (Na2SiO3) solution to NaOH (NsNs/NoNo), percentage by volume of total aggregates (% AG), ratio between ﬁne aggregate to total aggregates (F/AG), ratio between alkali to ﬂy ash (AL/FA), percentage of plasticizer (% P), and percentage of extra addition of water (% EW) (Luhar et al., 2019; Tran et al., 2019; Van Dao et al., 2019; Wang et al., 2019b; Zhang et al., 2019, Zhang et al., 2020b; Prachasaree et al., 2020; Farooq et al., 2021). This raises uncertainty
2021/11_Effects_of_controlled_burn_rice_husk_ash_on_geotechnical_properties_of_the_soil.pdf | Pozzolanic reactions of rice husk ash (RHA) entirely depend | 1 | Table 1. The particle size distribution curve of soil and RHA samples is available in other studies (Nahar et al., 2021). According to the United States Department of Agriculture (USDA) classification system of soil particle size, the soil sample comprises approximately 29% coarse sand (0.50-1.00 mm), 36% medium sand (0.25-0.50 mm), 19% fine sand (0.10- 0.25 mm), 4% very fine sand (0.05-0.10), 9% silt (0.002-0.05 mm) and 3% clay (<0.002 mm). Texturally, the soil is silty sand. The plasticity index (PI=7.8%) indicates the less cohesiveness of soil hence low swell and low expansive potential. The rice husk ash production process was operated in a factory building of M.I.T. Company using an industrial machine device. Only methanol solid fuel was used to ignite the rice husk, then it incinerated by itself. A computer controlled the incineration. About 150 kg (15-20%) of RHA was produced from 800-1000 kg rice husk. The RHA sample contains 1% coarse (0.50-1.00 mm), 13% medium (0.25-0.50 mm), 63% fine (0.10-0.25 mm), and 6% very fine particles. All current research experiments were performed at the Experimental Station on Engineering Materials, Faculty of Bioresources, Mie University, Japan. A series of standard Proctor compaction tests, CBR test, unconfined compression strength tests, CD triaxial compression tests were conducted according to Japanese Industrial Standards (JIS) and Japanese Geotechnical Society (JGS) (Table 2). SEM tests were also performed for the microstructural change detection of the specimens. The combinations of soil and RHA were prepared by taking the mixing percentage of soil with 0% (control), 5%, 10%, and 15% of RHA content. Three similar specimens for each mix type were pre- pared and tested for performing a CBR test, UCS test, and triaxial compress
2021/11_Effects_of_controlled_burn_rice_husk_ash_on_geotechnical_properties_of_the_soil.pdf | Pozzolanic reactions of rice husk ash (RHA) entirely depend | 2 | Table 2). SEM tests were also performed for the microstructural change detection of the specimens. The combinations of soil and RHA were prepared by taking the mixing percentage of soil with 0% (control), 5%, 10%, and 15% of RHA content. Three similar specimens for each mix type were pre- pared and tested for performing a CBR test, UCS test, and triaxial compression test. Soil and the required amount of RHA were man- ually mixed thoroughly in a big bowl with plastic gloves, and then water was mixed gradually into the dry admixtures. Lower than 2% from the measured optimum moisture content (OMC) from the compaction tests was added as the required water content of the soil-RHA combinations. All prepared CBR (unsoaked condition), UCS, and triaxial and SEM test specimens were moist cured for 7 days. Each testing procedure is described below. Standard proctor compaction test method The Standard Proctor compaction test was performed for mea- suring the OMC and maximum dry density (MDD) of control and soil-RHA combinations. The specimens of soil-RHA admixtures were compressed manually in a 10 cm diameter cylindrical and 1000 cm3 volume compaction mold with a collar and a base. The admixtures were compacted into three layers, giving 25 blows per layer using a 2.5 kg rammer through a falling height of 30 cm. Approximately 551.8 KJ/m3 was applied as compaction energy for each specimen. California bearing ratio test method The soil-RHA mix types were compacted in a CBR mold with a bottom plate, spacer disc, and mold extension. The diameter and height of the CBR mold were 15 cm and 17.5 cm, respectively. The admixtures were tamped into three layers with 67 blows per layer using an automated rammer with a mass of 4.5 kg, a diameter of
2021/11_Effects_of_controlled_burn_rice_husk_ash_on_geotechnical_properties_of_the_soil.pdf | Pozzolanic reactions of rice husk ash (RHA) entirely depend | 3 | Table 1. Properties of soil and rice husk ash used in the study. Particles Parameters Values Soil particle Optimum water content (Wopt.) 17.50% Maximum dry density (γdry max) 1.696 g/cm3 Specific gravity (ρs) 2.7 g/cm3 Sand (75 μm - 2 mm) 88% Silt (5-75 μm) 9% Clay <5 μm 3% Uniformity coefficient, Cu 9.84 Curvature coefficient, Cc 1.02 Liquid limit, LL 37.5% Plastic limit, PL 29.7% Plasticity index, PI 7.8% USCS classification SM AASHTO classification A-2-4 (0) RHA particle Burning temperature 650°C-700°C Burning duration 27 hours Average particle size 0.001 to 0.3 mm Specific gravity 2.12 g/cm3 Silica (SiO2) 91.10% Carbon dioxide (CO2) 4.35% Potassium oxide (K2O) 2.40% Calcium oxide (CaO) 0.57% Alumina (Al2O3) 0.03% Others 1.55% U
2021/11_Effects_of_controlled_burn_rice_husk_ash_on_geotechnical_properties_of_the_soil.pdf | Pozzolanic reactions of rice husk ash (RHA) entirely depend | 4 | Abstract Pozzolanic reactions of rice husk ash (RHA) entirely depend on controlled burning condition. The current study illustrates the effects of controlled burn RHA on the geotechnical properties of A-2-4 soil as per the American Association of State Highway and Transportations Officials (AASHTO) classification. The com- pactibility, bearing capacity, compressive strength, shear strength, and scanning electron micrographs were investigated as the important geotechnical properties of soil with 0%, 5%, 10%, and 15% of RHA admixtures considering the 7-day moist curing. The test results showed that the optimum moisture content increased, but maximum dry density reduced with the increment of RHA content. Soil with 5% RHA showed the increased percentage of California bearing ratio (39.5%), unconfined compressive strength (6.0%), modulus of deformation (56.3%), cohesion (11.8%), and angle of internal friction (6.3%) compared to untreated soil speci- men which indicated that the application of burnt RHA at a con- trolled temperature enhanced the geotechnical properties of soil. Scanning electron microscopy image on soil with 5% RHA also observed the best microstructural development, which recom- mends that soil with 5% RHA can be used as a construction mate- ria
2021/12_EXPERIMENTAL_STUDY_OF_STABILIZATION_OF_EXPANSIVE_SOIL_USING_THE_MIXTURE_OF_MARBLE_DUST_RICE_HUSK_ASH_AND_CEMENT_FOR_SUB-.pdf | SOIL USING THE MIXTURE OF MARBLE DUST, RICE HUSK | 1 | Table 2 Chemical composition of RHA Chemical composition Test result, (%) ASTM (C618) Requirement in (%) Remark Silica (Sio2) 68.2 35 Min. Satisfied Aluminum (AL2O3 ) <0.01 Iron (Fe2O3) 1.92 Calcium (CaO) <0.01 Magnesium (MgO) 0.16 5 Max. Satisfied Sodium (Na2o) 0.88 Potassium (K2O) 2.32 MnO 0.12 P2O5 0.57 TiO2 <0.01 H2O 4.45 LOI 23.65 SiO2 + Al2O3 + Fe2O3 70.13 70 Min. Satisfied
2021/12_EXPERIMENTAL_STUDY_OF_STABILIZATION_OF_EXPANSIVE_SOIL_USING_THE_MIXTURE_OF_MARBLE_DUST_RICE_HUSK_ASH_AND_CEMENT_FOR_SUB-.pdf | SOIL USING THE MIXTURE OF MARBLE DUST, RICE HUSK | 2 | Table 2 and Table 3, all chemical properties of used for this study such as RHA and MD are with an acceptable range of ASTM C618 except SiO2 + Al2O3 + Fe2O3 for marble dust. As test result indicates, the combined percent composition of main oxides (SiO2, Al2O3, Fe2O3) was 70.13% for rice husk ash 42.43% for marble dust (MD), and the mixture of rice husk ash and marble dust have 111.56% which is above the minimum of 70% of specified by ASTM (C618) which is acceptable as a good Pozzolana properties by having a cementitious nature properties in terms to its physical and chemical compositions that satisfied a minimum requirement stated standard specification.
2021/12_EXPERIMENTAL_STUDY_OF_STABILIZATION_OF_EXPANSIVE_SOIL_USING_THE_MIXTURE_OF_MARBLE_DUST_RICE_HUSK_ASH_AND_CEMENT_FOR_SUB-.pdf | SOIL USING THE MIXTURE OF MARBLE DUST, RICE HUSK | 3 | Table 10 Atterberg limit test results of MD-RHA-cement to stabilize weak subgrade soils Sample name Mix proportion of MD, RHA and Cement LL,% PL,% PI,% Ethiopian road authority manual (2013) Requirement of PI in % Remark MD,% RHA,% Cement,% GTC 0 0 0 73.40 30.68 42.72 <30 Poor 8 0 0 63.38 42.76 20.62 Satisfied 6 0 2 62.38 46.97 15.41 Satisfied 4 0 4 58.73 47.27 11.46 Satisfied 2 0 6 58.05 50.70 7.35 Satisfied 0 0 8 56.97 52.35 4.62 Satisfied 6 2 0 63.12 46.86 16.26 Satisfied 4 4 0 65.15 48.13 17.02 Satisfied 2 6 0 68.71 51.26 17.45 Satisfied 0 8 0 73.09 51.58 21.51 Satisfied 0 6 2 65.50 49.19 16.31 Satisfied 0 4 4 64.73 50.50 14.23 Satisfied 0 2 6 64.17 51.77 12.40 Satisfied 0 0 8 56.97 52.35 4.62 Satisfied 2 2 4 58.92 49.51 9.41 Satisfied 4 2 2 65.94 53.26 12.68 Satisfied 2 4 2 66.00 45.61 20.43 Satisfied MSS 0 0 0 79.70 30.91 48.79 <30 Poor 8 0 0 65.11 43.33 21.78 Satisfied 6 0 2 59.50 45.82 13.68 Satisfied 4 0 4 58.33 48.07 10.26 Satisfied 2 0 6 57.56 49.08 8.48 Satisfied 0 0 8 56.51 50.36 6.15 Satisfied 6 2 0 66.45 51.63 14.82 Satisfied 4 4 0 67.50 52.17 15.33 Satisfied 2 6 0 68.07 52.50 15.57 Satisfied 0 8 0 70.00 53.57 16.43 Satisfied 0 6 2 62.11 46.91 15.20 Satisfied 0 4 4 60.09 47.35 12.74 Satisfied 0 2 6 58.27 47.49 10.78 Satisfied 0 0 8 56.51 50.36 6.15 Satisfied 151 2 2 4 59.34 47.37 11.95 Satisfied 4 2 2 60.00 46.76 14.10 Satisfied 2 4 2 65.96 51.19 14.77 Satisfied According to the laboratory test results the behavior of the soil sample was changed from highly plasticity soil to low plasticity soil. As the result when the percentage of cement increased plasticity index of the treated soil sample are significantly decrease. Whereas it becomes increase when the percentage of MD and RHA increase, this is the reason because of the content of calcium ions in the
2021/12_EXPERIMENTAL_STUDY_OF_STABILIZATION_OF_EXPANSIVE_SOIL_USING_THE_MIXTURE_OF_MARBLE_DUST_RICE_HUSK_ASH_AND_CEMENT_FOR_SUB-.pdf | SOIL USING THE MIXTURE OF MARBLE DUST, RICE HUSK | 4 | Table 11 below. Table 11 Moisture density relation test results of the mix-ratio of MD, RHA and Cement As observed in Table 11 above, the MDD of untreated soil samples was observed to be 1.296g/cm3 and 1.223g/cm3 for GTC and MSS soil samples, respectively. Even though the compaction curve is normal, the curve shifted the left upward in treating the soil with the mixture of MD, RHA, and cement, which also means MD-cement, MD- RHA additions RHA-Cement slightly decrease the OMC and increase the MDD for both soil samples. However, at (2%MD+6%RHA, 8%RHA and 2%RHA+6%Cement), the MDD of the soil unexpectedly decrease, and at 8%RHA, the OMC increases, which might be due to data registration problem or some technical problem during Sample Name Mix proportion of MD, RHA and Cement MDD (g/cm3) % decrease/ Increase OMC (%) % decrease/ increase MD,% RHA,% Cement,% GTC 0 0 0 1.296 38 8 0 0 1.403 8.26 32.5 -14.47 6 0 2 1.386 6.94 31.02 -18.37 4 0 4 1.336 3.09 30.51 -19.71 2 0 6 1.379 6.40 31.33 -17.55 0 0 8 1.390 7.25 30.86 -18.79 6 2 0 1.383 6.71 27.54 -27.53 4 4 0 1.307 0.85 32.32 -14.95 2 6 0 1.291 -0.39 34.05 -10.39 0 8 0 1.165 -10.11 45 18.42 0 6 2 1.310 1.08 36 -5.26 0 4 4 1.314 1.39 37.5 -1.32 0 2 6 1.236 -4.63 35.94 -5.42 0 0 8 1.390 7.25 30.86 -18.79 2 2 4 1.380 6.48 30 -21.05 4 2 2 1.403 8.26 29.63 -22.03 2 4 2 1.314 1.39 37.5 -1.32 MSS 0 0 0 1.223 38.89 8 0 0 1.367 11.77 33.33 -14.30 6 0 2 1.370 12.02 31.02 -20.24 4 0 4 1.319 7.85 32.28 -17.00 2 0 6 1.331 8.83 33.13 -14.81 0 0 8 1.353 10.63 31.51 -18.98 6 2 0 1.363 11.45 30.18 -22.40 4 4 0 1.313 7.36 33.58 -13.65 2 6 0 1.267 3.60 35.22 -9.44 0 8 0 1.307 6.87 32.46 -16.53 0 6 2 1.300 6.30 35 -10.00 0 4 4 1.330 8.75 35.8 -7.95 0 2 6 1.287 5.23 36.11 -7.15 0 0 8 1.353 10.63 31.51 -18.98 2 2 4 1.364 11.53 34.48 -11.34 4 2 2 1.3
2021/12_EXPERIMENTAL_STUDY_OF_STABILIZATION_OF_EXPANSIVE_SOIL_USING_THE_MIXTURE_OF_MARBLE_DUST_RICE_HUSK_ASH_AND_CEMENT_FOR_SUB-.pdf | SOIL USING THE MIXTURE OF MARBLE DUST, RICE HUSK | 5 | Table 11 Moisture density relation test results of the mix-ratio of MD, RHA and Cement As observed in Table 11 above, the MDD of untreated soil samples was observed to be 1.296g/cm3 and 1.223g/cm3 for GTC and MSS soil samples, respectively. Even though the compaction curve is normal, the curve shifted the left upward in treating the soil with the mixture of MD, RHA, and cement, which also means MD-cement, MD- RHA additions RHA-Cement slightly decrease the OMC and increase the MDD for both soil samples. However, at (2%MD+6%RHA, 8%RHA and 2%RHA+6%Cement), the MDD of the soil unexpectedly decrease, and at 8%RHA, the OMC increases, which might be due to data registration problem or some technical problem during Sample Name Mix proportion of MD, RHA and Cement MDD (g/cm3) % decrease/ Increase OMC (%) % decrease/ increase MD,% RHA,% Cement,% GTC 0 0 0 1.296 38 8 0 0 1.403 8.26 32.5 -14.47 6 0 2 1.386 6.94 31.02 -18.37 4 0 4 1.336 3.09 30.51 -19.71 2 0 6 1.379 6.40 31.33 -17.55 0 0 8 1.390 7.25 30.86 -18.79 6 2 0 1.383 6.71 27.54 -27.53 4 4 0 1.307 0.85 32.32 -14.95 2 6 0 1.291 -0.39 34.05 -10.39 0 8 0 1.165 -10.11 45 18.42 0 6 2 1.310 1.08 36 -5.26 0 4 4 1.314 1.39 37.5 -1.32 0 2 6 1.236 -4.63 35.94 -5.42 0 0 8 1.390 7.25 30.86 -18.79 2 2 4 1.380 6.48 30 -21.05 4 2 2 1.403 8.26 29.63 -22.03 2 4 2 1.314 1.39 37.5 -1.32 MSS 0 0 0 1.223 38.89 8 0 0 1.367 11.77 33.33 -14.30 6 0 2 1.370 12.02 31.02 -20.24 4 0 4 1.319 7.85 32.28 -17.00 2 0 6 1.331 8.83 33.13 -14.81 0 0 8 1.353 10.63 31.51 -18.98 6 2 0 1.363 11.45 30.18 -22.40 4 4 0 1.313 7.36 33.58 -13.65 2 6 0 1.267 3.60 35.22 -9.44 0 8 0 1.307 6.87 32.46 -16.53 0 6 2 1.300 6.30 35 -10.00 0 4 4 1.330 8.75 35.8 -7.95 0 2 6 1.287 5.23 36.11 -7.15 0 0 8 1.353 10.63 31.51 -18.98 2 2 4 1.364 11.53 34.48 -11.34 4 2 2 1.313 7.36 32.56 -1
2021/12_EXPERIMENTAL_STUDY_OF_STABILIZATION_OF_EXPANSIVE_SOIL_USING_THE_MIXTURE_OF_MARBLE_DUST_RICE_HUSK_ASH_AND_CEMENT_FOR_SUB-.pdf | SOIL USING THE MIXTURE OF MARBLE DUST, RICE HUSK | 6 | Table 11 above, the MDD of untreated soil samples was observed to be 1.296g/cm3 and 1.223g/cm3 for GTC and MSS soil samples, respectively. Even though the compaction curve is normal, the curve shifted the left upward in treating the soil with the mixture of MD, RHA, and cement, which also means MD-cement, MD- RHA additions RHA-Cement slightly decrease the OMC and increase the MDD for both soil samples. However, at (2%MD+6%RHA, 8%RHA and 2%RHA+6%Cement), the MDD of the soil unexpectedly decrease, and at 8%RHA, the OMC increases, which might be due to data registration problem or some technical problem during Sample Name Mix proportion of MD, RHA and Cement MDD (g/cm3) % decrease/ Increase OMC (%) % decrease/ increase MD,% RHA,% Cement,% GTC 0 0 0 1.296 38 8 0 0 1.403 8.26 32.5 -14.47 6 0 2 1.386 6.94 31.02 -18.37 4 0 4 1.336 3.09 30.51 -19.71 2 0 6 1.379 6.40 31.33 -17.55 0 0 8 1.390 7.25 30.86 -18.79 6 2 0 1.383 6.71 27.54 -27.53 4 4 0 1.307 0.85 32.32 -14.95 2 6 0 1.291 -0.39 34.05 -10.39 0 8 0 1.165 -10.11 45 18.42 0 6 2 1.310 1.08 36 -5.26 0 4 4 1.314 1.39 37.5 -1.32 0 2 6 1.236 -4.63 35.94 -5.42 0 0 8 1.390 7.25 30.86 -18.79 2 2 4 1.380 6.48 30 -21.05 4 2 2 1.403 8.26 29.63 -22.03 2 4 2 1.314 1.39 37.5 -1.32 MSS 0 0 0 1.223 38.89 8 0 0 1.367 11.77 33.33 -14.30 6 0 2 1.370 12.02 31.02 -20.24 4 0 4 1.319 7.85 32.28 -17.00 2 0 6 1.331 8.83 33.13 -14.81 0 0 8 1.353 10.63 31.51 -18.98 6 2 0 1.363 11.45 30.18 -22.40 4 4 0 1.313 7.36 33.58 -13.65 2 6 0 1.267 3.60 35.22 -9.44 0 8 0 1.307 6.87 32.46 -16.53 0 6 2 1.300 6.30 35 -10.00 0 4 4 1.330 8.75 35.8 -7.95 0 2 6 1.287 5.23 36.11 -7.15 0 0 8 1.353 10.63 31.51 -18.98 2 2 4 1.364 11.53 34.48 -11.34 4 2 2 1.313 7.36 32.56 -16.28 2 4 2 1.345 9.98 34.35 -11.67 153 laboratory testing. Based on the below Figure 11 shown below, t
2021/12_EXPERIMENTAL_STUDY_OF_STABILIZATION_OF_EXPANSIVE_SOIL_USING_THE_MIXTURE_OF_MARBLE_DUST_RICE_HUSK_ASH_AND_CEMENT_FOR_SUB-.pdf | SOIL USING THE MIXTURE OF MARBLE DUST, RICE HUSK | 7 | Table 12 CBR test results of treated soil sample Sample Name Mix proportion of MD, RHA and Cement CBR value (%) (g/cm3) below 56 Repeated CBR below 56 Ethiopian road authority manual (2013) Requirement Remarks MD,% RHA,% Cement,% 2.54mm 5.0mm 2.54mm 5.0mm GTC 0 0 0 2.265 1.91 >5% Poor 8 0 0 3.644 3.21 poor 6 0 2 8.515 6.26 Satisfied 4 0 4 5.220 6.55 6.46 8.98 Satisfied 2 0 6 7.106 10.97 7.58 10.26 Satisfied 0 0 8 6.985 12.56 2.33 4.81 Satisfied 6 2 0 5.220 3.81 Satisfied 4 4 0 8.318 5.29 Satisfied 2 6 0 8.485 5.95 Satisfied 0 8 0 5.152 3.73 satisfied 0 6 2 8.758 6.73 Satisfied 0 4 4 9.205 6.73 Satisfied 0 2 6 11.068 8.77 Satisfied 0 0 8 6.985 12.56 2.33 4.81 Satisfied 2 2 4 9.091 7.65 Satisfied 4 2 2 7.576 6.44 Satisfied 2 4 2 8.508 6.43 Satisfied MSS 0 0 0 2.121 1.80 >5% poor 8 0 0 3.720 3.26 poor 6 0 2 7.750 6.28 Satisfied 4 0 4 9.864 7.22 Satisfied 2 0 6 10.273 9.12 Satisfied 0 0 8 11.538 9.01 Satisfied 6 2 0 5.303 3.88 Satisfied 4 4 0 8.144 6.42 Satisfied 2 6 0 8.333 5.95 Satisfied 0 8 0 5.220 4.12 Satisfied 0 6 2 7.750 6.38 Satisfied 0 4 4 10.955 9.55 Satisfied 0 2 6 11.311 9.18 Satisfied 0 0 8 11.538 9.01 Satisfied 2 2 4 9.598 8.06 Satisfied 4 2 2 8.000 6.29 Satisfied 2 4 2 8.909 6.43 Satisfied 155 As shown in Table 12, CBR result showed that the significant improvement in strength compared to untreated soil sample. Results indicated that the CBR values of treated soils with MD-cement, RHA-cement, MD-RHA-cement, MD-RHA mix increases as the quantity of cement increases rather than the MD and RHA. However, according to ERA pavement design manual specification, the CBR values of treated soil with 8% RHA alone is full fill the specification as a subgrade material but the 8% MD not fulfill the ERA specification. The significant increase in CBR value may attributed to r
2021/12_EXPERIMENTAL_STUDY_OF_STABILIZATION_OF_EXPANSIVE_SOIL_USING_THE_MIXTURE_OF_MARBLE_DUST_RICE_HUSK_ASH_AND_CEMENT_FOR_SUB-.pdf | SOIL USING THE MIXTURE OF MARBLE DUST, RICE HUSK | 8 | Table 12, CBR result showed that the significant improvement in strength compared to untreated soil sample. Results indicated that the CBR values of treated soils with MD-cement, RHA-cement, MD-RHA-cement, MD-RHA mix increases as the quantity of cement increases rather than the MD and RHA. However, according to ERA pavement design manual specification, the CBR values of treated soil with 8% RHA alone is full fill the specification as a subgrade material but the 8% MD not fulfill the ERA specification. The significant increase in CBR value may attributed to reactions between cement, MD, RHA, soil and water. Stabilization of weak subgrade soil with MD, RHA and cement combination is a new concept that is the reaction of MD, RHA, cement, soil and water is scanty in the literature. Therefore; one or more the following mechanisms cation exchange, hydration reaction, pozzolanic reaction, adhesive property of MD and RHA may be responsible for significant increase in CBR values. 3.4.4 CBR swell for stabilized soil samples The swells of expansive soil samples mixed with MD-Cement, RHA-Cement, MD-RHA are measured and determined from soils. The percentage combination of MD and cement, RHA and cement, MD are RHA was performed on CBR tests, from which swell measurement are taken at the time of soaking and after four days of soaking.
2021/12_EXPERIMENTAL_STUDY_OF_STABILIZATION_OF_EXPANSIVE_SOIL_USING_THE_MIXTURE_OF_MARBLE_DUST_RICE_HUSK_ASH_AND_CEMENT_FOR_SUB-.pdf | SOIL USING THE MIXTURE OF MARBLE DUST, RICE HUSK | 9 | Table 13 Swell value from CBR test Sample Name Mix proportion of MD, RHA and Cement CBR Swell % ERA Requirement Remark GTC MD,% RHA,% Cement,% 0 0 0 4.29 <2% Poor 8 0 0 2.49 Poor 6 0 2 1.80 Satisfied 4 0 4 1.72 Satisfied 2 0 6 1.46 Satisfied 0 0 8 1.12 Satisfied 6 2 0 1.89 Satisfied 4 4 0 1.85 Satisfied 2 6 0 1.72 Satisfied 0 8 0 1.72 Satisfied 0 6 2 1.72 Satisfied 0 4 4 1.55 Satisfied 0 2 6 1.46 Satisfied 0 0 8 1.12 Satisfied 2 2 4 1.63 Satisfied 4 2 2 1.76 Satisfied 2 4 2 1.72 Satisfied MSS 0 0 0 4.90 <2% Poor 8 0 0 2.75 Satisfied 6 0 2 1.80 Satisfied 4 0 4 1.37 Satisfied 2 0 6 1.37 Satisfied 0 0 8 1.29 Satisfied 6 2 0 1.98 Satisfied 4 4 0 1.80 Satisfied 2 6 0 1.72 Satisfied 0 8 0 1.89 Satisfied 0 6 2 1.63 Satisfied 0 4 4 1.33 Satisfied 0 2 6 1.29 Satisfied 0 0 8 1.29 Satisfied 2 2 4 1.20 Satisfied 4 2 2 1.63 Satisfied 2 4 2 1.55 Satisfied 156 The above Table 13 show that the soil sample with the various percentage of MD-cement, RHA-cement, MD-RHA mix ratio and 8% of MD, RHA and cement was conducted. As a result, all the above mix ratios and the MD, RHA and cement alone for both soil samples have met the requirements specified by the Ethiopian road design manual of pavement design. Figure 13 Summary of CBR swells for GTC soil sample. The expansive soil treated with the mixed ratio of MD-cement, RHA-cement, MD-RHA, and 8% MD and RHA alone showed the reduction of CBR swell compared to 4.29% and 4.90% of untreated soil for GTC and MSS soil sample, respectively. The soil was treated with (8MD,6MD+2C,4MD+4C,2MD+6C,8C,8RHA,6RHA+2C,4RHA+4C,2RHA+6C,6MD+2RHA,4MD+4RHA,2M D+6RHA,2MD+2RHA+4C,2MD+4RHA+2C,4MD+2RHA+2C)RHA-cement yielded a significant reduction in CBR swelled when it compared to the mixed ratio of MD-cement, MD-RHA and from the 8% CBR swell of MD and RHA alone. The C
2021/12_EXPERIMENTAL_STUDY_OF_STABILIZATION_OF_EXPANSIVE_SOIL_USING_THE_MIXTURE_OF_MARBLE_DUST_RICE_HUSK_ASH_AND_CEMENT_FOR_SUB-.pdf | SOIL USING THE MIXTURE OF MARBLE DUST, RICE HUSK | 10 | Table 13 show that the soil sample with the various percentage of MD-cement, RHA-cement, MD-RHA mix ratio and 8% of MD, RHA and cement was conducted. As a result, all the above mix ratios and the MD, RHA and cement alone for both soil samples have met the requirements specified by the Ethiopian road design manual of pavement design. Figure 13 Summary of CBR swells for GTC soil sample. The expansive soil treated with the mixed ratio of MD-cement, RHA-cement, MD-RHA, and 8% MD and RHA alone showed the reduction of CBR swell compared to 4.29% and 4.90% of untreated soil for GTC and MSS soil sample, respectively. The soil was treated with (8MD,6MD+2C,4MD+4C,2MD+6C,8C,8RHA,6RHA+2C,4RHA+4C,2RHA+6C,6MD+2RHA,4MD+4RHA,2M D+6RHA,2MD+2RHA+4C,2MD+4RHA+2C,4MD+2RHA+2C)RHA-cement yielded a significant reduction in CBR swelled when it compared to the mixed ratio of MD-cement, MD-RHA and from the 8% CBR swell of MD and RHA alone. The CBR swell decreases when increasing the percentage of cement in the mixture ratio for all mixed ratios for both soil samples. Also, the CBR swell reduced with increasing the RHA rather than MD. The CBR swell for all mixed ratio with its reduction are shown in Figure 13 and Figure 14. In general, these decreases swell characteristics are due to a decrease preference for calcium saturated clay water and the development of a cementitious matrix that prevents volumetric expansions. 4.29 2.49 1.8 1.72 1.46 1.12 1.72 1.72 1.55 1.46 1.12 1.89 1.85 1.72 1.63 1.72 1.76 0 0.5 1 1.5 2 2.5 3 3.5 4
2021/12_EXPERIMENTAL_STUDY_OF_STABILIZATION_OF_EXPANSIVE_SOIL_USING_THE_MIXTURE_OF_MARBLE_DUST_RICE_HUSK_ASH_AND_CEMENT_FOR_SUB-.pdf | SOIL USING THE MIXTURE OF MARBLE DUST, RICE HUSK | 11 | ixed with the prepared soil sample. First step: The air-dried sample mixed with the MD, RHA and cement based on the percent required with the required percent started from 0% to 8% within 2% difference for all additives. The additives were MD, RHA, and cement. Second step: This properly mixed soil used for Atterberg limit, free swell index, compaction, the Californian bearing ratio by adding water to the properly mixed soil sample by trying blended thoroughly until becomes homogeneous based on the required maximum effect on the desired moisture-density curve. Figure 5 The sample containing mixing of MD, RHA and cement 3.0 RESULTS AND DISCUSSIONS 3.1 Laboratory result for chemical properties of RHA The rate of pozzolana reaction depends on the basic characteristics of the pozzolana, such as its density, surface a rea and chemical composition. External factors such as mix proportions, water quantity,reaction temperature, curi ng condition and length can regulate the rate of pozzolanic reaction [16]. 146 Table 2 Chemical composition of RHA Chemical composition Test result, (%) ASTM (C618) Requirement in (%) Remark Silica (Sio2) 68.2 35 Min. Satisfied Aluminum (AL2O3 ) <0.01 Iron (Fe2O3) 1.92 Calcium (CaO) <0.01 Magnesium (MgO) 0.16 5 Max. Satisfied Sodium (Na2o) 0.88 Potassium (K2O) 2.32 MnO 0.12 P2O5 0.57 TiO2 <0.01 H2O 4.45 LOI 23.65 SiO2 + Al2O3 + Fe2O3 70.13 70 Min. Satisfied Table 3 Chemical composition of MD Chemical composition Test result, (%) ASTM (C618) Requirement in (%) Remark Silica (Sio2) 37.16 35 Min. Satisfied Aluminum (AL2O3 ) 5.27 Iron (Fe2O3) 1.66 Calcium (CaO) 26.40 Magnesium (MgO) 1.66 5 Max Satisfied Sodium (Na2o) 2.22 Potassium
2021/13_Assessment_of_Longstanding_Effects_of_Fly_Ash_and_Silica_Fume_on_the_Compressive_Strength_of_Concrete_Using_Extreme_Lear.pdf | Ash and Silica Fume on the Compressive | 1 | Table 3 shows some samples of the methods that was previously applied to es- timate the CS of various concrete types. ANN (as an artiﬁcial intelligence) is com- monly applied for predicting diﬀerent proper- ties of concrete mixtures by solving very rigor- ous problems through the interconnected com- puting elements. ANN process resembles the brain network including many simple computa- tional parameters arranged in layers. A con- crete designed by ANN is expected to have op- timal water and cement that should bring more durability and likely better ecological and eco- nomic impacts [63]. Neural networks (NN) could “learn” and “correlate” the large datasets gained from simulations and tests. A trained NN per- forms as an analytical tool for the qualiﬁed prog- noses of real outcomes, showing highly accurate scores in their predictions. Asteris and Mokos (2019) have used ANN to predict the CS of con- crete with ultrasonic pulse velocity. Thus, ANN showed the capability to approximate the CS of concrete [73]. ELM is also a new model to train ANN while demonstrating good general- ization performance and fast learning speed in many regression usages. Al-Shamiri et al (2019) has used ELM for predicting the CS of high strength concrete (HSC) [74]. The performance of developed ELM has been compared to that of ANN trained. The simulation results have shown ELM as a strong potential for the predic- 52 © 2021 Journal of Advanced Engineering and Computation (JAEC) VOLUME: 5 ¦ ISSUE: 1 ¦ 2021 ¦ June Tab. 2: Physical properties of Fly Ash [46]. Property Maher & Bal- aguru (1993) [47] Mitash N (2007) [48] Huang et al (1995) [49] Muhardi et al (2010) [50] Speciﬁc gravity 2.54 1.9-2.55 2.06
2021/13_Assessment_of_Longstanding_Effects_of_Fly_Ash_and_Silica_Fume_on_the_Compressive_Strength_of_Concrete_Using_Extreme_Lear.pdf | Ash and Silica Fume on the Compressive | 2 | Table 4 shows the input and output parameters used in this investigation. including silica fume replacement ratio (SF), total cementitious mate- rial (TCM), coarse aggregate (ca), water content (W), ﬂy ash replacement ratio (FA), ﬁne aggre- gate (ssa), age of samples (AS), high rate wa- ter reducing agent (HRWRA) and one output parameter as compressive strength of concrete (fc). Tab. 4: Input - output parameters in database. Inputs Parameters description input 1 FA (%) input 2 SF (%) input 3 TCM (kg/m3) input 4 ssa (kg/m3) input 5 ca (kg/m3) input 6 W (lt/m3) input 7 HRWRA (lt/m3) input 8 Age (days) output fc (MPa) 2.2. Artiﬁcial Neural Network (ANN) ANN, a common multilayer algorithm, is derived by the biological NN of humans/animals [80, 81]. Through the mechanism of layers, ANN could solve adequate complications for estimating tar- gets in multi-dimensional space of problems [79, 82]. Multilayer perceptron (MLP) is a practi- cal and simple class of feed forward ANN [83, 84]. one MLP includes one input layer, one hid- den layer and one output layer [85]. Input layer takes the predictive data and transfers them to the available neurons in the next (hidden) layer. In the Input layer, biases are added, weights are multiplied and a net value is calculated [86], [87] as Eq. (1): Net = n X i=1 wijxi + bj (1) xi = nodal variables in previous layer n = all nodal variable’ numbers received from the previous layer wij & bj = the weights and biases of network in the current layer In order to decrease the net values’ diversity, an activation function is used to the net, then y as output signal was reported [88]. The tangent hyperbolic function is regarded as the highest reliable activation performances as Eq. (2): y = f (Net) = 2 1 + e−2.Net −1 (2) This process is performed on ea
2021/13_Assessment_of_Longstanding_Effects_of_Fly_Ash_and_Silica_Fume_on_the_Compressive_Strength_of_Concrete_Using_Extreme_Lear.pdf | Ash and Silica Fume on the Compressive | 3 | Table 6 shows the two-layer arrangement along the training and testing results. Figure 4 shows the best (lowest) RMSE in testing and training phases. Fig. 4: Two-layer ANN and the best RMSE point in testing phase. Tab. 5: RMSE variables of ANN in trial and error pro- cessing (Single-layer). First layer train test 1 9.707343 10.32235 2 3.604467 4.535212 3 3.14094 4.549322 4 2.254623 4.288685 5 2.702086 3.828284 6 1.725994 5.894069 7 1.328079 5.666384 8 1.008558 10.68123 9 0.866963 7.406495 10 0.613574 15.97062 Tab. 6: The RMSE values of ANN in two layers in training and testing phases (Full date is in ap- pendix 2). First layer neuron Second layer neuron Train Test 2 4 1.389969 6.713467 3 4 0.644357 6.445502 4 4 0.563873 10.68091 5 4 0.95852 10.96912 6 4 1.534524 2.208552 7 4 0.914569 7.634039 8 4 1.287565 4.734597 9 4 1.163599 9.779257 10 4 0.38738 19.30937 1 5 1.148456 293.8489 58 © 2021 Journal of Advanced Engineering and Computation (JAEC) VOLUME: 5 ¦ ISSUE: 1 ¦ 2021 ¦ June Results of the AI models for concrete data set in training phase Error Distribution Observed Error Values Comparison of observed and predicted compressive strength for ANN
2021/13_Assessment_of_Longstanding_Effects_of_Fly_Ash_and_Silica_Fume_on_the_Compressive_Strength_of_Concrete_Using_Extreme_Lear.pdf | Ash and Silica Fume on the Compressive | 4 | Table 7 shows the RMSE values in training and testing results for the number of neurons in ELM model. After analyzing the involved parameters in ANN and ELM, both were run and their func- tion in term of previously performance metrics Tab. 7: RMSE values in trial and error process. Nu. Train Test 50 3.190231 5.891087 51 2.862159 7.968922 52 3.059752 6.831718 53 3.156456 6.729685 54 3.079353 6.174658 55 2.683887 7.74737 56 3.263969 7.945308 57 3.342795 10.44598 58 2.957656 7.148689 59 3.287528 6.978607 60 3.346792 9.39127 61 3.311584 9.591771 62 2.893009 5.514078 63 2.898763 6.528791 64 3.255487 10.79586 65 3.245989 9.12994 66 3.39783 8.878136 67 3.0196 4.6025 68 3.134022 8.09941 69 3.030526 6.468871 70 3.435698 8.604487 71 3.295331 10.10774 72 2.822732 9.719424 73 3.11962 5.681063 74 2.899568 4.8361 75 2.629813 6.058653 76 2.933741 6.851958 77 3.281796 6.47999 78 3.145036 9.556516 79 3.043555 7.876588 80 2.740894 8.654041 have been assessed in training and testing phases of the two models (Table 8, 9). Comparing the ANN and ELM performance, the values of RMSE and R2 (RSQR) is compared in testing phase. Obviously, the best RMSE value is the one that is near to 0. Accordingly, by comparing the RMSE of ANN (2.2086) and ELM (4.6025), it is proved that the RMSE of ANN is near to 0, then the best performance metrics belong to ANN than ELM in predicting the CS of concrete in adding silica fume and ﬂy ash. On the other hand, the more R2 (RSQR) value is near to 1, the more it is acceptable. In this case, the R2 values of both ANN (0.9905) and ELM (0.9616) 60 © 2021 Journal of Advanced Engineering and Computation (JAEC) VOLUME: 5 ¦ ISSUE: 1 ¦ 2021 ¦ June Results of the AI models for concrete data set in training phase Error Distribution Observed Error Values Comparison of observe
2021/13_Assessment_of_Longstanding_Effects_of_Fly_Ash_and_Silica_Fume_on_the_Compressive_Strength_of_Concrete_Using_Extreme_Lear.pdf | Ash and Silica Fume on the Compressive | 5 | Table 8, 9). Comparing the ANN and ELM performance, the values of RMSE and R2 (RSQR) is compared in testing phase. Obviously, the best RMSE value is the one that is near to 0. Accordingly, by comparing the RMSE of ANN (2.2086) and ELM (4.6025), it is proved that the RMSE of ANN is near to 0, then the best performance metrics belong to ANN than ELM in predicting the CS of concrete in adding silica fume and ﬂy ash. On the other hand, the more R2 (RSQR) value is near to 1, the more it is acceptable. In this case, the R2 values of both ANN (0.9905) and ELM (0.9616) 60 © 2021 Journal of Advanced Engineering and Computation (JAEC) VOLUME: 5 ¦ ISSUE: 1 ¦ 2021 ¦ June Results of the AI models for concrete data set in training phase Error Distribution Observed Error Values Comparison of observed and predicted compressive strength for ELM Train Data
2021/13_Assessment_of_Longstanding_Effects_of_Fly_Ash_and_Silica_Fume_on_the_Compressive_Strength_of_Concrete_Using_Extreme_Lear.pdf | Ash and Silica Fume on the Compressive | 6 | based ﬂy ash blocks. Journal of Ma- rine Science and Technology, 3(1). [50] Marto, A., et al. (2010). Engineering char- acteristics of Tanjung Bin coal ash. Elec- tronic Journal of Geotechnical Engineering, 15, 1117-1129. [51] Golafshani, E.M., & Behnood, A. (2018). Application of soft computing methods for predicting the elastic modulus of recycled aggregate concrete. Journal of cleaner pro- duction, 176, 1163-1176. [52] Golafshani, E.M., & A.Behnood, (2018). Automatic regression methods for formula- tion of elastic modulus of recycled aggre- gate concrete. Applied Soft Computing, 64, 377-400. [53] Erdal, H.I. (2013). Two-level and hybrid en- sembles of decision trees for high perfor- mance concrete compressive strength pre- diction. Engineering Applications of Artiﬁ- cial Intelligence, 26(7), 1689-1697. [54] Chiew, F.H., et al. (2017). A Fuzzy Adaptive Resonance Theory-Based Model for Mix Proportion Estimation of High- Performance Concrete. Computer-Aided Civil and Infrastructure Engineering, 32(9), 772-786. [55] Behnood, A., et al. (2017). Prediction of the compressive strength of normal and high- performance concretes using M5P model tree algorithm. Construction and Building Materials, 142, 199-207. [56] Behnood, A., Olek, J., & Glinicki, M.A. (2015). Predicting modulus elasticity of re- cycled aggregate concrete using M5’ model tree algorithm. Construction and Building Materials, 94, 137-147. [57] Behnood, A., Verian, K.P., & Gharehveran, M.M. (2015). Evaluation of the splitting tensile strength in plain and steel ﬁber- reinforced concrete based on the compres- sive strength. Construction and Building Materials, 98, 519-529. [58] Cheng, M.-Y., Firdausi, P.M., & Prayogo, D. (2014). High-performance concrete com- pressive strength prediction using Genetic Weighted Py
2021/13_Assessment_of_Longstanding_Effects_of_Fly_Ash_and_Silica_Fume_on_the_Compressive_Strength_of_Concrete_Using_Extreme_Lear.pdf | Ash and Silica Fume on the Compressive | 7 | f Fly Ash and Silica Fume on the Compressive Strength of Concrete Using Extreme Learning Machine and Artificial Neural Network Mahdi SHARIATI 1,∗, Danial Jahed ARMAGHANI 2, Manoj KHANDELWAL 3, Jian ZHOU 4, Majid KHORAMI 5 1Faculty of Civil Engineering, University of Tabriz, Tabriz, Iran. 2Department of Civil Engineering, Faculty of Engineering, University of Malaya, 50603, Kuala Lumpur, Malaysia. 3School of Engineering, Information Technology and Physical Sciences, Federation University Australia, Ballarat, Australia. 4School of Resources and Safety Engineering, Central South University, Changsha 410083, China. 5Department of Mechanical Engineering, Politecnico di Milano, 20156 Milan, Italy. *Corresponding Author: Mahdi SHARIATI (Email: shariati@tabrizu.ac.ir) (Received: 14-Nov-2020; accepted: 18-Feb-2021; published: 31-Mar-2021) DOI: http://dx.doi.org/10.25073/jaec.202151.308 Abstract. Compressive Strength (CS) is an im- portant mechanical feature of concrete taken as an essential factor in construction. The current study has investigated the eﬀect of ﬂy ash and silica fume replacement content on the strength of concrete through Artiﬁcial Neural Networks (ANNs) and Extreme Learning Machine (ELM). In this study, diﬀerent ratio of ﬂy ash with (out) extra quantity of silica fume have been tested. Water cement (w/c) ratio varies during the test. Eight input parameters including To- tal Cementitious Material (TCM), Silica Fume (SF) replacement ratio, coarse aggregate (ca), ﬂy ash (FA) replacement ratio, Sewage Sludge Ash (ssa) as combination of cement and ﬁne ag- gregate replacement, water cement ratio, High Ratio Water Reducing Agent (HRWRA) and Age of Samples (AS) and one output parameter as the CS of concrete have been investigated through ANN and ELM. Up to now, numerou
2021/14_Experimental_Investigation_on_Properties_of_Concrete_Enhanced_by_Replacement_of_Cement_with_Rice_Husk_Ash_as_an_Admixtur.pdf | Experimental Investigation on Properties of Concrete | 1 | table1 and 2 below and the graphs are represented in figure 1 and 2 below Table 1: Compressive Strength results Rice husk ash replacement percentages (N/mm2) Curing period 0% 5% 10% 7 days 25.3 29.33 13.33 14 days 37.9 38.22 22.22 Figure 1 Compressive strength results for 7 days. Figure2 Compressive strength results for 14 days. 25.3 29.3 13.33 0 5 10 15 20 25 30 35 C.C 5% 10% Strength in N/mm2 Percentage of repalcement of cement. Compression Strength Results for 7 days. 37.9 38.22 22.22 0 5 10 15 20 25 30 35 40 45 C.C 5% 10% Strength in N/mm2 Percentage of repalcement of cement. Compression Strength Results for 14 days. International Journal for Research in Applied Science & Engineering Technology (IJRASET) ISSN: 2321-9653; IC Value: 45.98; SJ Impact Factor: 7.429 Volume 9 Issue V May 2021- Available at www.ijraset.com 1514 ©IJRASET: All Rights are Reserved C. Split Tensile Strength The split tensile strength of concrete increased by 17.5% when replaced with 5% rice husk ash for 14 days of curing and the strength decreased when the rice husk percentage increased to 10 % .The results are shown in figure below and are tabulated in table 3 below and graphs are shown in figure 3 and 4 below
2021/14_Experimental_Investigation_on_Properties_of_Concrete_Enhanced_by_Replacement_of_Cement_with_Rice_Husk_Ash_as_an_Admixtur.pdf | Experimental Investigation on Properties of Concrete | 2 | Table 1: Compressive Strength results Rice husk ash replacement percentages (N/mm2) Curing period 0% 5% 10% 7 days 25.3 29.33 13.33 14 days 37.9 38.22 22.22 Figure 1 Compressive strength results for 7 days. Figure2 Compressive strength results for 14 days. 25.3 29.3 13.33 0 5 10 15 20 25 30 35 C.C 5% 10% Strength in N/mm2 Percentage of repalcement of cement. Compression Strength Results for 7 days. 37.9 38.22 22.22 0 5 10 15 20 25 30 35 40 45 C.C 5% 10% Strength in N/mm2 Percentage of repalcement of cement. Compression Strength Results for 14 days. International Journal for Research in Applied Science & Engineering Technology (IJRASET) ISSN: 2321-9653; IC Value: 45.98; SJ Impact Factor: 7.429 Volume 9 Issue V May 2021- Available at www.ijraset.com 1514 ©IJRASET: All Rights are Reserved C. Split Tensile Strength The split tensile strength of concrete increased by 17.5% when replaced with 5% rice husk ash for 14 days of curing and the strength decreased when the rice husk percentage increased to 10 % .The results are shown in figure below and are tabulated in table 3 below and graphs are shown in figure 3 and 4 below
2021/14_Experimental_Investigation_on_Properties_of_Concrete_Enhanced_by_Replacement_of_Cement_with_Rice_Husk_Ash_as_an_Admixtur.pdf | Experimental Investigation on Properties of Concrete | 3 | table 3 below and graphs are shown in figure 3 and 4 below Table 3: Split Tensile Strength Results Rice husk ash replacement percentages (N/mm2) Curing period 0% 5% 10% 7 days 1.27 1.41 0.84 14 days 1.69 1.98 1.13 Figure 3 Split tensile strength results for 7 days Figure 4 Split tensile strength results for 14 days 1.69 1.98 1.13 0 0.5 1 1.5 2
2021/14_Experimental_Investigation_on_Properties_of_Concrete_Enhanced_by_Replacement_of_Cement_with_Rice_Husk_Ash_as_an_Admixtur.pdf | Experimental Investigation on Properties of Concrete | 4 | Table 3: Split Tensile Strength Results Rice husk ash replacement percentages (N/mm2) Curing period 0% 5% 10% 7 days 1.27 1.41 0.84 14 days 1.69 1.98 1.13 Figure 3 Split tensile strength results for 7 days Figure 4 Split tensile strength results for 14 days 1.69 1.98 1.13 0 0.5 1 1.5 2
2021/14_Experimental_Investigation_on_Properties_of_Concrete_Enhanced_by_Replacement_of_Cement_with_Rice_Husk_Ash_as_an_Admixtur.pdf | Experimental Investigation on Properties of Concrete | 5 | nternational Journal of Engineering Research and Technology, ISSN:2278-0180, Volume.4 Issue 05. [5] Obilade.I.O., (2014), ‘Use of rice husk ash as partial replacement for cement in concrete’, International Journal of Engineering and Applied Sciences, Volume. 5. No. 04. [6] Priyanka.G., Patel.B.,Kartik.K.,(2017),’Optimum replacement of cement by rice husk ash in conventional concrete’, International Journal of engineering development and research, Vol.5, Issue 2, pp 1776-1780. [7] Raju.V., Sai Kumar.CH., (2017), ‘A Study on replacement of cement with rice husk ash’, International Journal of civil engineering and technology, Vol. 8, Issue 1, pp.723-727. [8] Rishabh.K., ManuChaudhary, Abhishek.S.,(2013), ‘Effect of partial replacement of cement by rice husk ash in concrete’, International Journal of Science and Research (IJSR), Vol.6.14. [9] IS 10262-2009, (2009) “Concrete Mix Proportioning- Guidelines”, Bureau of Indian Standards, First revision, New Delhi.
2021/14_Experimental_Investigation_on_Properties_of_Concrete_Enhanced_by_Replacement_of_Cement_with_Rice_Husk_Ash_as_an_Admixtur.pdf | Experimental Investigation on Properties of Concrete | 6 | developments have risen exponentially in the recent times. And the usage of cement in concrete production has risen ,the increased usage of cement creates environmental pollution due to emission of harmful gases during its manufacture. Rice husk Ash (RHA) is beneficial to experiment as partial replacement of cement as it is produced as bi product after use of rice husk for burning bricks and boilers. .Also RHA possesses good pozzolanic properties. This waste is converted to one of ingredient in concrete. Up to now, little research has been done to investigate the use of RHA as supplementary material in cement and concrete production. For the current study M40 grade concrete is used where in cement is partially replaced by RHA. The percentages of RHA are varied in 5, 10 and 15 for replacing the cement content. Experimental tests were carried out to measure mechanical properties (compressive strength and split tensile strength). Keywords: RHA, Compression, Split Tensile, Mechanical properties, Pozzolona. I. INTRODUCTION Pozzolana is a natural siliceous and aluminous material which reacts with calcium hydroxide in the presence of water at room temperature. In this reaction insoluble calcium silicate hydrate and calcium aluminate hydrate compounds are formed possessing cementations properties. RHA is found to be good material which fulfils the physical characteristics and chemical composition of Pozzolona as it contains around 85 % - 90% amorphous silica. In the referred journals no where there was reference of M40 grade concrete which was partially replaced by rice hush ash .Hence we have chosen this for our study. The various factors considered in this study were concrete grade of M40 and curing period of 7, 14days with replacement of cement with RHA of 5% and 10% . Rice
2021/14_Experimental_Investigation_on_Properties_of_Concrete_Enhanced_by_Replacement_of_Cement_with_Rice_Husk_Ash_as_an_Admixtur.pdf | Experimental Investigation on Properties of Concrete | 7 | f GF with fine aggregate.Addition of RHA up to 5% replacement levels and increase in tensile strength due to addition of RHA up to 10% replacement level. II. MATERIALS A. Materials Used 1) Cement. 2) Fine Aggregate. 3) Coarse Aggregate. 4) Water. 5) Super plasticizer. 6) Rice husk ash. International Journal for Research in Applied Science & Engineering Technology (IJRASET) ISSN: 2321-9653; IC Value: 45.98; SJ Impact Factor: 7.429 Volume 9 Issue V May 2021- Available at www.ijraset.com 1513 ©IJRASET: All Rights are Reserved III. EXPERIMENTATION A. Hardended Properties Mechanical Properties of concrete such as compressive strength, split tensile strength and flexural strength are tested on cubes, cylinders and beams respectively using UTM. B. Compressive Strength The compressive strength of concrete has increased gradually on increasing the fly ash percentage i.e., for 5%, replacement the compressive strength increased by 15% and for 10 % replace these was reduction in strength .The results are shown in the table1 and 2 below and the graphs are represented in figure 1 and 2 below Table 1: Compressive Strength results Rice husk ash replacement percentages (N/mm2) Curing period 0% 5% 10% 7 days 25.3 29.33 13.33 14 days 37.9 38.22 22.22 Figure 1 Compressive strength results for 7 days. Figure2 Compressive strength results for 14 days. 25.3 29.3 13.33 0 5 10 15 20 25 30 35 C.C 5% 10% Strength in N/mm2 Percentage of repalcement of cement. Compression Strength Result
2021/14_Experimental_Investigation_on_Properties_of_Concrete_Enhanced_by_Replacement_of_Cement_with_Rice_Husk_Ash_as_an_Admixtur.pdf | Experimental Investigation on Properties of Concrete | 8 | exponentially in the recent times. And the usage of cement in concrete production has risen ,the increased usage of cement creates environmental pollution due to emission of harmful gases during its manufacture. Rice husk Ash (RHA) is beneficial to experiment as partial replacement of cement as it is produced as bi product after use of rice husk for burning bricks and boilers. .Also RHA possesses good pozzolanic properties. This waste is converted to one of ingredient in concrete. Up to now, little research has been done to investigate the use of RHA as supplementary material in cement and concrete production. For the current study M40 grade concrete is used where in cement is partially replaced by RHA. The percentages of RHA are varied in 5, 10 and 15 for replacing the cement content. Experimental tests were carried out to measure mechanical properties (compressive strength and split tensile strength). Keywords: RHA, Compression, Split Tensile, Mechanical properties, Pozzolona. I. INTRODUCTION Pozzolana is a natural siliceous and aluminous material which reacts with calcium hydroxide in the presence of water at room temperature. In this reaction insoluble calcium silicate hydrate and calcium aluminate hydrate compounds are formed possessing cementations properties. RHA is found to be good material which fulfils the physical characteristics and chemical composition of Pozzolona as it contains around 85 % - 90% amorphous silica. In the referred journals no where there was reference of M40 grade concrete which was partially replaced by rice hush ash .Hence we have chosen this for our study. The various factors considered in this study were concrete grade of M40 and curing period of 7, 14days with replacement of cement with RHA of 5% and 10% . Rice husk is an agricul
2021/15_Effects_of_steam_explosion_pretreatment_on_the_extraction_of_xylooligosaccharide_from_rice_husk.pdf | PEER-REVIEW ARTICLE | 1 | Table 1. Lignin Content of SE-pretreated Rice Husk Samples Moisture Content (%) Lignin (%) Ash (%) US 8.79 ± 0.01a 24.48 ± 0.75a 17.03 ± 0.03e SE-1.2 7.29 ± 0.05b 19.18 ± 0.71b 16.70 ± 0.03f SE-1.4 7.16 ± 0.01b 17.58 ± 0.51bc 17.25 ± 0.02d SE-1.6 6.73 ± 0.02cd 17.43 ± 0.62bc 17.62 ± 0.05c SE-1.8 6.67 ± 0.02d 16.86 ± 0.51c 18.26 ± 0.04b SE-2.0 6.87 ± 0.09c 16.02 ± 0.56c 19.02 ± 0.03a SE-2.5 5.91 ± 0.05e 15.65 ± 0.12c 19.01 ± 0.01a Each value is expressed as mean ± standard deviation, the a, b c etc. indicates significant difference of results when two rows do not share any letter in common.
2022/01_Factors_affecting_the_CO2_emissions_cost_efficiency_and_eco-strength_efficiency_of_concrete_containing_rice_husk_ash_A_d.pdf | strength efficiency of concrete containing rice husk ash: A database study', Construction and Building Materials, | 1 | Table 1. Table 1 comprises the authors of the papers, number of data points used in each paper, compressive strength at 28 days and greater than 28 days, sand and cement replacement, replacement level of RHA, type and amount of pozzolans and plasticisers used in making concrete. The references used to construct the database are summarized in Appendix A. 11 The test data found in the literature was critically examined for completeness, test procedure and the RHA 12 properties. For instance, data with missing information with regard to the mix constituents, replacement 13 14 levels and replacement types of RHA, strength of concrete were omitted from the database. Studies failing 15 16 to cite the relevant standards used for testing and inspecting are also not included in the database. 17 18 19 Establishing the allocated criteria was essential in obtaining a data set that was consistent and comparable. 20 21 Criteria such as use of standard mix constituent materials, standard compressive strength data, RHA 22 23 properties, replacement types and levels of RHA, type of pozzolans, replacement types and levels of 24 pozzolans were therefore assessed in detail before a data set or a test result was included in the database. 25 26 Figure 1 shows a flowchart that illustrates the method used to build the database in this study. A total of 27 28 1018 data points relating to concrete containing RHA were assembled. Of these, 64 experiments which did 29 not fulfil the criteria for including data were disregarded for further evaluation. 1 2 3 4 5 6 7 8 9 10 56 57 58 59 60 61 62 63 64 65 30 31 32 33 3. Data analysis 34 CO2 emissions, cost efficiency and eco-strength efficiency form the sustainability indicators examined in 35 36 this study. The analysis of the CO2 emissions accounts fo
2022/01_Factors_affecting_the_CO2_emissions_cost_efficiency_and_eco-strength_efficiency_of_concrete_containing_rice_husk_ash_A_d.pdf | strength efficiency of concrete containing rice husk ash: A database study', Construction and Building Materials, | 2 | Table 30 31 2. 32 33 34 Cost efficiency factor (CEF) is determined using the ratio of concrete compressive strength to the total cost 35 36 of material per m3 (Ince et al., 2021). The local prices of mix constituents, summarised in Table 2, were used 37 38 to estimate the total cost of concrete and concrete containing RHA and pozzolans in US dollars. Therefore 1 2 3 4 5 6 7 8 9 10 56 57 58 59 60 61 62 63 64 65 39 the total cost of concrete was calculated by multiplying the speficied raw material in the database, 40 41 summarised in Table 1 with its associated CO2 emissions factor, summarised in Table 2. The database 42 43 provides the associated strength values of the corresponding specimens and therefore the cost efficiency 44 factor could be computed using the ratio of compessive strength of concrete to the total cost of material. 45 46 Eco-strength efficiency factor (ESEF) is then determined using the ratio of concrete compressive strength 47 48 to CO2 emissions of the materials per kg. The eco-strength efficiency factor was also determined based on 49 the specified compressive strength values summarised in Table 1 along with the corresponding CO2 50 51 emissions of each specimen. The total CO2 emissions were also calculated based on the cummulative CO2 52 53 emissions of each raw material used in the production of concrete specimens. 54 55 4. Results and Discussion
2022/01_Factors_affecting_the_CO2_emissions_cost_efficiency_and_eco-strength_efficiency_of_concrete_containing_rice_husk_ash_A_d.pdf | strength efficiency of concrete containing rice husk ash: A database study', Construction and Building Materials, | 3 | Table 2, were used 37 38 to estimate the total cost of concrete and concrete containing RHA and pozzolans in US dollars. Therefore 1 2 3 4 5 6 7 8 9 10 56 57 58 59 60 61 62 63 64 65 39 the total cost of concrete was calculated by multiplying the speficied raw material in the database, 40 41 summarised in Table 1 with its associated CO2 emissions factor, summarised in Table 2. The database 42 43 provides the associated strength values of the corresponding specimens and therefore the cost efficiency 44 factor could be computed using the ratio of compessive strength of concrete to the total cost of material. 45 46 Eco-strength efficiency factor (ESEF) is then determined using the ratio of concrete compressive strength 47 48 to CO2 emissions of the materials per kg. The eco-strength efficiency factor was also determined based on 49 the specified compressive strength values summarised in Table 1 along with the corresponding CO2 50 51 emissions of each specimen. The total CO2 emissions were also calculated based on the cummulative CO2 52 53 emissions of each raw material used in the production of concrete specimens. 54 55 4. Results and Discussion
2022/01_Factors_affecting_the_CO2_emissions_cost_efficiency_and_eco-strength_efficiency_of_concrete_containing_rice_husk_ash_A_d.pdf | strength efficiency of concrete containing rice husk ash: A database study', Construction and Building Materials, | 4 | Table 1 with its associated CO2 emissions factor, summarised in Table 2. The database 42 43 provides the associated strength values of the corresponding specimens and therefore the cost efficiency 44 factor could be computed using the ratio of compessive strength of concrete to the total cost of material. 45 46 Eco-strength efficiency factor (ESEF) is then determined using the ratio of concrete compressive strength 47 48 to CO2 emissions of the materials per kg. The eco-strength efficiency factor was also determined based on 49 the specified compressive strength values summarised in Table 1 along with the corresponding CO2 50 51 emissions of each specimen. The total CO2 emissions were also calculated based on the cummulative CO2 52 53 emissions of each raw material used in the production of concrete specimens. 54 55 4. Results and Discussion
2022/01_Factors_affecting_the_CO2_emissions_cost_efficiency_and_eco-strength_efficiency_of_concrete_containing_rice_husk_ash_A_d.pdf | strength efficiency of concrete containing rice husk ash: A database study', Construction and Building Materials, | 5 | Table 1 Click here to access/download;Table;Table 1.docx Click here to view linked ReferenceTable 1: The database context s # Author Year of Publication # of data Compressive strength (MPa) (<28 days) Compressive strength (MPa) (28 days) Compressive strength (MPa) (>28 days) Sand/Cement Replacement RHA Replacement Range (%) Pozzolan Type Pozzolan Amount (Range %) Plasticizer type Plasticizer Amount 1 Gursel et al. 2016 9 15-48 48-68 54-69 Cement 10-20 Fly Ash and Limestone Flour 30-45 Superplasticizer 2.6-4.8 2 Le et al. 2014 6 37-57 54-62 - Cement 5-20 SF 0-10 Superplasticizer 0.5-0.6 3 Koushkbaghi et al. 2019 12 40-56 43-63 48-68 Cement 0-20 - - High-range waterreducing 4 4 Muthukrishnan et al. 2019 6 49-62 55-71 60-80 Cement 0-20 - - Superplasticizer 6.3-8 5 Givi et al. 2010 9 22-28 37-44 41-51 Cement 5-20 - - - - 6 Jindal and Ransinchung 2018 11 16-28 36-41 - Mineral Addition 5-15 Fly Ash and Bagasse Ash 5-15 Superplasticizer 2 7 Kannan and Ganesan 2014 17 28-29 37-57 - Cement 5-30 Metakaolin 5-30 Superplasticizer 8 8 Makul 2019 28 13-69 29-83 32-97 Cement 10-20 Superplasticizer 6.5-33.6 9 Sathawane et al. 2013 8 18-39 29-46 31-50 Cement 2.5-15 Fly Ash 15-30 Superplasticizer 5.7-7.7 10 Salas et al. 2009 10 34-42 37-53 Cement 5-20 Silica Fume 0-10 Superplasticizer 1.8-17.6 11 Zerbino et al. 2011 15 5-33 10-44 13-57 Cement 15-25 Superplasticizer 0.2-1.7 12 Chatveera and Lertwattanaruk 2011 27 10-29 Cement 20-40 13 Gill and Siddique 2018 4 28-38 41-52 45-72 Fine Aggregate 0-10 Metakaolin 5-15 Superplasticizer 7.2-9.6 14 Makul and Suaiam 2018 24 8-42 20-45 21-53 Cement 0-20 Urea 5-20 High-range waterreducing 0.2-8.2 15 Venkatanarayanan and Rangaraju 2015 7 29-51 43-61 47-66 Cement 7.5-15 Silica Fume 7.5-15 Superplasticizer 2.1-5.5 16 Sua-iam and Makul 2012 6 10-57 28-51
2022/01_Factors_affecting_the_CO2_emissions_cost_efficiency_and_eco-strength_efficiency_of_concrete_containing_rice_husk_ash_A_d.pdf | strength efficiency of concrete containing rice husk ash: A database study', Construction and Building Materials, | 6 | Table 1.docx Click here to view linked ReferenceTable 1: The database context s # Author Year of Publication # of data Compressive strength (MPa) (<28 days) Compressive strength (MPa) (28 days) Compressive strength (MPa) (>28 days) Sand/Cement Replacement RHA Replacement Range (%) Pozzolan Type Pozzolan Amount (Range %) Plasticizer type Plasticizer Amount 1 Gursel et al. 2016 9 15-48 48-68 54-69 Cement 10-20 Fly Ash and Limestone Flour 30-45 Superplasticizer 2.6-4.8 2 Le et al. 2014 6 37-57 54-62 - Cement 5-20 SF 0-10 Superplasticizer 0.5-0.6 3 Koushkbaghi et al. 2019 12 40-56 43-63 48-68 Cement 0-20 - - High-range waterreducing 4 4 Muthukrishnan et al. 2019 6 49-62 55-71 60-80 Cement 0-20 - - Superplasticizer 6.3-8 5 Givi et al. 2010 9 22-28 37-44 41-51 Cement 5-20 - - - - 6 Jindal and Ransinchung 2018 11 16-28 36-41 - Mineral Addition 5-15 Fly Ash and Bagasse Ash 5-15 Superplasticizer 2 7 Kannan and Ganesan 2014 17 28-29 37-57 - Cement 5-30 Metakaolin 5-30 Superplasticizer 8 8 Makul 2019 28 13-69 29-83 32-97 Cement 10-20 Superplasticizer 6.5-33.6 9 Sathawane et al. 2013 8 18-39 29-46 31-50 Cement 2.5-15 Fly Ash 15-30 Superplasticizer 5.7-7.7 10 Salas et al. 2009 10 34-42 37-53 Cement 5-20 Silica Fume 0-10 Superplasticizer 1.8-17.6 11 Zerbino et al. 2011 15 5-33 10-44 13-57 Cement 15-25 Superplasticizer 0.2-1.7 12 Chatveera and Lertwattanaruk 2011 27 10-29 Cement 20-40 13 Gill and Siddique 2018 4 28-38 41-52 45-72 Fine Aggregate 0-10 Metakaolin 5-15 Superplasticizer 7.2-9.6 14 Makul and Suaiam 2018 24 8-42 20-45 21-53 Cement 0-20 Urea 5-20 High-range waterreducing 0.2-8.2 15 Venkatanarayanan and Rangaraju 2015 7 29-51 43-61 47-66 Cement 7.5-15 Silica Fume 7.5-15 Superplasticizer 2.1-5.5 16 Sua-iam and Makul 2012 6 10-57 28-51 Fine Aggregate 5-20 High-range waterreducin
2022/01_Factors_affecting_the_CO2_emissions_cost_efficiency_and_eco-strength_efficiency_of_concrete_containing_rice_husk_ash_A_d.pdf | strength efficiency of concrete containing rice husk ash: A database study', Construction and Building Materials, | 7 | Table 1: The database context s # Author Year of Publication # of data Compressive strength (MPa) (<28 days) Compressive strength (MPa) (28 days) Compressive strength (MPa) (>28 days) Sand/Cement Replacement RHA Replacement Range (%) Pozzolan Type Pozzolan Amount (Range %) Plasticizer type Plasticizer Amount 1 Gursel et al. 2016 9 15-48 48-68 54-69 Cement 10-20 Fly Ash and Limestone Flour 30-45 Superplasticizer 2.6-4.8 2 Le et al. 2014 6 37-57 54-62 - Cement 5-20 SF 0-10 Superplasticizer 0.5-0.6 3 Koushkbaghi et al. 2019 12 40-56 43-63 48-68 Cement 0-20 - - High-range waterreducing 4 4 Muthukrishnan et al. 2019 6 49-62 55-71 60-80 Cement 0-20 - - Superplasticizer 6.3-8 5 Givi et al. 2010 9 22-28 37-44 41-51 Cement 5-20 - - - - 6 Jindal and Ransinchung 2018 11 16-28 36-41 - Mineral Addition 5-15 Fly Ash and Bagasse Ash 5-15 Superplasticizer 2 7 Kannan and Ganesan 2014 17 28-29 37-57 - Cement 5-30 Metakaolin 5-30 Superplasticizer 8 8 Makul 2019 28 13-69 29-83 32-97 Cement 10-20 Superplasticizer 6.5-33.6 9 Sathawane et al. 2013 8 18-39 29-46 31-50 Cement 2.5-15 Fly Ash 15-30 Superplasticizer 5.7-7.7 10 Salas et al. 2009 10 34-42 37-53 Cement 5-20 Silica Fume 0-10 Superplasticizer 1.8-17.6 11 Zerbino et al. 2011 15 5-33 10-44 13-57 Cement 15-25 Superplasticizer 0.2-1.7 12 Chatveera and Lertwattanaruk 2011 27 10-29 Cement 20-40 13 Gill and Siddique 2018 4 28-38 41-52 45-72 Fine Aggregate 0-10 Metakaolin 5-15 Superplasticizer 7.2-9.6 14 Makul and Suaiam 2018 24 8-42 20-45 21-53 Cement 0-20 Urea 5-20 High-range waterreducing 0.2-8.2 15 Venkatanarayanan and Rangaraju 2015 7 29-51 43-61 47-66 Cement 7.5-15 Silica Fume 7.5-15 Superplasticizer 2.1-5.5 16 Sua-iam and Makul 2012 6 10-57 28-51 Fine Aggregate 5-20 High-range waterreducing 11 17 Le and Ludwig 2016 8 35-96 109-118 117-1
2022/01_Factors_affecting_the_CO2_emissions_cost_efficiency_and_eco-strength_efficiency_of_concrete_containing_rice_husk_ash_A_d.pdf | strength efficiency of concrete containing rice husk ash: A database study', Construction and Building Materials, | 8 | Table 2 Click here to access/download;Table;Table 2.docx Click here to view linked References Table 2: CO2 emission factors and the unit prices of constituent materials Constituent materials CO2 emission factor (kg CO2/kg of the material) Cost (local price in $) Portland cement 0.82 (Collins et al. 2010) $0.11/kg Coarse Aggregates 0.0459 (Flower and Sanjayan, 2007) $0.008/kg Fine Aggregates 0.0139 (Flower and Sanjayan, 2007) $0.0075/kg Rice Husk Ash (RHA) 0.1032 (Alnahhal et al. 2018) $0.015/kg Silica fume 0.028 King (2012) $0.095/kg Metakaolin 0.330-0.423 (Hammond and Jones, 2008) $0.093/kg Fly ash 0.004-0.027 (Flower and Sanjayan, 2007) $0.080/kg Slag 0.052-0.143 (Flower and Sanjayan, 2007) $0.072/kg Figure 1 Click here to access/download;Figure;Figure 1.docx Click here to view linked References Figure 2a Click here to access/download;Figure;Figure 2(a).pd f Click here to view linked Reference s Figure 2b Click here to access/download;Figure;Figure 2(b).pd f Click here to view linked Reference s Figure 2c Click here to access/download;Figure;Figure 2(c).pd f Click here to view linked Reference s Figure 3a Click here to access/download;Figure;Figure 3(a).pd f Click here to view linked Reference s Figure 3b Click here to access/download;Figure;Figure 3(b).pd f Click here to view linked Reference s Figure 4a Click here to access/download;Figure;Figure 4(a).pd f Click here to view linked Reference s Figure 4b Click here to access/download;Figure;Figure 4(b).pd f Click here to view linked Reference s Figure 4c Click here to access/download;Figure;Figure 4(c).pd f Click here to view linked Reference s Figure 5a Click here to access/download;Figure;Figure 5(a).pd f Click here to view linked Reference s Figure 5b Click here to access/download;Figure;Figure 5(b).pd f Click her
2022/01_Factors_affecting_the_CO2_emissions_cost_efficiency_and_eco-strength_efficiency_of_concrete_containing_rice_husk_ash_A_d.pdf | strength efficiency of concrete containing rice husk ash: A database study', Construction and Building Materials, | 9 | Table 2.docx Click here to view linked References Table 2: CO2 emission factors and the unit prices of constituent materials Constituent materials CO2 emission factor (kg CO2/kg of the material) Cost (local price in $) Portland cement 0.82 (Collins et al. 2010) $0.11/kg Coarse Aggregates 0.0459 (Flower and Sanjayan, 2007) $0.008/kg Fine Aggregates 0.0139 (Flower and Sanjayan, 2007) $0.0075/kg Rice Husk Ash (RHA) 0.1032 (Alnahhal et al. 2018) $0.015/kg Silica fume 0.028 King (2012) $0.095/kg Metakaolin 0.330-0.423 (Hammond and Jones, 2008) $0.093/kg Fly ash 0.004-0.027 (Flower and Sanjayan, 2007) $0.080/kg Slag 0.052-0.143 (Flower and Sanjayan, 2007) $0.072/kg Figure 1 Click here to access/download;Figure;Figure 1.docx Click here to view linked References Figure 2a Click here to access/download;Figure;Figure 2(a).pd f Click here to view linked Reference s Figure 2b Click here to access/download;Figure;Figure 2(b).pd f Click here to view linked Reference s Figure 2c Click here to access/download;Figure;Figure 2(c).pd f Click here to view linked Reference s Figure 3a Click here to access/download;Figure;Figure 3(a).pd f Click here to view linked Reference s Figure 3b Click here to access/download;Figure;Figure 3(b).pd f Click here to view linked Reference s Figure 4a Click here to access/download;Figure;Figure 4(a).pd f Click here to view linked Reference s Figure 4b Click here to access/download;Figure;Figure 4(b).pd f Click here to view linked Reference s Figure 4c Click here to access/download;Figure;Figure 4(c).pd f Click here to view linked Reference s Figure 5a Click here to access/download;Figure;Figure 5(a).pd f Click here to view linked Reference s Figure 5b Click here to access/download;Figure;Figure 5(b).pd f Click here to view linked Reference s Figure 5c Click
2022/01_Factors_affecting_the_CO2_emissions_cost_efficiency_and_eco-strength_efficiency_of_concrete_containing_rice_husk_ash_A_d.pdf | strength efficiency of concrete containing rice husk ash: A database study', Construction and Building Materials, | 10 | Table 2: CO2 emission factors and the unit prices of constituent materials Constituent materials CO2 emission factor (kg CO2/kg of the material) Cost (local price in $) Portland cement 0.82 (Collins et al. 2010) $0.11/kg Coarse Aggregates 0.0459 (Flower and Sanjayan, 2007) $0.008/kg Fine Aggregates 0.0139 (Flower and Sanjayan, 2007) $0.0075/kg Rice Husk Ash (RHA) 0.1032 (Alnahhal et al. 2018) $0.015/kg Silica fume 0.028 King (2012) $0.095/kg Metakaolin 0.330-0.423 (Hammond and Jones, 2008) $0.093/kg Fly ash 0.004-0.027 (Flower and Sanjayan, 2007) $0.080/kg Slag 0.052-0.143 (Flower and Sanjayan, 2007) $0.072/kg Figure 1 Click here to access/download;Figure;Figure 1.docx Click here to view linked References Figure 2a Click here to access/download;Figure;Figure 2(a).pd f Click here to view linked Reference s Figure 2b Click here to access/download;Figure;Figure 2(b).pd f Click here to view linked Reference s Figure 2c Click here to access/download;Figure;Figure 2(c).pd f Click here to view linked Reference s Figure 3a Click here to access/download;Figure;Figure 3(a).pd f Click here to view linked Reference s Figure 3b Click here to access/download;Figure;Figure 3(b).pd f Click here to view linked Reference s Figure 4a Click here to access/download;Figure;Figure 4(a).pd f Click here to view linked Reference s Figure 4b Click here to access/download;Figure;Figure 4(b).pd f Click here to view linked Reference s Figure 4c Click here to access/download;Figure;Figure 4(c).pd f Click here to view linked Reference s Figure 5a Click here to access/download;Figure;Figure 5(a).pd f Click here to view linked Reference s Figure 5b Click here to access/download;Figure;Figure 5(b).pd f Click here to view linked Reference s Figure 5c Click here to access/download;Figure;Figure 5(c).pd f C
2022/01_Factors_affecting_the_CO2_emissions_cost_efficiency_and_eco-strength_efficiency_of_concrete_containing_rice_husk_ash_A_d.pdf | strength efficiency of concrete containing rice husk ash: A database study', Construction and Building Materials, | 11 | ial in attaining high pozzolanic activity of RHA, however uncontrolled burning is nevertheless reported to be a practice (Narra, 2011). It is also widely reported in the literature that the CO2 emissions from burning are affected by a range of diverse conditions. These include the moisture content and chemical composition of rice husk, as well as the burning method and the duration and extent of burning (Arai et al., 2015). The studies meticulously sourced from the literature for the construction of the database often did not contain sufficient information regarding the 11 burning process of the RHA. This feature, although critical, could not be considered herein due to the 12 aforementioned inadequacies regarding the burning process of RHA. 13 14 15 16 It is reported in Qing-ge et al. (2004) that the utilisation of RHA as a cement substitute yielded a rise in the 17 18 compressive strength of concrete. This feature further caused a great reduction in the average pore radius of 19 the concrete, and decreased the amount of Ca(OH)2 within the matrix. Zhang et al. (1996) also reported that 20 21 the RHA, a high pozzolanicity material, enhanced the interfacial transition zone (ITZ) amongst the cement 22 23 matrix as well as the aggregate in concrete. Yu et al. (1999) reported that in addition to the physical and 24 mechanical properties, the durability could also be enhanced for RHA blended concrete due to formation of 25 26 calcium-silicate-hydrate (CSH) gel and less portlandite, Ca(OH)2. Saraswathy and Song (2007) further 27 28 reported that incorporating RHA up to a substitution level of 30% decreased the permeability and hence the 29 chloride penetration which considerably enhanced the corrosion resistance and strength of concrete. 30 1 2 3 4
2022/01_Factors_affecting_the_CO2_emissions_cost_efficiency_and_eco-strength_efficiency_of_concrete_containing_rice_husk_ash_A_d.pdf | strength efficiency of concrete containing rice husk ash: A database study', Construction and Building Materials, | 12 | processes 35 36 have eminent influences on the characteristics of RHA. The RHA obtained through the controlled 37 38 combustion often comprises greater reactive silica minerals compared to that of the uncontrolled combustion 39 or the open-field burning. Silica obtained by means of this process also is in non-crystalline form, which is 40 41 essential for the pozzolanic reaction. This form of silica can then reach with calcium hydroxide in the 42 43 presence of moisture to produce calcium-silica-hydrate gels through the pozzolanic reaction. 44 45 46 It is comprehensively documented in the literature that incorporation of RHA provides significant 47 48 improvement on the mechanical properties and durability characteristics of concrete (Madandoust et al., 49 2011; Ezcurra et al., 2001; Yuzer et al., 2013). The considerable enhancements on the compressive and 50 51 flexural strength, reduction in permeability, enrichment in workability, and reduction in efflorescence due 52 53 to reduced calcium hydroxide are commonly reported by researchers as a consequence of the incorporation 1 2 3 4 5 6 7 8 9 10 56 57 58 59 60 61 62 63 64 65 54 of RHA in cement based materials (Mehta and Monteiro, 2014). It is previously indicated in the paper that 55 the rice husk ash could be obtained through controlled or uncontrolled burning processes. As abovementioned, the controlled burning is more influential in attaining high pozzolanic activity of RHA, however uncontrolled burning is nevertheless reported to be a practice (Narra, 2011). It is also widely reported in the literature that the CO2 emissions from burning are affected by a range of diverse conditions. These include the moisture content and chemical composition of r
2022/02_Optimization_of_Green_Concrete_Containing_Fly_Ash_and_Rice_Husk_Ash_Based_on_Hydro-Mechanical_Properties_and_Life_Cycle_.pdf | Optimization of Green Concrete Containing Fly Ash and Rice | 1 | Table 1 includes the complete combinatorial dataset, while Tables 2 and 3 summarize their statistical characteristics and the Pearson correlation matrix. Finally, Figure 3 shows the histograms for both inputs and outputs. This presents the internal consistency of the studied parameters, which shows their distribution frequency in the array of the concrete mix points. It can be observed that C/B and Ag/B have the more central distribution within the central bin of the database for the inputs while S has the most central distribution bin for the outputs.
2022/02_Optimization_of_Green_Concrete_Containing_Fly_Ash_and_Rice_Husk_Ash_Based_on_Hydro-Mechanical_Properties_and_Life_Cycle_.pdf | Optimization of Green Concrete Containing Fly Ash and Rice | 2 | Table 3. Pearson correlation matrix C/B Ag/B PL/B S Fc03 Fc07 Fc28 Fc60 Fc90 Ft28 Ff28 Fb28 Ec28 K28 P C/B 1.00 Ag/B -0.02 1.00 PL/B -0.03 -0.75 1.00 S -0.21 -0.73 0.80 1.00 Fc03 -0.05 -0.80 0.95 0.83 1.00 Fc07 0.00 -0.78 0.94 0.79 0.95 1.00 Fc28 -0.06 -0.80 0.94 0.81 0.96 0.95 1.00 Fc60 -0.01 -0.78 0.94 0.78 0.94 0.96 0.95 1.00 Fc90 -0.06 -0.79 0.95 0.81 0.96 0.94 0.96 0.95 1.00 Ft28 0.00 -0.70 0.95 0.74 0.93 0.94 0.92 0.93 0.94 1.00 Ff28 -0.03 -0.81 0.94 0.79 0.94 0.94 0.95 0.95 0.95 0.91 1.00 Fb28 -0.01 -0.84 0.94 0.79 0.95 0.95 0.94 0.95 0.95 0.91 0.93 1.00 Ec28 -0.06 -0.77 0.92 0.78 0.93 0.93 0.93 0.93 0.94 0.90 0.92 0.91 1.00 K28 0.45 0.72 -0.72 -0.66 -0.78 -0.76 -0.78 -0.77 -0.78 -0.73 -0.78 -0.77 -0.78 1.00 P 0.30 -0.63 0.54 0.49 0.53 0.55 0.53 0.54 0.52 0.49 0.55 0.57 0.53 -0.31 1.00 Civil Engineering Journal Vol. 8, No. 12, December, 2022 3922 Figure 3. Distribution histograms for inputs (in blue) and outputs (in green) 3.3. Research Program Two different models were used to predict the twelve outputs of concrete mix using the gathered dataset. The implemented techniques are “Artificial Neural Network (ANN)” and “Evolutionary Polynomial Regression (EPR)”. Each implemented technique is based on different approach mimicking human brain for ANN, optimization of mathematical regression for EPR and simulating evolution of natural creatures for GA. However, for all techniques, their accuracies were evaluated in terms of “Sum of Squared Errors (SSE)”, “Root of Mean of Squared Errors (RMSE)” and “Determination Coefficient (R2)”. The values listed in Table 2 illustrated the different correlations between considering inputs and outputs, based on these values the predicting models were constructed as shown in Figure 4. Where the concrete strengths (Fc03, Fc07, Fc28, Fc60
2022/02_Optimization_of_Green_Concrete_Containing_Fly_Ash_and_Rice_Husk_Ash_Based_on_Hydro-Mechanical_Properties_and_Life_Cycle_.pdf | Optimization of Green Concrete Containing Fly Ash and Rice | 3 | Table 2 illustrated the different correlations between considering inputs and outputs, based on these values the predicting models were constructed as shown in Figure 4. Where the concrete strengths (Fc03, Fc07, Fc28, Fc60, Fc90, Ft28, Ff28 & Fb28) were predicted using the design mix ratios (C/B), (Ag/B) & (PL/B), while the predicted Fc28 is used besides the design mix ratios to predict the values of (S, Ec28 & K28). Finally, the predicted Civil Engineering Journal Vol. 8, No. 12, December, 2022 3923 Fc28, S, Ec28 in addition to the design mix ratios are used to predict (P) values. The next sections present the results of each technique and its accuracy metrics. Figure 4. Theoretical framework for concrete design mix and models development and predicting 4. Results and Discussions 4.1. General Remarks on the Concrete Mixes’ Strength and Environmental Impact The concrete mixes collected from literature was reduced to the following ratios; cement to binder (cement + fly ash + rice husk ash) ratio (C/B), aggregate (FAg + CAg) to binder ratio (Ag/B), and plasticizer to binder ratio (PL/B) and the behaviour of the hydro-mechanical properties of the concrete were observed under life cycle assessment (P) considerations. It can be observed that none of the concrete constituents’ ratios reacted independent of the other. But more emphasis is placed on the binders and their ratios (C/B and PL/B) as they constitute the contribution to the global warming potential (GWP) of cement use in concrete production, transportation and utilization during construction activities. It is observed that a reduction in the C/B ratio brings about an equivalent reduction in P, though it is not consistent with all the points of the database. This indicates that there is a portion of environmental impa
2022/02_Optimization_of_Green_Concrete_Containing_Fly_Ash_and_Rice_Husk_Ash_Based_on_Hydro-Mechanical_Properties_and_Life_Cycle_.pdf | Optimization of Green Concrete Containing Fly Ash and Rice | 4 | Table 7. Figure 9 compare the accuracies of the developed models graphically. Civil Engineering Journal Vol. 8, No. 12, December, 2022 3928 Table 7. Accuracies of developed models Item Technique Model SSE Error % R2 Fc03 ANN Figure 5, Table 4 1123 9.4 0.955 EPR Equation 2 1527 10.9 0.938 Fc07 ANN Figure 5, Table 4 2093 8.5 0.947 EPR Equation 3 2837 9.9 0.926 Fc28 ANN Figure 5, Table 4 2493 7.2 0.960 EPR Equation 4 4954 10.1 0.917 Fc60 ANN Figure 5, Table 4 2740 6.9 0.965 EPR Equation 5 4817 9.2 0.936 Fc90 ANN Figure 5, Table 4 3590 7.6 0.958 EPR Equation 6 5548 9.5 0.934 Ft28 ANN Figure 5, Table 4 31 8.9 0.925 EPR Equation 7 33 9.2 0.920 Ff28 ANN Figure 5, Table 4 81 8.7 0.944 EPR Equation 8 93 9.3 0.936 Fb28 ANN Figure 5, Table 4 90 8.2 0.954 EPR Equation 9 131 9.9 0.931 S ANN Figure 6, Table 5 6026 7.6 0.878 EPR Equation 11 8068 8.7 0.831 Ec28 ANN Figure 6, Table 5 516 5.9 0.949 EPR Equation 12 1088 8.6 0.887 K28 ANN Figure 6, Table 5 11 7.4 0.946 EPR Equation 13 22 10.5 0.887 P ANN Figure 7, Table 6 26 6.8 0.960 EPR Equation 15 258 21.4 0.371 (a) (b) (c) (d) Civil Engineering Journal Vol. 8, No. 12, December, 2022 3929 (e) (f) (g) (h) (i) (j) (k) (l) Civil Engineering Journal Vol. 8, No. 12, December, 2022 3930 (m) (n) (o) (p) (q) (r) (s) (t) Civil Engineering Journal Vol. 8, No. 12, December, 2022 3931 (u) (v) (w) (x) Figure 9. Relation between predicted and calculated values using the developed models 4.3. The Developed Mix Design Aid Although the developed predicting models for (Fc28) using (ANN) and (EPR) are accurate enough, they are still hard to implement in practical mix designs, especially for manual calculations [91–96]. Hence, concrete mix design tools were developed by substituting in the developed ANN model different combinations of input parameter value
2022/02_Optimization_of_Green_Concrete_Containing_Fly_Ash_and_Rice_Husk_Ash_Based_on_Hydro-Mechanical_Properties_and_Life_Cycle_.pdf | Optimization of Green Concrete Containing Fly Ash and Rice | 5 | Table 7. Accuracies of developed models Item Technique Model SSE Error % R2 Fc03 ANN Figure 5, Table 4 1123 9.4 0.955 EPR Equation 2 1527 10.9 0.938 Fc07 ANN Figure 5, Table 4 2093 8.5 0.947 EPR Equation 3 2837 9.9 0.926 Fc28 ANN Figure 5, Table 4 2493 7.2 0.960 EPR Equation 4 4954 10.1 0.917 Fc60 ANN Figure 5, Table 4 2740 6.9 0.965 EPR Equation 5 4817 9.2 0.936 Fc90 ANN Figure 5, Table 4 3590 7.6 0.958 EPR Equation 6 5548 9.5 0.934 Ft28 ANN Figure 5, Table 4 31 8.9 0.925 EPR Equation 7 33 9.2 0.920 Ff28 ANN Figure 5, Table 4 81 8.7 0.944 EPR Equation 8 93 9.3 0.936 Fb28 ANN Figure 5, Table 4 90 8.2 0.954 EPR Equation 9 131 9.9 0.931 S ANN Figure 6, Table 5 6026 7.6 0.878 EPR Equation 11 8068 8.7 0.831 Ec28 ANN Figure 6, Table 5 516 5.9 0.949 EPR Equation 12 1088 8.6 0.887 K28 ANN Figure 6, Table 5 11 7.4 0.946 EPR Equation 13 22 10.5 0.887 P ANN Figure 7, Table 6 26 6.8 0.960 EPR Equation 15 258 21.4 0.371 (a) (b) (c) (d) Civil Engineering Journal Vol. 8, No. 12, December, 2022 3929 (e) (f) (g) (h) (i) (j) (k) (l) Civil Engineering Journal Vol. 8, No. 12, December, 2022 3930 (m) (n) (o) (p) (q) (r) (s) (t) Civil Engineering Journal Vol. 8, No. 12, December, 2022 3931 (u) (v) (w) (x) Figure 9. Relation between predicted and calculated values using the developed models 4.3. The Developed Mix Design Aid Although the developed predicting models for (Fc28) using (ANN) and (EPR) are accurate enough, they are still hard to implement in practical mix designs, especially for manual calculations [91–96]. Hence, concrete mix design tools were developed by substituting in the developed ANN model different combinations of input parameter values that varied at constant intervals. Figure 10 presents the corresponding binder content (B) and water-binder ratio (W/B) for each input par
2022/02_Optimization_of_Green_Concrete_Containing_Fly_Ash_and_Rice_Husk_Ash_Based_on_Hydro-Mechanical_Properties_and_Life_Cycle_.pdf | Optimization of Green Concrete Containing Fly Ash and Rice | 6 | Table 4 1123 9.4 0.955 EPR Equation 2 1527 10.9 0.938 Fc07 ANN Figure 5, Table 4 2093 8.5 0.947 EPR Equation 3 2837 9.9 0.926 Fc28 ANN Figure 5, Table 4 2493 7.2 0.960 EPR Equation 4 4954 10.1 0.917 Fc60 ANN Figure 5, Table 4 2740 6.9 0.965 EPR Equation 5 4817 9.2 0.936 Fc90 ANN Figure 5, Table 4 3590 7.6 0.958 EPR Equation 6 5548 9.5 0.934 Ft28 ANN Figure 5, Table 4 31 8.9 0.925 EPR Equation 7 33 9.2 0.920 Ff28 ANN Figure 5, Table 4 81 8.7 0.944 EPR Equation 8 93 9.3 0.936 Fb28 ANN Figure 5, Table 4 90 8.2 0.954 EPR Equation 9 131 9.9 0.931 S ANN Figure 6, Table 5 6026 7.6 0.878 EPR Equation 11 8068 8.7 0.831 Ec28 ANN Figure 6, Table 5 516 5.9 0.949 EPR Equation 12 1088 8.6 0.887 K28 ANN Figure 6, Table 5 11 7.4 0.946 EPR Equation 13 22 10.5 0.887 P ANN Figure 7, Table 6 26 6.8 0.960 EPR Equation 15 258 21.4 0.371 (a) (b) (c) (d) Civil Engineering Journal Vol. 8, No. 12, December, 2022 3929 (e) (f) (g) (h) (i) (j) (k) (l) Civil Engineering Journal Vol. 8, No. 12, December, 2022 3930 (m) (n) (o) (p) (q) (r) (s) (t) Civil Engineering Journal Vol. 8, No. 12, December, 2022 3931 (u) (v) (w) (x) Figure 9. Relation between predicted and calculated values using the developed models 4.3. The Developed Mix Design Aid Although the developed predicting models for (Fc28) using (ANN) and (EPR) are accurate enough, they are still hard to implement in practical mix designs, especially for manual calculations [91–96]. Hence, concrete mix design tools were developed by substituting in the developed ANN model different combinations of input parameter values that varied at constant intervals. Figure 10 presents the corresponding binder content (B) and water-binder ratio (W/B) for each input parameter combination, while the calculated (Fc28) values were plotted on the contour charts shown
2022/02_Optimization_of_Green_Concrete_Containing_Fly_Ash_and_Rice_Husk_Ash_Based_on_Hydro-Mechanical_Properties_and_Life_Cycle_.pdf | Optimization of Green Concrete Containing Fly Ash and Rice | 7 | Table 4 2093 8.5 0.947 EPR Equation 3 2837 9.9 0.926 Fc28 ANN Figure 5, Table 4 2493 7.2 0.960 EPR Equation 4 4954 10.1 0.917 Fc60 ANN Figure 5, Table 4 2740 6.9 0.965 EPR Equation 5 4817 9.2 0.936 Fc90 ANN Figure 5, Table 4 3590 7.6 0.958 EPR Equation 6 5548 9.5 0.934 Ft28 ANN Figure 5, Table 4 31 8.9 0.925 EPR Equation 7 33 9.2 0.920 Ff28 ANN Figure 5, Table 4 81 8.7 0.944 EPR Equation 8 93 9.3 0.936 Fb28 ANN Figure 5, Table 4 90 8.2 0.954 EPR Equation 9 131 9.9 0.931 S ANN Figure 6, Table 5 6026 7.6 0.878 EPR Equation 11 8068 8.7 0.831 Ec28 ANN Figure 6, Table 5 516 5.9 0.949 EPR Equation 12 1088 8.6 0.887 K28 ANN Figure 6, Table 5 11 7.4 0.946 EPR Equation 13 22 10.5 0.887 P ANN Figure 7, Table 6 26 6.8 0.960 EPR Equation 15 258 21.4 0.371 (a) (b) (c) (d) Civil Engineering Journal Vol. 8, No. 12, December, 2022 3929 (e) (f) (g) (h) (i) (j) (k) (l) Civil Engineering Journal Vol. 8, No. 12, December, 2022 3930 (m) (n) (o) (p) (q) (r) (s) (t) Civil Engineering Journal Vol. 8, No. 12, December, 2022 3931 (u) (v) (w) (x) Figure 9. Relation between predicted and calculated values using the developed models 4.3. The Developed Mix Design Aid Although the developed predicting models for (Fc28) using (ANN) and (EPR) are accurate enough, they are still hard to implement in practical mix designs, especially for manual calculations [91–96]. Hence, concrete mix design tools were developed by substituting in the developed ANN model different combinations of input parameter values that varied at constant intervals. Figure 10 presents the corresponding binder content (B) and water-binder ratio (W/B) for each input parameter combination, while the calculated (Fc28) values were plotted on the contour charts shown in Figure 11. The key chart indicates the changes in mix design when mov
2022/02_Optimization_of_Green_Concrete_Containing_Fly_Ash_and_Rice_Husk_Ash_Based_on_Hydro-Mechanical_Properties_and_Life_Cycle_.pdf | Optimization of Green Concrete Containing Fly Ash and Rice | 8 | Table 4 2493 7.2 0.960 EPR Equation 4 4954 10.1 0.917 Fc60 ANN Figure 5, Table 4 2740 6.9 0.965 EPR Equation 5 4817 9.2 0.936 Fc90 ANN Figure 5, Table 4 3590 7.6 0.958 EPR Equation 6 5548 9.5 0.934 Ft28 ANN Figure 5, Table 4 31 8.9 0.925 EPR Equation 7 33 9.2 0.920 Ff28 ANN Figure 5, Table 4 81 8.7 0.944 EPR Equation 8 93 9.3 0.936 Fb28 ANN Figure 5, Table 4 90 8.2 0.954 EPR Equation 9 131 9.9 0.931 S ANN Figure 6, Table 5 6026 7.6 0.878 EPR Equation 11 8068 8.7 0.831 Ec28 ANN Figure 6, Table 5 516 5.9 0.949 EPR Equation 12 1088 8.6 0.887 K28 ANN Figure 6, Table 5 11 7.4 0.946 EPR Equation 13 22 10.5 0.887 P ANN Figure 7, Table 6 26 6.8 0.960 EPR Equation 15 258 21.4 0.371 (a) (b) (c) (d) Civil Engineering Journal Vol. 8, No. 12, December, 2022 3929 (e) (f) (g) (h) (i) (j) (k) (l) Civil Engineering Journal Vol. 8, No. 12, December, 2022 3930 (m) (n) (o) (p) (q) (r) (s) (t) Civil Engineering Journal Vol. 8, No. 12, December, 2022 3931 (u) (v) (w) (x) Figure 9. Relation between predicted and calculated values using the developed models 4.3. The Developed Mix Design Aid Although the developed predicting models for (Fc28) using (ANN) and (EPR) are accurate enough, they are still hard to implement in practical mix designs, especially for manual calculations [91–96]. Hence, concrete mix design tools were developed by substituting in the developed ANN model different combinations of input parameter values that varied at constant intervals. Figure 10 presents the corresponding binder content (B) and water-binder ratio (W/B) for each input parameter combination, while the calculated (Fc28) values were plotted on the contour charts shown in Figure 11. The key chart indicates the changes in mix design when moving toward each side of the design chart; moving vertically changes the
2022/02_Optimization_of_Green_Concrete_Containing_Fly_Ash_and_Rice_Husk_Ash_Based_on_Hydro-Mechanical_Properties_and_Life_Cycle_.pdf | Optimization of Green Concrete Containing Fly Ash and Rice | 9 | Table 4 2740 6.9 0.965 EPR Equation 5 4817 9.2 0.936 Fc90 ANN Figure 5, Table 4 3590 7.6 0.958 EPR Equation 6 5548 9.5 0.934 Ft28 ANN Figure 5, Table 4 31 8.9 0.925 EPR Equation 7 33 9.2 0.920 Ff28 ANN Figure 5, Table 4 81 8.7 0.944 EPR Equation 8 93 9.3 0.936 Fb28 ANN Figure 5, Table 4 90 8.2 0.954 EPR Equation 9 131 9.9 0.931 S ANN Figure 6, Table 5 6026 7.6 0.878 EPR Equation 11 8068 8.7 0.831 Ec28 ANN Figure 6, Table 5 516 5.9 0.949 EPR Equation 12 1088 8.6 0.887 K28 ANN Figure 6, Table 5 11 7.4 0.946 EPR Equation 13 22 10.5 0.887 P ANN Figure 7, Table 6 26 6.8 0.960 EPR Equation 15 258 21.4 0.371 (a) (b) (c) (d) Civil Engineering Journal Vol. 8, No. 12, December, 2022 3929 (e) (f) (g) (h) (i) (j) (k) (l) Civil Engineering Journal Vol. 8, No. 12, December, 2022 3930 (m) (n) (o) (p) (q) (r) (s) (t) Civil Engineering Journal Vol. 8, No. 12, December, 2022 3931 (u) (v) (w) (x) Figure 9. Relation between predicted and calculated values using the developed models 4.3. The Developed Mix Design Aid Although the developed predicting models for (Fc28) using (ANN) and (EPR) are accurate enough, they are still hard to implement in practical mix designs, especially for manual calculations [91–96]. Hence, concrete mix design tools were developed by substituting in the developed ANN model different combinations of input parameter values that varied at constant intervals. Figure 10 presents the corresponding binder content (B) and water-binder ratio (W/B) for each input parameter combination, while the calculated (Fc28) values were plotted on the contour charts shown in Figure 11. The key chart indicates the changes in mix design when moving toward each side of the design chart; moving vertically changes the concrete strength and plasticizer-binder ratio, while moving horizontally
2022/02_Optimization_of_Green_Concrete_Containing_Fly_Ash_and_Rice_Husk_Ash_Based_on_Hydro-Mechanical_Properties_and_Life_Cycle_.pdf | Optimization of Green Concrete Containing Fly Ash and Rice | 10 | Table 4 3590 7.6 0.958 EPR Equation 6 5548 9.5 0.934 Ft28 ANN Figure 5, Table 4 31 8.9 0.925 EPR Equation 7 33 9.2 0.920 Ff28 ANN Figure 5, Table 4 81 8.7 0.944 EPR Equation 8 93 9.3 0.936 Fb28 ANN Figure 5, Table 4 90 8.2 0.954 EPR Equation 9 131 9.9 0.931 S ANN Figure 6, Table 5 6026 7.6 0.878 EPR Equation 11 8068 8.7 0.831 Ec28 ANN Figure 6, Table 5 516 5.9 0.949 EPR Equation 12 1088 8.6 0.887 K28 ANN Figure 6, Table 5 11 7.4 0.946 EPR Equation 13 22 10.5 0.887 P ANN Figure 7, Table 6 26 6.8 0.960 EPR Equation 15 258 21.4 0.371 (a) (b) (c) (d) Civil Engineering Journal Vol. 8, No. 12, December, 2022 3929 (e) (f) (g) (h) (i) (j) (k) (l) Civil Engineering Journal Vol. 8, No. 12, December, 2022 3930 (m) (n) (o) (p) (q) (r) (s) (t) Civil Engineering Journal Vol. 8, No. 12, December, 2022 3931 (u) (v) (w) (x) Figure 9. Relation between predicted and calculated values using the developed models 4.3. The Developed Mix Design Aid Although the developed predicting models for (Fc28) using (ANN) and (EPR) are accurate enough, they are still hard to implement in practical mix designs, especially for manual calculations [91–96]. Hence, concrete mix design tools were developed by substituting in the developed ANN model different combinations of input parameter values that varied at constant intervals. Figure 10 presents the corresponding binder content (B) and water-binder ratio (W/B) for each input parameter combination, while the calculated (Fc28) values were plotted on the contour charts shown in Figure 11. The key chart indicates the changes in mix design when moving toward each side of the design chart; moving vertically changes the concrete strength and plasticizer-binder ratio, while moving horizontally changes the binder content and water-binder ratio. Figure 10. Concrete
2022/02_Optimization_of_Green_Concrete_Containing_Fly_Ash_and_Rice_Husk_Ash_Based_on_Hydro-Mechanical_Properties_and_Life_Cycle_.pdf | Optimization of Green Concrete Containing Fly Ash and Rice | 11 | Table 4 31 8.9 0.925 EPR Equation 7 33 9.2 0.920 Ff28 ANN Figure 5, Table 4 81 8.7 0.944 EPR Equation 8 93 9.3 0.936 Fb28 ANN Figure 5, Table 4 90 8.2 0.954 EPR Equation 9 131 9.9 0.931 S ANN Figure 6, Table 5 6026 7.6 0.878 EPR Equation 11 8068 8.7 0.831 Ec28 ANN Figure 6, Table 5 516 5.9 0.949 EPR Equation 12 1088 8.6 0.887 K28 ANN Figure 6, Table 5 11 7.4 0.946 EPR Equation 13 22 10.5 0.887 P ANN Figure 7, Table 6 26 6.8 0.960 EPR Equation 15 258 21.4 0.371 (a) (b) (c) (d) Civil Engineering Journal Vol. 8, No. 12, December, 2022 3929 (e) (f) (g) (h) (i) (j) (k) (l) Civil Engineering Journal Vol. 8, No. 12, December, 2022 3930 (m) (n) (o) (p) (q) (r) (s) (t) Civil Engineering Journal Vol. 8, No. 12, December, 2022 3931 (u) (v) (w) (x) Figure 9. Relation between predicted and calculated values using the developed models 4.3. The Developed Mix Design Aid Although the developed predicting models for (Fc28) using (ANN) and (EPR) are accurate enough, they are still hard to implement in practical mix designs, especially for manual calculations [91–96]. Hence, concrete mix design tools were developed by substituting in the developed ANN model different combinations of input parameter values that varied at constant intervals. Figure 10 presents the corresponding binder content (B) and water-binder ratio (W/B) for each input parameter combination, while the calculated (Fc28) values were plotted on the contour charts shown in Figure 11. The key chart indicates the changes in mix design when moving toward each side of the design chart; moving vertically changes the concrete strength and plasticizer-binder ratio, while moving horizontally changes the binder content and water-binder ratio. Figure 10. Concrete mix design aid, corresponding binder content (B) and water-binder ratio
2022/02_Optimization_of_Green_Concrete_Containing_Fly_Ash_and_Rice_Husk_Ash_Based_on_Hydro-Mechanical_Properties_and_Life_Cycle_.pdf | Optimization of Green Concrete Containing Fly Ash and Rice | 12 | Table 4 81 8.7 0.944 EPR Equation 8 93 9.3 0.936 Fb28 ANN Figure 5, Table 4 90 8.2 0.954 EPR Equation 9 131 9.9 0.931 S ANN Figure 6, Table 5 6026 7.6 0.878 EPR Equation 11 8068 8.7 0.831 Ec28 ANN Figure 6, Table 5 516 5.9 0.949 EPR Equation 12 1088 8.6 0.887 K28 ANN Figure 6, Table 5 11 7.4 0.946 EPR Equation 13 22 10.5 0.887 P ANN Figure 7, Table 6 26 6.8 0.960 EPR Equation 15 258 21.4 0.371 (a) (b) (c) (d) Civil Engineering Journal Vol. 8, No. 12, December, 2022 3929 (e) (f) (g) (h) (i) (j) (k) (l) Civil Engineering Journal Vol. 8, No. 12, December, 2022 3930 (m) (n) (o) (p) (q) (r) (s) (t) Civil Engineering Journal Vol. 8, No. 12, December, 2022 3931 (u) (v) (w) (x) Figure 9. Relation between predicted and calculated values using the developed models 4.3. The Developed Mix Design Aid Although the developed predicting models for (Fc28) using (ANN) and (EPR) are accurate enough, they are still hard to implement in practical mix designs, especially for manual calculations [91–96]. Hence, concrete mix design tools were developed by substituting in the developed ANN model different combinations of input parameter values that varied at constant intervals. Figure 10 presents the corresponding binder content (B) and water-binder ratio (W/B) for each input parameter combination, while the calculated (Fc28) values were plotted on the contour charts shown in Figure 11. The key chart indicates the changes in mix design when moving toward each side of the design chart; moving vertically changes the concrete strength and plasticizer-binder ratio, while moving horizontally changes the binder content and water-binder ratio. Figure 10. Concrete mix design aid, corresponding binder content (B) and water-binder ratio (W/B) for diffident combinations of (PL/B), (Ag/B) PL/B PL/B 0.035 0
2022/03_Rice_Husk_Ash_RHA_Based_Concrete_Workability_and_Compressive_Strength_with_Different_Dosages_and_Curing_Ages.pdf | TEMPLATE JAES | 1 | Table 1. Chemical Constituent Range (% by mean) SiO2 82.5 – 97 Fe2O3 0.54 Ca O 0.1-1.31 Mg O 0.01-1.96 K2 O 0.1-2.54 Na2 O 0.01-1.58 P2 O5 0.01-2.69 Si O3 0.01-1.23 Carbon 2.71-6.42 Physical Property Value of RHA Fineness (m2/kg) 360 Loss of ignition
2022/03_Rice_Husk_Ash_RHA_Based_Concrete_Workability_and_Compressive_Strength_with_Different_Dosages_and_Curing_Ages.pdf | TEMPLATE JAES | 2 | Table 1. Chemical and Physical Properties of RHA To maintain the required quality level of the ash, appropriate incinerator or furnace must be used, and proper grinding method should be adopted. The majority of the ashes exhibit a lesser loss of ignites property. RHA has lower specific gravity than OPC and a significantly higher fineness than OPC, crucial for producing denser and more lasting concrete. 114 JOURNAL OF APPLIED ENGINEERING SCIENCES VOL. 12(25), ISSUE 1/2022 ISSN: 2247-3769 / e-ISSN: 2284-7197 ART.NO. 336 pp.113-120
2022/03_Rice_Husk_Ash_RHA_Based_Concrete_Workability_and_Compressive_Strength_with_Different_Dosages_and_Curing_Ages.pdf | TEMPLATE JAES | 3 | Table 2. S # Batch Dosage of RHA 1 B – 1 0% 2 B – 2 05% 3 B – 3 10% 4 B – 4 15% 5 B – 5 20% 6 B – 6 25% 7 B – 7 30% Table 2. Details of the batches of specimens cast and tested In this study, cubes of standard size 100mm x 100mm x 100mm were cast for testing purposes. All cubes were cured in water for 1, 3.7, and 28 days. The study was carried to study the workability and compressive (cube crushing) strength at different ages. Workability refers to the ease with which concrete may be poured and compacted without segregation. ACI defines workability as "the quality of newly mixed concrete or mortar that dictates the ease with which it may be mixed, put, consolidated, and finished in a homogeneous condition" (Zulu, 2017). Workability is an important characteristic of concrete that is connected to compaction and strength. The ideal workability varies depending on the kind of concrete. 4. RESULTS AND DISCUSSIONS The cubes were tested for examining the two properties as workability and compressive strength. For assessing the workability, slump test was conducted in each case before the casting of the specimens. Table 3 shows the average values of the slump cone test, which are graphically represented in Figure 1. The values in table 3 show that the workability decreases due to the addition of the RHA as a partial cement replacement. The maximum slump value obtained is 64 mm in the case of 116 JOURNAL OF APPLIED ENGINEERING SCIENCES VOL. 12(25), ISSUE 1/2022 ISSN: 2247-3769 / e-ISSN: 2284-7197 ART.NO. 336 pp.113-120 ordinary concrete, and it is decreased to 7 mm when 30% RHA is added, which is just 11% of the slump value of concrete without RHA. % of RHA Average Slump values (mm) 0% 64 5% 54 10% 41 15% 14 20% 11 25% 9 30% 7
2022/03_Rice_Husk_Ash_RHA_Based_Concrete_Workability_and_Compressive_Strength_with_Different_Dosages_and_Curing_Ages.pdf | TEMPLATE JAES | 4 | Table 2. Details of the batches of specimens cast and tested In this study, cubes of standard size 100mm x 100mm x 100mm were cast for testing purposes. All cubes were cured in water for 1, 3.7, and 28 days. The study was carried to study the workability and compressive (cube crushing) strength at different ages. Workability refers to the ease with which concrete may be poured and compacted without segregation. ACI defines workability as "the quality of newly mixed concrete or mortar that dictates the ease with which it may be mixed, put, consolidated, and finished in a homogeneous condition" (Zulu, 2017). Workability is an important characteristic of concrete that is connected to compaction and strength. The ideal workability varies depending on the kind of concrete. 4. RESULTS AND DISCUSSIONS The cubes were tested for examining the two properties as workability and compressive strength. For assessing the workability, slump test was conducted in each case before the casting of the specimens. Table 3 shows the average values of the slump cone test, which are graphically represented in Figure 1. The values in table 3 show that the workability decreases due to the addition of the RHA as a partial cement replacement. The maximum slump value obtained is 64 mm in the case of 116 JOURNAL OF APPLIED ENGINEERING SCIENCES VOL. 12(25), ISSUE 1/2022 ISSN: 2247-3769 / e-ISSN: 2284-7197 ART.NO. 336 pp.113-120 ordinary concrete, and it is decreased to 7 mm when 30% RHA is added, which is just 11% of the slump value of concrete without RHA. % of RHA Average Slump values (mm) 0% 64 5% 54 10% 41 15% 14 20% 11 25% 9 30% 7
2022/03_Rice_Husk_Ash_RHA_Based_Concrete_Workability_and_Compressive_Strength_with_Different_Dosages_and_Curing_Ages.pdf | TEMPLATE JAES | 5 | Table 3 shows the average values of the slump cone test, which are graphically represented in Figure 1. The values in table 3 show that the workability decreases due to the addition of the RHA as a partial cement replacement. The maximum slump value obtained is 64 mm in the case of 116 JOURNAL OF APPLIED ENGINEERING SCIENCES VOL. 12(25), ISSUE 1/2022 ISSN: 2247-3769 / e-ISSN: 2284-7197 ART.NO. 336 pp.113-120 ordinary concrete, and it is decreased to 7 mm when 30% RHA is added, which is just 11% of the slump value of concrete without RHA. % of RHA Average Slump values (mm) 0% 64 5% 54 10% 41 15% 14 20% 11 25% 9 30% 7
2022/03_Rice_Husk_Ash_RHA_Based_Concrete_Workability_and_Compressive_Strength_with_Different_Dosages_and_Curing_Ages.pdf | TEMPLATE JAES | 6 | table 3 show that the workability decreases due to the addition of the RHA as a partial cement replacement. The maximum slump value obtained is 64 mm in the case of 116 JOURNAL OF APPLIED ENGINEERING SCIENCES VOL. 12(25), ISSUE 1/2022 ISSN: 2247-3769 / e-ISSN: 2284-7197 ART.NO. 336 pp.113-120 ordinary concrete, and it is decreased to 7 mm when 30% RHA is added, which is just 11% of the slump value of concrete without RHA. % of RHA Average Slump values (mm) 0% 64 5% 54 10% 41 15% 14 20% 11 25% 9 30% 7
2022/03_Rice_Husk_Ash_RHA_Based_Concrete_Workability_and_Compressive_Strength_with_Different_Dosages_and_Curing_Ages.pdf | TEMPLATE JAES | 7 | Table 3. Workability at different percentages of RHA Figure 1. Workability of RHA Based Concrete It is also obvious from the slump values determined that the reduction in slump value becomes more prominent with the further increase in RHA dosage and it is not proportional to the dosage of RHA. For example slump value of the concrete at 5% RHA is dropped to 54mm, followed by 41mm, 14mm, 11mm, 9mm, and 7mm at 10%, 15%, 20%, 25%, and 30% of RHA respectively and these are 58%, 22%, 17%, 14%, 11% of the concrete without RHA. It is also notable that at the higher dosage of RHA i.e. 15% and beyond, the workability becomes the bare minimum to be considered as workable concrete. It infers that the use of RHA causes un-proportional alteration in the water-binder ratio of concrete. Thus, the dosage of RHA is decided with particular care while considering the desirable workability of the concrete using RHA. The tests for determination of compressive strength were conducted in the FORNEY machine with gradual application of the load. Before the testing, the surfaces of the specimens were cleaned with dry cotton to avoid water and any substance at the surface. In each case, five specimens were tested to have the average values. The specimens were loaded up to their crushing. Careful and close observations were made during the testing, and the readings were noted very carefully immediately after the crushing of the specimens. At the specimens, it was also observed that whether the failure was catastrophic and violent or otherwise. Almost in all the cases, it was identical, being sudden and violent and crushed completely at the time of failure. The recorded readings were tabulated, and calculations were made accordingly, followed by their analysis. The results and their analysis, and co
2022/03_Rice_Husk_Ash_RHA_Based_Concrete_Workability_and_Compressive_Strength_with_Different_Dosages_and_Curing_Ages.pdf | TEMPLATE JAES | 8 | Table 4. Batch RHA Average Compressive Strength (MPa) Difference % Curing Age: 1 Day 1 0% 22.13 2 5% 23.07 4.22 3 10% 23.00 3.92 4 15% 20.27 -8.43 5 20% 17.27 -21.99 6 25% 15.60 -29.52 7 30% 15.27 -31.02 Curing Age: 3 Days 1 0% 24.43 2 5% 24.40 -0.14 3 10% 21.13 -13.51 4 15% 19.23 -21.28 5 20% 15.80 -35.33 6 25% 14.73 -39.70 7 30% 12.20 -50.07 Curing Age: 7 Days 1 0% 20.67 2 5% 20.60 -0.32 3 10% 20.53 -0.65 4 15% 17.97 -13.06 5 20% 16.43 -20.48 6 25% 14.53 -29.68 7 30% 13.87 -32.90 Curing Age: 28 Days 1 0% 24.63 2 5% 24.30 -1.4 3 10% 24.47 -0.7 4 15% 21.07 -14.5 5 20% 15.33 -37.8 6 25% 14.10 -42.8 7 30% 13.33 -45.9
2022/03_Rice_Husk_Ash_RHA_Based_Concrete_Workability_and_Compressive_Strength_with_Different_Dosages_and_Curing_Ages.pdf | TEMPLATE JAES | 9 | Table 4. Compressive Strength of RHA Based Concrete The results of the compressive strength in table 4 depict that;  The compressive strength decreases with the addition of RHA.  The increase in the dosage of RHA further decreases the compressive strength  The maximum compressive strength achieved at 28 days is
2022/03_Rice_Husk_Ash_RHA_Based_Concrete_Workability_and_Compressive_Strength_with_Different_Dosages_and_Curing_Ages.pdf | TEMPLATE JAES | 10 | table 4 depict that;  The compressive strength decreases with the addition of RHA.  The increase in the dosage of RHA further decreases the compressive strength  The maximum compressive strength achieved at 28 days is
2022/03_Rice_Husk_Ash_RHA_Based_Concrete_Workability_and_Compressive_Strength_with_Different_Dosages_and_Curing_Ages.pdf | TEMPLATE JAES | 11 | ore, the literature reports a lot of discrepancies and staggering results based on the studies carried by different researchers. Pakistan is an agricultural country producing rice crop as one of the main crops. Thus, a substantial amount of rice husk is also produced during the rice processing. This husk either is used as fuel in the rice mills, leaving rice husk ash again causing environmental issues or husk directly is dumped in open areas, leading to the scarcity of the dumping space and environmental problems. This led to the idea to undertake the experimental study to understand the effect of rice husk ash by burning the husk in the laboratory and husk obtained from the local areas. For this study, rice husks were collected from Nawabshah city. 3. MATERIALS AND METHOD The performance of concrete in a hardened state depends on the ingredients and their properties, mix proportion, manufacturing process and method, curing regime and age etc. Therefore, the selection of materials, concrete preparation and production practices and procedures and other parameters should be very carefully carried before starting any experimental investigations. We used Mix proportions by weight and the RHA (Rice Husk Ash) at dosage Levels of 0%, 5%, 10%, 15%, 20%, 25%, and 30% by weight of binders to replace OPC. The mix proportion was calculated and is presented in Table 2. S # Batch Dosage of RHA 1 B – 1 0% 2 B – 2 05% 3 B – 3 10% 4 B – 4 15% 5 B – 5 20% 6 B – 6 25% 7 B – 7 30% Table 2. Details of the batches of specimens cast and tested In this study, cubes of standard size 100mm x 100mm x 100mm were cast for testing purposes. All cubes were cured in water for 1, 3.7, and 28 days. The study was carried to study the workability and compre
2022/03_Rice_Husk_Ash_RHA_Based_Concrete_Workability_and_Compressive_Strength_with_Different_Dosages_and_Curing_Ages.pdf | TEMPLATE JAES | 12 | JOURNAL OF APPLIED ENGINEERING SCIENCES VOL. 12(25), ISSUE 1/2022 ISSN: 2247-3769 / e-ISSN: 2284-7197 ART.NO. 336 pp.113-120 RICE HUSK ASH (RHA) BASED CONCRETE: WORKABILITY AND COMPRESSIVE STRENGTH WITH DIFFERENT DOSAGES AND CURING AGES I. H. Wagan a, A. H. Memon a,*, N. A. Memon a, F. T. Memon a, M. H. Lashari a a Department of Civil Engineering, Quaid-e-Awam University of Engineering, Science and Technology, Nawabshah, Pakistan, E-mails: wagangh@gmail.com, *aftabm78@hotmail.com, nahmedmemon@gmail.com, fayaztaj5@gmail.com, emhlashari@gmail.com Received: 15.01.2022 / Accepted: 11.02.2022 / Revised: 07.03.2022 / Available online: 31.05.2022 DOI: 10.2478/jaes-2022-0016 KEYWORDS: rice husk ash, concrete, cement, workability, compressive strength. ABSTRACT: To reduce the consumption of cement in construction industry has been a hot area of consideration now days due to high evolution of CO2 gases during its production. Since decades efforts are made to replace cement with cementitious materials; minerals, agricultural, industrial by products etc. A
2022/04_Soft_computing_models_to_predict_the_compressive_strength_of_GGBSFA-_geopolymer_concrete.pdf | Soft computing models to predict the compressive strength of GGBS/FA- geopolymer concrete | 1 | Table 1 shows the dataset ranges, including all significant parameters and the observed compressive strength of GGBS/FA-GPC at 28 days. The input dataset contains the following values: l/b ranges from 0.25 to 0.8, FA ranges from 0–639.4 kg/m3, Si/Al ranges from 1.41 to 7.77, GGBS ranges from 0–450 kg/m3, Si/Ca ranges from 0.66–2.04, F ranges from 459–756 kg/m3, C ranges from 915–1345 kg/m3, SH ranges from 34–122 kg/m3, SS ranges from A flow chart depicting the data gathering and modeling activity is shown in Fig 1. 3. Statistical assessment a) Alkaline solution/binder (l/b) According to the dataset, which contains 220 data samples from past researches, the l/b ratio of the GGBS/FA-GPC was varied from 0.25 to 0.80 with an average variance, standard deviation, skewness, and kurtosis of 0.45, 0.007, 0.085, 0.92, and 0.78, respectively. Skewness has belonged to distortion or asymmetry in a symmetrical normal distribution in a dataset. If the curve is moved to the right or the left side, it is stated to be skewed. Also, skewness could be quantified as an impersonation of the range to which a given distribution differs from a normal distribu- tion. For instance, the skew of zero value was measured for normal distribution, while, right skew is an indication of lognormal distribution [96]. The relationship between compressive strength and l/b with the Histogram of GGBS/FA-GPC mixtures at the age of 28 days is pre- sented in Fig 2. b) Fly ash (FA) The content of FA in the mixture proportions of different GGBS/FA-GPC for the collected data varied from 0 to 639.4 kg/m3. The FAs have different chemical compositions and different specific gravities, ranging from 1.92 to 2.55. The FA’s average, standard deviation, variance, skewness, and kurtosis were 341.7 kg/m3, 99 kg/m3, 9812.5, -
2022/04_Soft_computing_models_to_predict_the_compressive_strength_of_GGBSFA-_geopolymer_concrete.pdf | Soft computing models to predict the compressive strength of GGBS/FA- geopolymer concrete | 2 | Table 1. Summary of different GGBS/FA-GPC mixes. Ref. (l/b) FA (kg/m3) (Si/Al) GGBS (kg/m3) (Si/Ca) F (kg/m3) C (kg/m3) SH (kg/m3) SS (kg/m3) (SS/ SH) M fc0 (MPa) [61] 0.4 300 2.07 150 0.97 742.7 1058 51.43 129 2.5 10–16 23–36 [62] 0.4–0.5 100–200 1.54 200–400 0.87 708–716 1050–1068 54–76 144–185 1.9–3.3 5.5–9 31–65 [63] 0.35–0.45 - - 400–450 0.8 625–636 1154–1169 52–53 106–128 2.5 12–14 36–66 [64] 0.35 102–205 2.03 204–409 0.84 554 1293 41 102 2.5 10 46–60 [44] 0.38–0.46 350–450 2.16 - - 540–575 1265–1343 38–52.5 95–131 2.5 16 13–14 [65] 0.45 266–380 2.36 38–114 1.01 660 1189 48.85 122 2.5 8 30–40 [66] 0.45 350–400 2.16 - - 505–533 1178–1243 45–51 112–128 2.5 16 22–41 [67] 0.35 204–409 2.34 102–204 0.89 549 1290 41 102 2.5 10 24–54 [68] 0.4 394.3 2.31 - - 646.8 1201.2 45.06 112.64 2.5 16 46.8 [22] 0.35–0.4 320–400 1.97 40–80 0.66 651–658 1209–1222 40–56 84–114 1.5–2.5 14 27–54 [69] 0.25–0.5 400–475 1.58 - - 529–547 1235–1280 34–57 85–142 2.5 14 18–34 [70] 0.35 102–205 2.34 204–409 0.89 554 1293 41 102 2.5 10 53–58 [39] 0.35 408 1.65 - - 647 1202 41 103 2.5 14 27–32 [71] 0.45 180 2.13 180 1 746 1120 46–64 81–115 1–2.5 6–14 8–18 [72] 0.6 390 1.61 - - 585 1092 67 167 2.5 8–18 23–30 [73] 0.43 95–318 2.08 67–264 0.67 721–753 1111–1160 61–77 75–94 1.2 10 29–70 [74] 0.38 408 2.17 - - 660 1201 41 103 2.5 10–16 25–33 [75] 0.4 274–437 1.41 43–206 1.22 740–767 915–948 69 171 2.5 8 28–71 [76] 0.45 500 2.4–2.9 - - 575 1150 64.3 160.7 2.5 14 44–52 [77] 0.4–0.45 266–380 2.37 30–114 1.01 660 1178 45–69 103–131 1.5–2.5 8 31–43 [45] 0.4 350 0.48 - - 650 1250 41 103 2.5 8 19 [78] 0.4–0.8 175–350 2.2 75–150 1.04 628–742 1007–1190 80 120 1.5 14 32–66 [23] 0.4 400 1.97 - - 651 1209 45.7 114.3 2.5 14 26.5 [79] 0.36 106–382 2.11 42–318 1.01 577.54 1346 47 106 2.25 10 29–36 [46] 0.4 424.8 1.58
2022/04_Soft_computing_models_to_predict_the_compressive_strength_of_GGBSFA-_geopolymer_concrete.pdf | Soft computing models to predict the compressive strength of GGBS/FA- geopolymer concrete | 3 | Table 1), with an average of 11.7 M, a standard deviation of 2.8 M, a variance of 7.6, a skewness of 0.3, and kurtosis of -0.7. Fig 12 depicts the relationship between compressive strength and molarity of GGBS/FA-GPC after 28 days.
2022/04_Soft_computing_models_to_predict_the_compressive_strength_of_GGBSFA-_geopolymer_concrete.pdf | Soft computing models to predict the compressive strength of GGBS/FA- geopolymer concrete | 4 | Table 1). According to the statistical analysis, the standard deviation, variance, skewness, and kurtosis for the other dataset distribution were 14.45 MPa, 208.84, 0.32, and -0.47, respectively. 4. Modeling The models proposed in this work are used to predict GGBS/FA-GPC and choose the best solution that provides a better compressive strength estimate than the experimentally obtained compressive strength. The datasets were divided into three categories at random: training, test- ing, and validating datasets [48, 60]. The LR, MLR, ANN, and M5P-tree models are trained with 150 training datasets to get the best weights and biases, while the suggested models are tested with 35 testing datasets. Furthermore, 35 validation datasets are utilized to investigate the models’ generality and prevent the over-fitting problem plaguing traditional training tech- niques. The following evaluation criteria were used to compare model predictions: The model should be scientifically correct, with reduced RMSE, OBJ, SI, and R2 values, as well as a decreased fraction of error between observed and predicted data.
2022/04_Soft_computing_models_to_predict_the_compressive_strength_of_GGBSFA-_geopolymer_concrete.pdf | Soft computing models to predict the compressive strength of GGBS/FA- geopolymer concrete | 5 | Table 2. The tested ANN architectures. No. of (HL) Hidden layers No. of Neurons R2 MAE (MPa) RMSE (MPa) 1 1 0.9528 4.28 5.36 1 2 0.9648 3.09 4.06 1 3 0.9742 3.28 4.05 1 4 0.9792 2.42 3.14 1 5 0.9846 2.49 3.14 1 6 0.9855 2.75 3.37 1 7 0.9851 2.8406 3.5044 1 8 0.9829 3.82 4.5525 2 2 0.9503 4.4414 5.6781 2 3 0.9516 4.4791 5.6041 2 3 0.9679 3.3809 4.3152 2 4 0.9708 2.7214 3.623 2 5 0.9684 3.311 4.2624 2 5 0.9747 3.1049 3.8942 2 6 0.9713 2.9421 3.7988 2 7 0.9703 3.222 4.0899 2 7 0.9794 2.9247 3.5783 2 8 0.9776 3.1316 3.9178 2 9 0.9728 3.3017 4.0494 2 10 0.9813 2.5421 3.2451 2 11 0.9796 2.5518 3.2376 2 12 0.9881 1.8723 2.478 2 13 0.9785 3.0593 3.7905 2 14 0.981 2.6014 3.2927 2 18 0.9795 3.4181 4.0444 2 24 0.9788 3.1395 3.9741 2 13 0.9783 3.6006 4.3096 2 11 0.9785 3.5253 4.2822 2 10 0.9791 3.4389 4.1613 https://doi.org/10.1371/journal.pone.0265846.t002 PLOS ONE Multivariable models PLOS ONE ¦ https://doi.org/10.1371/journal.pone.0265846 May 25, 2022 13 / 28 Where: l/b is the alkaline solution to the binder ratio, FA is the fly ash (kg/m3) content, Si/ Al is the ratio of SiO2 to Al2O3 of the fly ash, GGBS is the ground granulated blast furnace slag (kg/m3) content, Si/Ca is the ratio of SiO2/CaO of GGBS, F is the fine aggregate (kg/m3) con- tent, C is the coarse aggregate (kg/m3) content, SH is the sodium hydroxide (kg/m3) content, SS is the sodium silicate (kg/m3) content, SS/SH is the ratio of sodium silicate to the sodium hydroxide, and M is the sodium hydroxide concentration (Molarity). While a, b, c, d, e, f, g, h, i, j, k, and l are the model parameters. This developed equation is a unique equation that involves a wide range of independent variables to produce GGBS/FA-GPC that may be very useful for the construction industry. The proposed Eq.2 can be considered as an exte
2022/04_Soft_computing_models_to_predict_the_compressive_strength_of_GGBSFA-_geopolymer_concrete.pdf | Soft computing models to predict the compressive strength of GGBS/FA- geopolymer concrete | 6 | Table 2). As a part of this study, an ANN model has been used to predict the future value of the compressive strength of GGBS/FA-GPC. The general equation of the ANN model is shown in Eq.4, Eq.5, and Eq.6. From linear node 0: fc0 ¼ Threshold þ Node 1 1 þ e B1 þ Node 2 1 þ e B2 þ ð4Þ From sigmoid node 1: B1 ¼ Threshold þ S ðAttribute VariableÞ ð5Þ From sigmoid node 2: B2 ¼ Threshold þ S ðAttribute VariableÞ ð6Þ d) M5P-tree model The M5P model tree is a reconstruction of Quinlan’s M5P-tree algorithm [100] that is based on the conventional decision tree with the addition of a linear regression function to the leaves nodes. The decision tree represents the algorithms by a tree form trained through data to form nodes. The decision tree nodes are divided into root, internal, and leaves nodes. Nodes are interconnected through branches until the leaves are reached [101–107]. Furthermore, M5P- tree, introduced by [99], is a robust decision tree learner model to study regression analysis. This learner algorithm puts linear regression functions at the terminal nodes. It places a multi- variate linear regression model to each sub-space by classifying all data sets into multiple sub- spaces. The M5P-tree works on continuous class problems rather than discrete segments and can handle tasks with high dimensional features. It reveals the developed information of each linear model component constructed to estimate the nonlinear correlation of the data sets. The information about division criteria for the M5-tree model is obtained through the error calculation at each node. At each node, errors are analyzed by the standard deviation of the class entering that node. The attribute that maximizes the reduction of estimated error at each node is used to evaluate any task of that node. As a r
2022/04_Soft_computing_models_to_predict_the_compressive_strength_of_GGBSFA-_geopolymer_concrete.pdf | Soft computing models to predict the compressive strength of GGBS/FA- geopolymer concrete | 7 | Table 3), the most important variables for the prediction of the compressive strength of GGBS/FA-GPC for the above stated two models are l/b, FA content, and M, and this is con- sistent with a number of studies [33, 35, 44, 66, 68, 69, 74, 85, 105–109]. 8. Conclusions Predicting of compressive strength of GGBS/FA-GPC by the reliable and accurate model can save time and cost. In this paper, linear regression (LR), multi-logistic regression (MLR), artifi- cial neural network (ANN), and M5P-tree (M5P) models were used to propose predictively models for the compression strength of GGBS/FA-GPC. Based on the 220 collected datasets from previous research works and the simulation of the compressive strength of the GGBS/ FA-GPC at the age of 28 days and ambient curing conditions, the following conclusion can be drawn: 1. All the used models LR, MLR, ANN, and M5P could be successfully used to develop predic- tive models for predicting the compressive strength of the GGBS/FA-GPC. The predicted compressive strengths matched well with the corresponding measured experimental com- pressive strengths of GGBS/FA-GPC. 2. The ANN model performs better than the other three models based on the statistical assess- ment and sensitivity analysis. The R2 values for this model are 0.988, 0.995, and 0.998 for the training, testing, and validating datasets, respectively. In addition, other sensitivity indi- cators for the training dataset for the ANN model are 2.478 MPa, 1.872 MPa, 1.929, and 0.071 for the RMSE, MAE, OBJ, and SI, respectively. So, the ANN model possesses a higher
2022/04_Soft_computing_models_to_predict_the_compressive_strength_of_GGBSFA-_geopolymer_concrete.pdf | Soft computing models to predict the compressive strength of GGBS/FA- geopolymer concrete | 8 | Table 3. Sensitivity analysis using LR and MLR models. LR Model MLR Model R2 RMSE (MPa) MAE (MPa) OBJ SI R2 RMSE (MPa) MAE (MPa) OBJ SI Removed Parameter None 0.902 4.655 3.604 2.960 0.134 0.806 6.621 5.171 4.504 0.193 l/b 0.876 5.235 3.968 3.344 0.150 0.802 6.686 5.225 4.506 0.192 FA 0.875 5.253 3.972 3.354 0.151 0.764 7.297 5.481 4.938 0.209 Si/Al 0.896 5.843 4.914 3.867 0.172 0.799 7.875 6.602 5.323 0.231 GGBS 0.898 4.748 3.664 3.021 0.136 0.778 7.082 5.465 4.811 0.203 Si/Ca 0.898 4.766 3.725 3.051 0.137 0.806 6.625 5.171 4.454 0.190 F 0.897 4.778 3.763 3.070 0.137 0.802 6.698 5.226 4.513 0.192 C 0.896 4.793 3.765 3.077 0.138 0.800 6.722 5.248 4.534 0.193 SH 0.897 4.785 3.771 3.076 0.138 0.775 7.134 5.406 4.817 0.204 SS 0.893 4.877 3.732 3.101 0.140 0.776 7.113 5.380 4.796 0.204 SS/SH 0.901 4.678 3.592 2.966 0.134 0.773 7.160 5.171 4.741 0.205 M 0.880 5.150 4.082 3.348 0.148 0.804 6.658 5.209 4.485 0.191 https://doi.org/10.1371/journal.pone.0265846.t003 PLOS ONE Multivariable models PLOS ONE ¦ https://doi.org/10.1371/journal.pone.0265846 May 25, 2022 22 / 28 generality and predictive capability and is appropriate to practice in the preliminary design of GGBS/FA-GPC. 3. This study reported that the two-layer ANN model with 6 neurons in each layer is the suit- able model combination for predicting GGBS/FA-GPC compressive strength. 4. The assessment and comparison of statistical parameters R2, RMSE, MAE, OBJ, and SI for all the training, testing, and validating datasets correctly validate the developed models’ accuracy. 5. The predicted compressive strengths with the ANN model were within +10% and -15% of the measured compression strength for the training datasets. However, this value was increased to ±20% for the other remaining models. 6. The obtained results show tha
2022/04_Soft_computing_models_to_predict_the_compressive_strength_of_GGBSFA-_geopolymer_concrete.pdf | Soft computing models to predict the compressive strength of GGBS/FA- geopolymer concrete | 9 | s compared to FA which it is responsible for the strength gain of geopolymer concrete at ambient curing conditions. Moreover, strength improvement was reported in the literature with GGBS and FA-based geopolymer concrete [25, 26]. The polymerization mechanism could be briefly explained as follows; in the first stage, dis- solution of the silicate and aluminum elements of the binder inside the high alkalinity aqueous solution produces ions of silicon and aluminum oxide. In the second stage, a mixture of sili- cate, aluminate, and aluminosilicate species, through a contemporary operation of poly-con- densation-gelation further condensation, finally produces an amorphous gel [27]. Several factors could influence the performance of GC, such as type of binder, the concentration of the alkaline solution, the molarity of sodium hydroxide, sodium silicate to sodium hydroxide ratio, extra water, mix proportion, and curing method [28]. The compressive strength of all concrete composites, including GC, is one of the most remarkable mechanical properties. Usually, it gives a general performance about the quality of the concrete composites [29]. The compressive strength test is conducted by following the standard test methods of ASTM C39 [30] or BS EN 12390–3 [31]. In the literature, various studies have been conducted to investigate the influence of several mixture proportion param- eters and curing conditions on the mechanical properties of GGBS/FA-GPC. For instance, Nath and Sarker [23, 32, 33] reported that the GGBS replacement level, content, and type of alkaline solution influence the fresh and hardened properties of GGBS/FA-GPC. One factor affecting the polymerization process is the type and quantity of the alkaline liquids by influenc- ing the release of Si4+ and Al3+ from t
2022/04_Soft_computing_models_to_predict_the_compressive_strength_of_GGBSFA-_geopolymer_concrete.pdf | Soft computing models to predict the compressive strength of GGBS/FA- geopolymer concrete | 10 | models PLOS ONE ¦ https://doi.org/10.1371/journal.pone.0265846 May 25, 2022 24 / 28 28. Duxson P., Ferna´ndez-Jime´nez A., Provis J. L., Lukey G. C., Palomo A., & van Deventer J. S. (2007). Geopolymer technology: the current state of the art. Journal of materials science, 42(9), 2917–2933. 29. Ravitheja A., & Kumar N. K. (2019). A study on the effect of nano clay and GGBS on the strength prop- erties of fly ash based geopolymers. Materials Today: Proceedings, 19, 273–276. 30. Neville A. M., & Brooks J. J. (2010). Concrete technology. 31. ASTM C39/C39M (2017) Standard Test Method for Compressive Strength of Cylindrical Concrete Specimens, ASTM International, West Conshohocken, PA, USA. 32. The European Standard BS EN12390-3, 2009, testing on hardned concrete:part-3: compressive strength of test specimens 33. Kurda R., Salih A., Shakor P., Saleh P., Alyousef R., Ahmed H., et al. (2022). Mix design of concrete: Advanced particle packing model by developing and combining multiple frameworks. Construction and Building Materials, 320, 126218. 34. Nath P., & Sarker P. K. (2017). Flexural strength and elastic modulus of ambient-cured blended low- calcium fly ash geopolymer concrete. Construction and Building Materials, 130, 22–31. 35. De Vargas A. S., Dal Molin D. C., Vilela A. C., Da Silva F. J., Pavao B., & Veit H. (2011). The effects of Na2O/SiO2 molar ratio, curing temperature and age on compressive strength, morphology and micro- structure of alkali-activated fly ash-based geopolymers. Cement and concrete composites, 33(6), 653–660. 36. Topark-Ngarm P., Chindaprasirt P., & Sata V. (2015). Setting time, strength, and bond of high-calcium fly ash geopolymer concrete. Journal of Materials in Civil Engineering, 27(7), 04014198. 37. Vijai K., Kumutha R., & Vishnuram B. G. (2010
2022/04_Soft_computing_models_to_predict_the_compressive_strength_of_GGBSFA-_geopolymer_concrete.pdf | Soft computing models to predict the compressive strength of GGBS/FA- geopolymer concrete | 11 | RESEARCH ARTICLE Soft computing models to predict the compressive strength of GGBS/FA- geopolymer concrete Hemn U. AhmedID*, Azad A. Mohammed, Ahmed MohammedID* Civil Engineering Department, College of Engineering, University of Sulaimani, Kurdistan, Iraq * hemn.ahmed@univsul.edu.iq (HUA); ahmed.mohammed@univsul.edu.iq (AM) Abstract A variety of ashes used as the binder in geopolymer concrete such as fly ash (FA), ground granulated blast furnace slag (GGBS), rice husk ash (RHA), metakaolin (MK), palm oil fuel ash (POFA), and so on, among of them the FA was commonly used to produce geopolymer concrete. However, one of the drawbacks of using FA as a main binder in geopolymer con- crete is that it needs heat curing to cure the concrete specimens, which lead to restriction of using geopolymer concrete in site projects; therefore, GGBS was used as a replacement for FA with different percentages to tackle this problem. In this study, Artificial Neural Network (ANN),
2022/04_Soft_computing_models_to_predict_the_compressive_strength_of_GGBSFA-_geopolymer_concrete.pdf | Soft computing models to predict the compressive strength of GGBS/FA- geopolymer concrete | 12 | cal techniques, compu- tational modeling, and nowadays developed techniques such as regression analysis [50, 51]. A PLOS ONE Multivariable models PLOS ONE ¦ https://doi.org/10.1371/journal.pone.0265846 May 25, 2022 3 / 28 variety of factors affect the compressive strength of the GGBS/FA-GPC; this leads to different compressive strength results; as a consequence, predicting compressive strength is a challeng- ing task for researchers and engineers. Therefore, there is a need for numerical and mathemat- ical models [52]. Due to the good ability of machine learning regarding prioritization, optimization, forecasting and planning were widely used in the various engineering fields [48]. In the literature, machine learning systems were used to model the various characteristics of different types of concrete composites such as compressive strength of green concrete [53], splitting tensile and flexural strength of recycled aggregate concrete [54], modulus of elasticity of recycled concrete aggregate [55, 56], the compressive strength of high volume fly ash con- crete [57], the compressive strength of eco-friendly GC containing natural zeolite and silica fume [58], splitting tensile strength of fiber-reinforced concrete [59], compressive strength of self-compacting concrete modified with nano-silica [60], and so on. There is a lack of measuring effects of several mixture proportion parameters and different curing regimes on the compressive strength of GGBS/FA-GPC at the 28 days in the literature. Also, according to the comprehensive and systematic review on the GGBS/FA-GPC, an authoritative and developed model that used various parameters to predict the compressive strength of GGBS/FA-GPC is very rare to be used by the construction industry. The majority of efforts have concerne
2022/05_Study_on_Slag-Rice_Husk_Ash_based_Alkali_Activated_Concrete.pdf | concrete. Raw rich hush ash was collected fro | 1 | Table 1 the typical properties of RHA are shown. In this study sodium hydroxide (NaOH) is used as alkali activator. NaOH pellets having 97-98% purity is used to prepare the alkali activator solution. Required concentration is prepared by mixing the pellets with distilled water one day before casting. Table-1. Chemical composition of rice husk ash[13] Chemical composition Rice Husk Ash SiO2
2022/05_Study_on_Slag-Rice_Husk_Ash_based_Alkali_Activated_Concrete.pdf | concrete. Raw rich hush ash was collected fro | 2 | Table 4. Alkali activator solution/total binder agent (a/b) ratio was kept constant as 0.65 throughout the study. RHA content was increases by 10%, 20% and 30% of total binder content. Here BFS and/or RHA are termed as total binder. The quantity of coarse aggregate and fine aggregates are kept constant throughout the study. The concentration of NaOH solution was fixed as 10 molar (M). Table-3. Mix proportions for CM1 [17] Mix Cement (kg) RHA 15% wt of cement(kg) RHAGrinding Time FA (kg) CA (kg) Water(ml) Extra water(ml) FM0 3.07 0 0 5.38 8.56 1538 171 FM1 2.61 0.46 0 5.38 8.56 1538 171 FM2 2.61 0.46 15 5.38 8.56 1538 171 FM3 2.61 0.46 30 5.38 8.56 1538 171 Table-4. Mix quantities for different mixes [17] Ingredients (kg/m3) Mix M0 M1 M2 M3 GGBS 328 295.2 262.4
2022/05_Study_on_Slag-Rice_Husk_Ash_based_Alkali_Activated_Concrete.pdf | concrete. Raw rich hush ash was collected fro | 3 | Table 5, the detail quantity for controlled mix specimen is given. After completing the mix proportioning, computation of the total amount of each material required for casting six cubes for each mix is done. The calculated amount of each material is collected from their respective sources.After the collection of materials, the following procedure is followed to prepare the specimens. For FM0 dry mixing of PC, CA and FA is performed for 10 minutes. Calculated amount of water is added into the dry sample in threetime-intervals and the sample is thoroughly mixed throughout the time interval. For FM1 dry mixing of cement, CA, FA and RHA (raw) is performed for 10 minutes. For FM2 dry mixing of cement, CA, FA and RHA (15 min ground) is performed for 10 minutes and also for FM3 Mix dry mixing of cement, CA, FA and RHA (30 min ground) is performed for 10 minutes. AAC and PCC were prepared as per the Indian Standard Codes. Hand mixing of the ingredients was done. Each type of concrete prepared was put into standard moulds and compaction was done using the concrete vibration table. The specimens were taken out from the mould after 24 hours and immersed into the curing tank After proper mixing of the sample, slump test is performed. A thoroughly cleaned slump cone having bottom diameter 20cm, top diameter 10 cm and height 30 cm is used. A steel tamping rod of 16mm diameter and 60 cm height is used for ramming. The ramming is done by giving 25 blows in three layers while pouring the concrete in the slump cone. The slump value is noted. The mixes is then poured into the mould and are properly compacted in three layers by using a steel tamping rod. The mould is then placed in a concrete vibration table till the mix gets uniformly filled into the mould. The mould is kept for 24 hours
2022/05_Study_on_Slag-Rice_Husk_Ash_based_Alkali_Activated_Concrete.pdf | concrete. Raw rich hush ash was collected fro | 4 | table 4.1. Due to addition of rice husk ash the workability of the concrete mix slightly improved as a result of enhanced workability. Homogenous matrix was formed due to the compaction of concrete into the mould and therefore M1exhibited higher compressive strength than M0. However, increasing the rice husk ash content, the workability monotonously reduced. This reduction in workability observed due to the fact that the added rice husk ash absorbed high amount of water from the matrix due to the porousness of its particle, as a result complete the lack of workability eventually lead to formation of geopolymer matrix of non-homogenous nature and low strength. The porosity of RHA if can be reduced then it is possible that the resulting concrete mix may show higher strength.
2022/05_Study_on_Slag-Rice_Husk_Ash_based_Alkali_Activated_Concrete.pdf | concrete. Raw rich hush ash was collected fro | 5 | ness of RHA with time Locally available coarse aggregate is used in this study of water absorption 1.5%[14] and specific gravity of 2.61[15]. The sizes of aggregates are size of 20mm. Locally available fine aggregates are used in this study of zone II. The avg. water absorption and avg. specific gravity are 0.8% [15]and 2.68[15] respectively. RHA is obtained as by-product from agro-based biomass industry. The RHA collected from source are ground to very fine particle size in the Los Angeles Abrasion Testing Machine for 15 and 30 min in two different sets. Toevaluate the suitable fineness of RHA that produces concrete with satisfactory performance, a preliminary study is conducted by replacing cement by RHA ground for various time periods in control mix (CM1) by the 15% weight of cement. The Blaine fineness apparatus was used for measuring the fineness of RHA. 2.2. Mix Proportions The mix proportioning for control mix (CM1) was done with specified target strength. IS 10262-2009 was followed for the purpose. For this, four mixes were prepared with 15 % weight of cement with their grinding time. Where FM0 stands for 0 % rice husk, FM1 represents raw RHA of 15% weight of cement; and FM2 andFM3 are 15% weight of cement with 15min and 30 mingrinding respectively. Mix proportion of BFS-RHA based AAC is presented in Table 4. Alkali activator solution/total binder agent (a/b) ratio was kept constant as 0.65 throughout the study. RHA content was increases by 10%, 20% and 30% of total binder content. Here BFS and/or RHA are termed as total binder. The quantity of coarse aggregate and fine aggregates are kept constant throughout the study. The concentration of NaOH solution was fixed as 10 molar (M). Table-3. Mix proportions for CM1 [17] Mix Cement (kg)
2022/05_Study_on_Slag-Rice_Husk_Ash_based_Alkali_Activated_Concrete.pdf | concrete. Raw rich hush ash was collected fro | 6 | t of the rice milling the waste ash of rice hus dependents on composi temperature and burning ti amorphous state the burni RHA must be kept in contr The ash obtained from contains significant amou which are nonreactive sili material with average parti RHA is composed mostly 90%) and it has highly suitable to replace ce reaction.The fineness of ri of the mixes. RHA is ex changes[4]. It is basically to Portland cement but it create numerous quanti precipitation of calcium pozzolanic reaction. The reactivity of RHA is de incineration. It is found tha C 2022) 2 December, 2022 e under the CC BY license. d Concrete dia 6012,India dia t for use in construction applications. ast furnace slag, fly-ash, rice husk ash, ag-rice husk ash based alkali activated ineness and use in preparation of the li activated concrete. Results from the the amount played significant role in compressive strength. and it produced large quantities cluding Assam, India as most of sam is rice paddy field. Rice husk verings of rice. It is a major by- industry. Rice husk ash (RHA) is sk.The characteristics of the ash ition of rice husks, burning ime. To keep the silica content in ing temperature for preparing the rolled condition. m uncontrolled burning conditions unts of cristobalite and tridymite ca minerals. RHA is a very fine icle size ranged from 5 to 10µ[3] of silica in amorphous from(85- micro-porous structure which is ement through its pozzolanic ce husk ash affects the properties xtremely sensitive with fineness finer and less reactive compared can disperse in the mixture and ities of nucleation sites for hydroxide which can refer as e form of silica produced and ependent on the conditions of at rice husk burned at temperature Das et al./ ASPS Conference Procee
2022/06_Green_Concrete_An_Eco-Friendly_Alternative_to_the_OPC_Concrete.pdf | *CORRESPONDING AUTHOR ¦ A. Fuzail Hashmi ¦  fuzailhashmi.amu@gmail.com | 1 | Table 1. Setting time, Workability, Segregation and Bleeding The time that cement and other cementitious materials have to set before they can be moved, placed, or compacted is called the setting time. The setting time for GGBFS-based geopolymers varies with calcium concentration, particle size, and Si/Al molar ratios [56]. Ravina and Mehta [57] reported a delay in concrete setting time ranging from 20 to 240 minutes depending on the kind and quantity of fly ash used. Sulphate and available alkali levels of fly ash affect the length of time it takes for the material to set. Fresh concrete workability is the ease with which it may be handled, placed, compacted, and finished. The workability of geopolymer concrete decreased due to the rapid reaction of calcium and the angular and spherical morphologies of fly ash particles [58]. According to Duval and Kadri [59], 10% silica fume may be used as a substitute for cement without compromising the workability of the concrete. Fly ash based concrete reportedly shows high deformability and stability [60]. Reduced water content resulted in a prolonged time to flow. A higher fly ash content reduces the segregation index, whereas a higher superplasticizer dose causes the opposite effect. Shen [61] found that paste viscosity and yield stress may be increased while dynamic segregation is decreased with smaller aggregate size, continuous aggregate gradation, lower aggregate density, and greater paste viscosity. Bleeding occurs when water moves to the top of freshly poured concrete and may be seen on the surface. Bleeding has undesirable consequences, one of which is that concrete characteristics might be unpredictable. Wainwright and Ait-Aider [62] claim that bleeding is affected by the cement's particle size distribution, the fine con
2022/06_Green_Concrete_An_Eco-Friendly_Alternative_to_the_OPC_Concrete.pdf | *CORRESPONDING AUTHOR ¦ A. Fuzail Hashmi ¦  fuzailhashmi.amu@gmail.com | 2 | Table 1. Table 1. Effect of different types of waste on fresh properties of concrete. Waste material Slump values Workability Setting time Segregation and bleeding Fly ash Increased [46,47] Improved [63] Setting time increased [63,64] Reduced [60,61] Silica Fume Increased at lower replacement but decreased at higher replacement [50] Improved when lesser percentage is added [59] Prolonged the setting time [66] Reduced [59] GGBFS Increased [52, 53] Decreased [58] Setting time delayed [56] Higher content of GGBFS increased the segregation and bleeding [58] Fuzail Hashmi et al. │ Construction │ Vol. 2, Issue 2 (2022) 96 journal.ump.edu.my/construction ◄
2022/06_Green_Concrete_An_Eco-Friendly_Alternative_to_the_OPC_Concrete.pdf | *CORRESPONDING AUTHOR ¦ A. Fuzail Hashmi ¦  fuzailhashmi.amu@gmail.com | 3 | Table 1. Effect of different types of waste on fresh properties of concrete. Waste material Slump values Workability Setting time Segregation and bleeding Fly ash Increased [46,47] Improved [63] Setting time increased [63,64] Reduced [60,61] Silica Fume Increased at lower replacement but decreased at higher replacement [50] Improved when lesser percentage is added [59] Prolonged the setting time [66] Reduced [59] GGBFS Increased [52, 53] Decreased [58] Setting time delayed [56] Higher content of GGBFS increased the segregation and bleeding [58] Fuzail Hashmi et al. │ Construction │ Vol. 2, Issue 2 (2022) 96 journal.ump.edu.my/construction ◄
2022/06_Green_Concrete_An_Eco-Friendly_Alternative_to_the_OPC_Concrete.pdf | *CORRESPONDING AUTHOR ¦ A. Fuzail Hashmi ¦  fuzailhashmi.amu@gmail.com | 4 | Table 2. Effect of different types of waste on fresh properties of concrete (cont.) Waste material Slump values Workability Setting time Segregation and bleeding Metakaolin Decreased with the increment of metakaolin in concrete [67] Workability of concrete reduced [64,65] Setting time reduced [64,67] Reduced [67] Agriculture waste (Rice husk ash, sawdust ash etc) Decreased [48, 54] Workability Reduced [54] Increased [69] Reduced [69] Domestic waste (glass, plastic) Decreased [55] Workability Reduced [55,68] Increased [55] Segregation and bleeding increases with higher waste content [55] MECHANICAL PROPERTIES OF GREEN CONCRETE Compressive strength The concrete's compressive strength is an essential attribute in the design of concrete structures and is utilized for quality monitoring in the field. Fly ash as a cement replacement material in concrete slowed the hydration process and decreased the concrete's compressive strength. Although, due to the pozzolanic activity of fly ash, the compressive strength increases later in the curing process [70,71]. At 40%, 45%, and 50% incorporation, fly ash lowered the compressive strength of concrete by 28%, 33%, and 37%, respectively [72]. Hashmi et al. [73] reported that High volume fly ash (HVFA) concrete has low early age strength, but with respect to concrete age, adequate strength can be obtained due to the pozzolanic behaviour of fly ash particles. Unlike fly ash, silica fumes improved concrete's compressive strength due to its high pozzolanacity, reactivity, and small silica fume particles. Due to the finer particle size of silica fumes, adding 6%, 10%, and 15% of the silica fumes enhanced the compressive strength of concrete by 12%, 16%, and 20%, respectively [74]. The incorporation of rice husk ash up to 15% enhanced the com
2022/06_Green_Concrete_An_Eco-Friendly_Alternative_to_the_OPC_Concrete.pdf | *CORRESPONDING AUTHOR ¦ A. Fuzail Hashmi ¦  fuzailhashmi.amu@gmail.com | 5 | h at 10%, 15%, and 25% by weight. Samples of prismatic concrete were submerged in 5% and 10% sodium sulphate solutions and subjected to 175 cycles of freezing and thawing. The findings showed that the durability of concrete was greatly enhanced by adding up to 25% fly ash and between 5% and 8% silica fume. SCOPE FOR FUTURE RESEARCH More research is needed on the reinforced structural elements of green concrete, such as beams, slabs, columns, etc., particularly at high temperatures. The long-term shrinkage and creep characteristics of commercially processed green concrete should also be studied, including experimental findings compared to conventional i.e. OPC concrete. In order to expand the available database of green concrete, the authors recommend doing more experimental and analytical studies on reinforced green concrete structural elements using a variety of conditions and mix designs. The study on green concrete mix design and performance assessment must be accomplished to design, build, and effectively expand concrete industries. CONCLUDING REMARKS The present paper reviewed the fresh and hardened properties as well as the durability properties of green concrete. A literature review revealed that extensive work had been carried out on green concrete utilizing different waste materials, but limited study is available related to the long-term behaviour of structural elements prepared using green concrete. The important conclusions derived from the past studies are summarized below: 0 5 10 15 20 25 30 35 40 45 27 200 400 600 800 Compressive strength (MPa) Temperature (oC) Metakaolin GGBFS Fly ash Rice husk ash Fuzail Hashmi et al. │ Construction │ Vol. 2, Issue 2 (2022) 100 journal.ump.edu.my/construction ◄ • Green concrete is one of the most effic
2022/06_Green_Concrete_An_Eco-Friendly_Alternative_to_the_OPC_Concrete.pdf | *CORRESPONDING AUTHOR ¦ A. Fuzail Hashmi ¦  fuzailhashmi.amu@gmail.com | 6 | stic, glass, wood etc., are effectively used in the concrete. According to Biajawi et al.[16], concrete and mortar may be made sustainable by including recycled resources like coal bottom ash. Cement production's massive impact on the economy is mitigated, and a sustainable, functional green environment is created to achieve national wealth. Fly ash shortens the curing time for mass concrete structures without affecting long-term strength and improved workability [17- 21]. Rice husk ash lessens the water absorption of concrete [22,23] and improves the durability and chemical resistance [24-29]. The addition of rice husk ash in the concrete also increased early age strength and improved the microstructure by reducing the size of the interfacial transition zone between the paste and the aggregate [30-32]. Using silica fume in concrete has several advantages i.e., better flexural and compressive strengths, greater pozzolanic activity, and multi- range macro-porosity characteristics [33]. It is used to make high-porosity cement foams and high-strength lightweight concrete owing to its macroporosity properties. Load-bearing capacity, durability, and resistance to impact are improved by using silica fume [34]. Using metakaolin as a pozzolan is useful in concrete since it greatly enhances the pore structure. It may increase permeability and resistance against alkali-silica reactions while considerably boosting early-age strength in blended cement products [35]. Ground granular blast-furnace slag (GGBFS), fly ash, and municipal solid waste ash significantly reduce linear shrinkage, porosity, and heat of hydration and improvement in the bending toughness and ductility [36-37]. Adding glass scraps to the concrete enhances compressive strength and resilience to high and low temper
2022/06_Green_Concrete_An_Eco-Friendly_Alternative_to_the_OPC_Concrete.pdf | *CORRESPONDING AUTHOR ¦ A. Fuzail Hashmi ¦  fuzailhashmi.amu@gmail.com | 7 | was also noticed as the fly ash substitution increased. The modulus of elasticity of concrete decreased by 30%, 33%, and 36% due to the addition of 0 10 20 30 40 50 60 70 80 90 Silica Fume Rice husk ash GGBFS Waste glass HVFA Compressive strength (MPa) 7 days 28 days 90 days Fuzail Hashmi et al. │ Construction │ Vol. 2, Issue 2 (2022) 97 journal.ump.edu.my/construction ◄ 40%, 45%, and 50% fly ash content in the concrete [73]. The modulus of elasticity follows the same trend as that of compressive strength. Silica fumes fill the voids formed in the concrete, forming a more compact structure, leading to a high stress-strain rate under loading, thus enhancing the modulus of elasticity of concrete [82]. Incorporating 6%, 10%, and 15% silica fumes as cement substitutes in the concrete increased the modulus of elasticity by 3.2%, 7.5%, and 10.75%, respectively [74]. Unlike the flexural strength and compressive strength, the modulus of elasticity of concrete was enhanced up to 5% rice husk ash content and then decreased when the rice husk ash concentration was increased further [76]. At 5% rice husk ash, the modulus of elasticity reached its peak value of 32 MPa [76]. Likewise, the compressive strength, splitting tensile strength of concrete, and modulus of elasticity of concrete are also reduced with the increase of GGBFS content in the concrete [83]. At room temperature, the modulus of elasticity of concrete containing 20%, 40%, and 60% GGBFS was 22.5%, 39.98%, and 41.7% lesser than the control mix [84]. The addition of silica fume and rice husk to concrete has increased its modulus of elasticity. Only 5% rice husk incorporation enhances the modulus of elasticity of concrete. However, the addition of fly ash and GBBFS decreased the modulus of elasticity. Flexural Str
2022/06_Green_Concrete_An_Eco-Friendly_Alternative_to_the_OPC_Concrete.pdf | *CORRESPONDING AUTHOR ¦ A. Fuzail Hashmi ¦  fuzailhashmi.amu@gmail.com | 8 | (2022) 97 journal.ump.edu.my/construction ◄ 40%, 45%, and 50% fly ash content in the concrete [73]. The modulus of elasticity follows the same trend as that of compressive strength. Silica fumes fill the voids formed in the concrete, forming a more compact structure, leading to a high stress-strain rate under loading, thus enhancing the modulus of elasticity of concrete [82]. Incorporating 6%, 10%, and 15% silica fumes as cement substitutes in the concrete increased the modulus of elasticity by 3.2%, 7.5%, and 10.75%, respectively [74]. Unlike the flexural strength and compressive strength, the modulus of elasticity of concrete was enhanced up to 5% rice husk ash content and then decreased when the rice husk ash concentration was increased further [76]. At 5% rice husk ash, the modulus of elasticity reached its peak value of 32 MPa [76]. Likewise, the compressive strength, splitting tensile strength of concrete, and modulus of elasticity of concrete are also reduced with the increase of GGBFS content in the concrete [83]. At room temperature, the modulus of elasticity of concrete containing 20%, 40%, and 60% GGBFS was 22.5%, 39.98%, and 41.7% lesser than the control mix [84]. The addition of silica fume and rice husk to concrete has increased its modulus of elasticity. Only 5% rice husk incorporation enhances the modulus of elasticity of concrete. However, the addition of fly ash and GBBFS decreased the modulus of elasticity. Flexural Strength Flexural strength of concrete is one of the deficient properties of concrete, hence efforts are made to increase it. Past studies revealed that increasing the percentage of fly ash in the concrete reduced the flexural strength of the concrete as compared to the control mix. The 40%, 45%, and 50% replacement of cement by fly
2022/07_Optimizing_Compressive_Strength_Properties_of_Binary_Blended_Cement_Rice_Husk_Concrete_for_Road_Pavement.pdf | Synthesis of Patterned Media by self-assembly of magnetic nanoparticles | 1 | Table 1, while their particle size distribution curves are shown in Figure 2. Table 1 Physical Properties and Grading Coefficients of Aggregates (ASTM 136). Parameters Granite Sand Specific Gravity 2.68 2.57 Water Absorption (%) 14.20
2022/07_Optimizing_Compressive_Strength_Properties_of_Binary_Blended_Cement_Rice_Husk_Concrete_for_Road_Pavement.pdf | Synthesis of Patterned Media by self-assembly of magnetic nanoparticles | 2 | Table 1 Physical Properties and Grading Coefficients of Aggregates (ASTM 136). Parameters Granite Sand Specific Gravity 2.68 2.57 Water Absorption (%) 14.20 22.5 Bulk Density (kg/m3) 1690 1520 Fineness Modulus 5.45 4.81 Water and admixture Potable water was used for mixing the concrete and a Sulphonated Naphthalene polymers-based superplasticizer with the brand name Sika ViscoCrete -5930 [25] was used as water reducing agent to facilitate flow of the concrete mix (Dosage of 150 mL per cubic m (m3) of the concrete sample was used based on the recommendation of the producer. Figure 2 Particle-size distribution of the aggregates (sand and granites).
2022/07_Optimizing_Compressive_Strength_Properties_of_Binary_Blended_Cement_Rice_Husk_Concrete_for_Road_Pavement.pdf | Synthesis of Patterned Media by self-assembly of magnetic nanoparticles | 3 | Table 2 Particle sizes of sand and granite. Mesh size (mm) Percentage passing (%) Sand Granite 0.15 3 0 0.3 17 0 0.6 46 0 1.18 90 0 2.36 98 0 4.75 99 10 9.5 100 81 12.5 100 100 19 100 100 Trends Sci. 2022; 19(9): 3972 4 of 12 Mixing and casting of concrete samples The mixes that were used in this study were based on the highways standards which specifies the mix ratios for highways concrete [26]. The concrete mix was batched by weight. Three different mix ratios of concrete specimens were prepared. Normal concrete (0 % RHA) was used as reference, while other concrete samples contained RHA, replacing cement (by weight) at 2.5, 5, 7.5, and 10 % replacement levels. After mixing each concrete specimen, it was poured in a cube mould of size 150 mm in 2 layers with each layer compacted for 10 min on a vibration table. The moulds and their content were covered with polythene for 24 h. Then the concrete cubes were removed from the moulds and cured in water for 7, 28 and 56 (Figure 3). Thirty concrete cubes were produced from each of the 3 concrete mixes. The choice of concrete mix used was based on the common standard mix ratio for concrete pavement in the UK (BS EN 12390). The mix ratio varied with decreasing content of cement. A water binder ratio of 0.4 was used throughout, while SP was applied based on the specification of the manufacturer. The detail of quantities of materials used for each concrete mix per m3 are presented in Table 3. Figure 3 Sample of concrete cubes under curing. For ease of reference, each concrete sample is coded. For instance, the first mix ratio that contained 0 and 2.5 % RHA is represented by M1-0 and M1-2.5, respectively, where “M1” indicates concrete mix 1 of mix ratio 1:1.56:1.64 (Binder: Sand: Granite) and “2.5” represents a proportion of RHA i
2022/07_Optimizing_Compressive_Strength_Properties_of_Binary_Blended_Cement_Rice_Husk_Concrete_for_Road_Pavement.pdf | Synthesis of Patterned Media by self-assembly of magnetic nanoparticles | 4 | Table 3. Figure 3 Sample of concrete cubes under curing. For ease of reference, each concrete sample is coded. For instance, the first mix ratio that contained 0 and 2.5 % RHA is represented by M1-0 and M1-2.5, respectively, where “M1” indicates concrete mix 1 of mix ratio 1:1.56:1.64 (Binder: Sand: Granite) and “2.5” represents a proportion of RHA in the concrete mix of 2.5 %. The same nomenclature is used for the remaining mix ratios. The mix design adopted was based on what was currently being used in UK for rigid pavement (BS EN 12390).
2022/07_Optimizing_Compressive_Strength_Properties_of_Binary_Blended_Cement_Rice_Husk_Concrete_for_Road_Pavement.pdf | Synthesis of Patterned Media by self-assembly of magnetic nanoparticles | 5 | Table 3 Mix proportion of the blended Cement-RHA binder per m3 of the mix ratio. Mix Ratio Mix Notation Proportion of RHA Cement (kg) RHA (kg) Sand (kg) Granite (kg) Water (kg) 1:1.56:1.64 M1-0 0 500.00 0 780 820 200 M1-2.5 2.5 487.55 12.50 780 820 200 M1-5 5.0 475.0 25.00 780 820 200 M1-7.5 7.5 462.5 37.5 780 820 200 M1-10 10 450 50 780 820 200 1:1.77:1.88 M2-0 0 450 0 796.5 846 180 M2-2.5 2.5 438.75 11.25 796.5 846 180 M2-5 5.0 427.5 22.5 796.5 846 180 M2-7.5 7.5 416.25 33.75 796.5 846 180 M2-10 10.0 405 45 796.5 846 180 1:2.07:2.17 M3-0 0 400 0 828 868 160 M3-2.5 2.5 390 10 828 868 160 M3-5 5.0 380 20 828 868 160 M3-7.5 7.5 370 30 828 868 160 M3-10 10.0 360 40 828 868 160 Trends Sci. 2022; 19(9): 3972 5 of 12 Methods Material characterization The chemical composition as well as physical properties of the cement and that of RHA used were determined. The XRF technique was used to determine oxide composition, while provision provided in British Standard [27] was followed for the determination of specific gravities of cement, RHA and the aggregates. The tests were conducted at the Geology Laboratories, Bandung, Indonesia. Densities of the aggregates were equally determined. Strength determination At the expiration of each curing age, concrete cubes were removed from the curing tank and were allowed to stay at room temperature for 30 min before they were taken to the crushing machine to determine their crushing force. Compressive strength was then determined using Eq. (1). The average of 3 readings was noted as the strength of the concrete sample; 𝑆𝑆= 𝐹𝐹 𝑏𝑏2 (1) where: S = Compressive strength (N/mm2), F = crushing force (N), b = size of the cube (mm). XRD and SEM investigation of concrete samples After determining the strength of the concrete samples as described in the
2022/07_Optimizing_Compressive_Strength_Properties_of_Binary_Blended_Cement_Rice_Husk_Concrete_for_Road_Pavement.pdf | Synthesis of Patterned Media by self-assembly of magnetic nanoparticles | 6 | Table 4 summarizes the oxide composition of RHA and cement used in this study as determined from XRF. CaO and SiO2 are major oxides of the cement, representing about 74 %, while Al2O3 and Fe2O3 were other oxides present at relatively low quantity and making up the remaining composition. It is not surprising that the cement had a high value of loss on ignition (LOI) because it is a composite cement. The higher value of LOI suggested that the additives added to the clinker to make the composite are susceptible to heat on burning and so experienced loss, making the LOI higher. For a normal CEM I cement, the limit of 4.18 is recommended by British Standard EN 196 [30]. The mineral composition of the clinker (% mass) as estimated from Bogue’s equation are 75.99 % (C3S), −12.27 (C2S), 8.48 (C3A) and 7.91 (C4AF) [41]. The C3S (Alite) seemed to dominate the composition and would influence the performance of the cement, while the negative value of C2S (Belite) showed that the cement contained low silica relative to CaO. XRD pattern of the cement (Figure 3) also supported this composition. Hydration of C3S in the clinker is known to be responsible for early strength development [31].
2022/07_Optimizing_Compressive_Strength_Properties_of_Binary_Blended_Cement_Rice_Husk_Concrete_for_Road_Pavement.pdf | Synthesis of Patterned Media by self-assembly of magnetic nanoparticles | 7 | Table 4 Chemical composition of the cement and RHA. Material Oxides Composition (%) LOI SiO2 Al2O3 Fe2O3 CaO MgO Na2O K2O SO3 Cement 15.71 4.86 2.60 57.98 0.88 0.34 0.62 1.47 14.88 RHA 94.24 0.23 0.83 0.61 0.84 0.28 1.62 - 0.78 On the other hand, RHA had substantial silica content (94.24 %), while the combined silica, alumina and ferric was 95.3 % with traces of other oxides. It is interesting to note that RHA seems very stable under heat as shown by its LOI value, indicating that the RHA does not contain organic constituents that are susceptible to heat. The RHA contains silica in quantity adequate for accepting it as a good pozzolanic material ASTM C618-19. Similarly, the silica content found in our RHA is similar to what [32] obtained and about 15 % higher than what [33] reported. To buttress suitability of the RHA as pozzolanic material further, the XRD pattern of the RHA suggested the RHA is amorphous with high Trends Sci. 2022; 19(9): 3972 6 of 12 broad peaks at 22.2 θ (2Theta angle) and contained some crystalline phases, which are suspected to be quartz (christoablite), having peaks at 2 Theta angle of 22 (Figure 4(a)). But in the case of cement, alite and belite were major compound found with traces of portlandite (Figure 4(a)) the scanning electron microscopic (SEM) pictures of the cement and RHA are presented in Figure 5. It is shown that the cement contained particles that are agglomerated with octahedral shaped particles (Figure 5(a)), while RHA had multilayered particles with some forms of honeycomb structure (Figure 5(b)). (a) (b) Figure 4 XRD patterns of (a) cement (b) RHA. (a) (b) Figure 5 SEM Picture of (a) Cement and (b) RHA. Trends Sci. 2022; 19(9): 3972 7 of 12 The RHA particles are less porous as indicated by SEM image and the low value of LOI. This
2022/07_Optimizing_Compressive_Strength_Properties_of_Binary_Blended_Cement_Rice_Husk_Concrete_for_Road_Pavement.pdf | Synthesis of Patterned Media by self-assembly of magnetic nanoparticles | 8 | Table 5, it is apparent that the presence of RHA affects the Strength Activity Indices of the blended concrete. According to ASTM C618 [39], SAI is a measure of the pozzolanicity of supplementary cementitious material (SCM) and it is a ratio of strength of blended concrete to the strength of normal cement at the same curing age. It is expressed as a percentage. It is seen that except concrete M3-10, all other concrete specimens had SAI higher than the minimum of 75 % specified by ASTM C618-19. Trends Sci. 2022; 19(9): 3972 9 of 12
2022/07_Optimizing_Compressive_Strength_Properties_of_Binary_Blended_Cement_Rice_Husk_Concrete_for_Road_Pavement.pdf | Synthesis of Patterned Media by self-assembly of magnetic nanoparticles | 9 | Table 5 Strength Activity Index of the Concrete specimens. SEM and XRD analysis Figure 8 shows the microstructure images of concrete samples with 5 % RHA and without RHA (0 %) cured in water for 7 days. The choice of these samples was based on the results obtained from the strength, where presence of 5 % RHA seems to produce concrete with higher strength. In the figure, it is shown that the presence of RHA had influence on the formation of hydration products. In the normal concrete (Figures 9(a), 9(c) and 9(d)), round shaped particles were observed, which is an indication of fly ash that was used as constituent of the composite cement. Some fly ash grains seem also to appear hollow. Meanwhile, the FA grains are not prominent in the image of concrete mix M3-0. This was probably due to the relative low content of cement. Similar observations were reported in a cement that includes 30 % fly ash [37], however as RHA ash was added to the cement mixture, the effect on the microstructure seems to be significant as the hollow shape of the fly ash is being filled up with RHA making the concrete appeared denser than normal concrete. It is also observed that fly ash grains were less conspicuous in the RHA concrete when compared to normal concrete. This is evidence in of the compressive strength (Figure 6). Other major products formed are calcium hydrate (CSH), portlandite (CH) as well as some traces of ettringite (E). (a) (b) (c) (d) Mix Ratio %RHA Content Strength Activity index (%) Curing Periods (Days) 7 28 56 1:1.56:1.64 0 100.00 100.00 100.00 2.5 115.04 108.68 102.44 5 115.04 111.58 105.42 7.5 111.65 100.00 98.92 10 94.74 97.11 95.12 1:1.77:1.88 0 100.00 100.00 100.00 2.5 82.12 90.00 101.89 5 83.44 86.39 91.11 7.5 85.10 90.00 99.46 10 74.50 85.00 88.68 1:2.07:2.17 0 100.00 10
2022/07_Optimizing_Compressive_Strength_Properties_of_Binary_Blended_Cement_Rice_Husk_Concrete_for_Road_Pavement.pdf | Synthesis of Patterned Media by self-assembly of magnetic nanoparticles | 10 | ratio for concrete pavement in the UK (BS EN 12390). The mix ratio varied with decreasing content of cement. A water binder ratio of 0.4 was used throughout, while SP was applied based on the specification of the manufacturer. The detail of quantities of materials used for each concrete mix per m3 are presented in Table 3. Figure 3 Sample of concrete cubes under curing. For ease of reference, each concrete sample is coded. For instance, the first mix ratio that contained 0 and 2.5 % RHA is represented by M1-0 and M1-2.5, respectively, where “M1” indicates concrete mix 1 of mix ratio 1:1.56:1.64 (Binder: Sand: Granite) and “2.5” represents a proportion of RHA in the concrete mix of 2.5 %. The same nomenclature is used for the remaining mix ratios. The mix design adopted was based on what was currently being used in UK for rigid pavement (BS EN 12390). Table 3 Mix proportion of the blended Cement-RHA binder per m3 of the mix ratio. Mix Ratio Mix Notation Proportion of RHA Cement (kg) RHA (kg) Sand (kg) Granite (kg) Water (kg) 1:1.56:1.64 M1-0 0 500.00 0 780 820 200 M1-2.5 2.5 487.55 12.50 780 820 200 M1-5 5.0 475.0 25.00 780 820 200 M1-7.5 7.5 462.5 37.5 780 820 200 M1-10 10 450 50 780 820 200 1:1.77:1.88 M2-0 0 450 0 796.5 846 180 M2-2.5 2.5 438.75 11.25 796.5 846 180 M2-5 5.0 427.5 22.5 796.5 846 180 M2-7.5 7.5 416.25 33.75 796.5 846 180 M2-10 10.0 405 45 796.5 846 180 1:2.07:2.17 M3-0 0 400 0 828 868 160 M3-2.5 2.5 390 10 828 868 160 M3-5 5.0 380 20 828 868 160 M3-7.5 7.5 370 30 828 868 160 M3-10 10.0 360 40 828 868 160 Trends Sci. 2022; 19(9): 3972 5 of 12 Methods Material characterization The chemical composi
2022/07_Optimizing_Compressive_Strength_Properties_of_Binary_Blended_Cement_Rice_Husk_Concrete_for_Road_Pavement.pdf | Synthesis of Patterned Media by self-assembly of magnetic nanoparticles | 11 | re produced from each of the 3 concrete mixes. The choice of concrete mix used was based on the common standard mix ratio for concrete pavement in the UK (BS EN 12390). The mix ratio varied with decreasing content of cement. A water binder ratio of 0.4 was used throughout, while SP was applied based on the specification of the manufacturer. The detail of quantities of materials used for each concrete mix per m3 are presented in Table 3. Figure 3 Sample of concrete cubes under curing. For ease of reference, each concrete sample is coded. For instance, the first mix ratio that contained 0 and 2.5 % RHA is represented by M1-0 and M1-2.5, respectively, where “M1” indicates concrete mix 1 of mix ratio 1:1.56:1.64 (Binder: Sand: Granite) and “2.5” represents a proportion of RHA in the concrete mix of 2.5 %. The same nomenclature is used for the remaining mix ratios. The mix design adopted was based on what was currently being used in UK for rigid pavement (BS EN 12390). Table 3 Mix proportion of the blended Cement-RHA binder per m3 of the mix ratio. Mix Ratio Mix Notation Proportion of RHA Cement (kg) RHA (kg) Sand (kg) Granite (kg) Water (kg) 1:1.56:1.64 M1-0 0 500.00 0 780 820 200 M1-2.5 2.5 487.55 12.50 780 820 200 M1-5 5.0 475.0 25.00 780 820 200 M1-7.5 7.5 462.5 37.5 780 820 200 M1-10 10 450 50 780 820 200 1:1.77:1.88 M2-0 0 450 0 796.5 846 180 M2-2.5 2.5 438.75 11.25 796.5 846 180 M2-5 5.0 427.5 22.5 796.5 846 180 M2-7.5 7.5 416.25 33.75 796.5 846 180 M2-10 10.0 405 45 796.5 846 180 1:2.07:2.17 M3-0 0 400 0 828 868 160 M3-2.5 2.5 390 10 828 868 160 M3-5 5.0 380 20 828 868 160 M3-7.5 7.5 370 30 828 868 160 M3-10 10.0 360 40 828
2022/07_Optimizing_Compressive_Strength_Properties_of_Binary_Blended_Cement_Rice_Husk_Concrete_for_Road_Pavement.pdf | Synthesis of Patterned Media by self-assembly of magnetic nanoparticles | 12 | TRENDS IN SCIENCES 2022; 19(9): 3972 RESEARCH ARTICLE https://doi.org/10.48048/tis.2022.3972 Optimizing Compressive Strength Properties of Binary Blended Cement Rice Husk Concrete for Road Pavement Heni Fitriani1,*, Ash Ahmed2, Olonade Kolawole3, Fraser Hyndman2, Yakni Idris1 and Rosidawani1 1Department of Civil Engineering, Universitas Sriwijaya, Palembang, Indonesia 2School of the Built Environment & Engineering, Leeds Beckett University, United Kingdom 3Department of Civil & Environmental Engineering, University of Lagos, Nigeria (*Corresponding author’s e-mail: heni.fitriani@unsri.ac.id) Received: 8 December 2020, Revised: 28 April 2021, Accepted: 8 May 2021 Abstract Different supplementary cementitious materials are often blended with cement to produce sustainable concrete. More often than not, the strength of blended concrete is compromised, if the constituent materials are not carefully selected. In this study, optimization of strength properties of blended cement-rice
2022/08_Performance_Evaluation_of_Rice-husk_Ash_Based_Bacterial_Concrete.pdf | The performance evaluation of bacterial concrete made with Rice Husk Ash (RHA) is presented in this paper. Concrete | 1 | Table 1). 150 mm x Figure 1: Compression Testing Equipment Figure 2: Flexural test equipment Table 1: Result of mix design W/C CEMENT FINE AGG. COARSE AGG. 186.86 406.22 523.64 1244.40 0.46 1 1.289 3.06
2022/08_Performance_Evaluation_of_Rice-husk_Ash_Based_Bacterial_Concrete.pdf | The performance evaluation of bacterial concrete made with Rice Husk Ash (RHA) is presented in this paper. Concrete | 2 | Table 1: Result of mix design W/C CEMENT FINE AGG. COARSE AGG. 186.86 406.22 523.64 1244.40 0.46 1 1.289 3.06 Table 2: Compressive strength of cube for 28 days Sr. No. Grade Notation for cube Date of casting Date of testing Age (days) Weight of cube at 28th day (kg) Load on cube (kN) Strength (N/mm2) Average 1 M20 F1 01/12/2015 30/12/2015 28 8.57 520 23.11 22.44 F2 01/12/2015 30/12/2015 28 8.84 490 21.77 2 M20 G1 01/12/2015 30/12/2015 28 9.43 750 33.33 31.77 G2 01/12/2015 30/12/2015 28 9.35 680 30.32 3 M20 C1 01/12/2015 30/12/2015 28 8.76 720 32 28.88 C2 01/12/2015 30/12/2015 28 6.62 580 25.77 4 M20 GB1 01/12/2015 30/12/2015 28 8.81 530 23.55 22.88 GB2 01/12/2015 30/12/2015 28 8.97 500 22.22 5 M20 FB1 01/12/2015 30/12/2015 28 8.98 550 24.44 24.66 FB2 01/12/2015 30/12/2015 28 8.79 560 24.88 6 M20 CB1 01/12/2015 30/12/2015 28 9.29 650 28.88 35.99 CB2 01/12/2015 30/12/2015 28 9.18 970 43.11 Performance Evaluation of Rice-husk Ash Based Bacterial Concrete SAMRIDDHI : A Journal of Physical Sciences, Engineering and Technology, Volume 14, Issue 2 (2022) 181 150 mm x 150 mm x 150 mm x 150 mm x 150 mm x 150 mm x 150 mm x 150 mm x (Figure 3) After casting, all moulds were put in a room with a normal temperature and relative humidity of more than 90% for 24 hours (Table 2). The specimens were put for curing for 28 days after de-moulding (FIgure 1). Flexural Strength Study The inquiry aims to learn more about concrete's flexural behavior. A total of 36 simply supported balanced section beams are cast and tested. Ordinary Portland cement was used to make concrete samples. Moulds with dimensions of 500, 100, and 100 mm were utilized (Figure 4). All moulds were put in a normal temperature environment with a relative humidity of greater than 90% for 24 hours after casting. The specime
2022/08_Performance_Evaluation_of_Rice-husk_Ash_Based_Bacterial_Concrete.pdf | The performance evaluation of bacterial concrete made with Rice Husk Ash (RHA) is presented in this paper. Concrete | 3 | Table 2: Compressive strength of cube for 28 days Sr. No. Grade Notation for cube Date of casting Date of testing Age (days) Weight of cube at 28th day (kg) Load on cube (kN) Strength (N/mm2) Average 1 M20 F1 01/12/2015 30/12/2015 28 8.57 520 23.11 22.44 F2 01/12/2015 30/12/2015 28 8.84 490 21.77 2 M20 G1 01/12/2015 30/12/2015 28 9.43 750 33.33 31.77 G2 01/12/2015 30/12/2015 28 9.35 680 30.32 3 M20 C1 01/12/2015 30/12/2015 28 8.76 720 32 28.88 C2 01/12/2015 30/12/2015 28 6.62 580 25.77 4 M20 GB1 01/12/2015 30/12/2015 28 8.81 530 23.55 22.88 GB2 01/12/2015 30/12/2015 28 8.97 500 22.22 5 M20 FB1 01/12/2015 30/12/2015 28 8.98 550 24.44 24.66 FB2 01/12/2015 30/12/2015 28 8.79 560 24.88 6 M20 CB1 01/12/2015 30/12/2015 28 9.29 650 28.88 35.99 CB2 01/12/2015 30/12/2015 28 9.18 970 43.11 Performance Evaluation of Rice-husk Ash Based Bacterial Concrete SAMRIDDHI : A Journal of Physical Sciences, Engineering and Technology, Volume 14, Issue 2 (2022) 181 150 mm x 150 mm x 150 mm x 150 mm x 150 mm x 150 mm x 150 mm x 150 mm x (Figure 3) After casting, all moulds were put in a room with a normal temperature and relative humidity of more than 90% for 24 hours (Table 2). The specimens were put for curing for 28 days after de-moulding (FIgure 1). Flexural Strength Study The inquiry aims to learn more about concrete's flexural behavior. A total of 36 simply supported balanced section beams are cast and tested. Ordinary Portland cement was used to make concrete samples. Moulds with dimensions of 500, 100, and 100 mm were utilized (Figure 4). All moulds were put in a normal temperature environment with a relative humidity of greater than 90% for 24 hours after casting. The specimens were put for curing for 56 days after de-moulding (Figure 2). Advantages and Disadvantages of Bacterial Con
2022/08_Performance_Evaluation_of_Rice-husk_Ash_Based_Bacterial_Concrete.pdf | The performance evaluation of bacterial concrete made with Rice Husk Ash (RHA) is presented in this paper. Concrete | 4 | Table 2). The specimens were put for curing for 28 days after de-moulding (FIgure 1). Flexural Strength Study The inquiry aims to learn more about concrete's flexural behavior. A total of 36 simply supported balanced section beams are cast and tested. Ordinary Portland cement was used to make concrete samples. Moulds with dimensions of 500, 100, and 100 mm were utilized (Figure 4). All moulds were put in a normal temperature environment with a relative humidity of greater than 90% for 24 hours after casting. The specimens were put for curing for 56 days after de-moulding (Figure 2). Advantages and Disadvantages of Bacterial Concrete Advantages of Bacterial Concrete • Self-healing fractures without the need for external assistance. • Significantly higher compressive and flexural strengths as compared to ordinary concrete. • Protection against freeze-thaw assaults. • Reduces permeability of concrete; • Reduces steel corrosion owing to crack formation; increases the durability of steel-reinforced concrete. • Bacillus bacteria are non-toxic to humans, so they may be utilized efficiently. Disadvantages of Bacterial Concrete • The cost of bacterial concrete is double that of regular concrete. • Bacterial growth is undesirable in any environment or medium. • The self-healing ingredient is held in clay pellets that make up 20% of the concrete volume. This may become a shear zone or fault zone in the concrete. Figure 3: Compressive strength of for 28 days Figure 4: Compressive strength of cube for 56 days
2022/08_Performance_Evaluation_of_Rice-husk_Ash_Based_Bacterial_Concrete.pdf | The performance evaluation of bacterial concrete made with Rice Husk Ash (RHA) is presented in this paper. Concrete | 5 | Table 3: Compressive strength of cube for 56 days Sr. No. Grade Notation for cube Date of casting Date of testing Age (days) Weight of cube at 28th day (kg) Load on cube (kN) Strength (N/mm2) Average 1 M20 F1 04/11/2015 30/12/2015 56 8.5 520 23.11 32.29 F2 04/11/2015 30/12/2015 56 9.2 700 31.11 F3 04/11/2015 30/12/2015 56 8.7 960 42.66 2 M20 G1 04/11/2015 30/12/2015 56 8.75 650 28.89 29.04 G2 04/11/2015 30/12/2015 56 8.86 680 30.22 G3 04/11/2015 30/12/2015 56 8.70 630 28 3 M20 C1 04/11/2015 30/12/2015 56 8.91 1050 46.67 48.77 C2 04/11/2015 30/12/2015 56 9.37 1100 48.89 C3 04/11/2015 30/12/2015 56 9.32 1100 48.89 4 M20 FB1 04/11/2015 30/12/2015 56 8.73 700 31.11 38.67 FB2 04/11/2015 30/12/2015 56 8.79 700 31.11 FB3 04/11/2015 30/12/2015 56 8.95 1210 53.78 5 M20 CB1 04/11/2015 30/12/2015 56 9.95 650 28.89 34.82 CB2 04/11/2015 30/12/2015 56 9.38 1050 46.66 CB3 04/11/2015 30/12/2015 56 9.42 650 28.89 Performance Evaluation of Rice-husk Ash Based Bacterial Concrete SAMRIDDHI : A Journal of Physical Sciences, Engineering and Technology, Volume 14, Issue 2 (2022) 182 • There is no IS code or other code available to design bacteria-infested concrete. • Calcite precipitate research is expensive. Conclusions From this research work the following conclusion is made: • Because of its eco-friendly nature, self-healing powers, and increased durability of various construction materials, bacterial concrete technology has proven superior to many traditional technologies. • When comparing conventional concrete to bacterial concrete (which is made by directly adding bacteria (B. subtilis)), bacterial concrete has higher compression strength, with a compressive strength value of 10% higher than conventional concrete and the ability to self-heal. • However, based on a review of the literatu
2022/08_Performance_Evaluation_of_Rice-husk_Ash_Based_Bacterial_Concrete.pdf | The performance evaluation of bacterial concrete made with Rice Husk Ash (RHA) is presented in this paper. Concrete | 6 | Bacillus megaterium b) Bacillus pasteurii c) Bacillus sp. CT-5 d) Bacillus subtilis It has been observed that B. magisterium can precipitate the optimal level of calcite compared to other or urease good bacteria, resulting in a higher increase in compressive strength and fracture healing efficiency. Methodology For Preparing Bacterial Concrete In this research project, the preparation of bacterial concrete is be done through three process • By direct adding of bacteria (B. subtilis). • By developing bacteria with the help of adding the chemicals. • Extraction of bacteria and directly sprayed or injected in structure. Results Compressive Strength Study Ordinary Portland cement was used to make the mortar samples. The cement-to-sand ratio is 1:3. (by weight) (Table 1). 150 mm x Figure 1: Compression Testing Equipment Figure 2: Flexural test equipment Table 1: Result of mix design W/C CEMENT FINE AGG. COARSE AGG. 186.86 406.22 523.64 1244.40 0.46 1 1.289 3.06 Table 2: Compressive strength of cube for 28 days Sr. No. Grade Notation for cube Date of casting Date of testing Age (days) Weight of cube at 28th day (kg) Load on cube (kN) Strength (N/mm2) Average 1 M20 F1 01/12/2015 30/12/2015 28 8.57 520 23.11 22.44 F2 01/12/2015 30/12/2015 28 8.84 490 21.77 2 M20 G1 01/12/2015 30/12/2015 28 9.43 750 33.33 31.77 G2 01/12/2015 30/12/2015 28 9.35 680 30.32 3 M20 C1 01/12/2015 30/12/2015 28 8.76 720 32 28.88 C2 01/12/2015 30/12/2015 28 6.62 580 25.77 4 M20 GB1 01/12/2015 30/12/2015 28 8.81 530 23.55 22.88 GB2 01/12/2015 30/12/2015 28 8.97 500 22.22 5 M20 FB1 01/12/2015 30/12/2015 28 8.98 550 24.44 24.66 FB2 01/12/2015 30/12/2015 28 8.79 560 24.88 6 M20 CB1 01/12/2015 30/12/2015 28 9.29 650 28.88 35.99 CB2 01/12/2015 30/12/2015 28 9.18 970 43.11 Performance Evaluation
2022/08_Performance_Evaluation_of_Rice-husk_Ash_Based_Bacterial_Concrete.pdf | The performance evaluation of bacterial concrete made with Rice Husk Ash (RHA) is presented in this paper. Concrete | 7 | ns license, and indicate if changes were made. The Creative Commons Public Domain Dedication waiver (http://creativecommons.org/publicdomain/zero/1.0/) applies to the data made available in this article, unless otherwise stated. Introduction C oncrete is a widely utilized and significant building material in construction projects. It is primarily used in heavy construction because of its strength and longevity. Regardless matter how effectively the concrete is constructed or reinforced, it will eventually fail.[1] Many factors affect concrete's durability and strength, with crack formation being one of the most common stumbling obstacles. Concrete is a widely utilized construction material in nearly all public facilities and most constructions. It is most effective when reinforced with steel bar since its tensile strength without reinforcement is substantially lower than its compressive strength.[2] It's also a highly brittle material with a poor strain tolerance, so it's likely to break over time. While these fractures do not jeopardize structural integrity right away, they expose the steel reinforcement to the environment, resulting in corrosion, increasing maintenance costs and jeopardizing structural integrity over time. Concrete is also a material that requires much upkeep.[3] Self-healing concrete, in general, seeks to remedy these flaws to extend the service life of any concrete structure.[4,5] This concrete is made of bacterial self-healing bacteria. Self-healing concrete consists of a mix that includes bacteria embedded in the concrete and calcium lactate food to maintain the bacteria once they become active. The bacteria, which feed on the supplied food supply, repair the damage and can even minimize the amount of damage to the concrete structure.[6] Ri
2022/08_Performance_Evaluation_of_Rice-husk_Ash_Based_Bacterial_Concrete.pdf | The performance evaluation of bacterial concrete made with Rice Husk Ash (RHA) is presented in this paper. Concrete | 8 | e concrete mixture contains a healing agent made up of two components trapped in expanding clay particles. Bacterial activity causes a calcium carbonate layer to develop on the fracture surface, sealing the fissure and preventing degrading chemicals from entering. More research and development are necessary to make the material ready for usage in practice. The self-healing material must be cost-effective and durable, since the potential benefits are primarily expected in the reduction of expenses for maintenance and repair and the extension of the service life of concrete buildings. Jasira Bashir et al.:[2] Various microorganisms were employed in this study to examine how much strength was obtained due to filler material growing inside the pores of the cement sand matrix. The strength of a concrete mix is determined using compressive strength, split tensile strength, and flexural strength tests. Scanning Electron Microscopy (SEM)/X-Ray Diffraction (XRD) investigation is additionally done to demonstrate the association of the separated ureolytic microbes in calcium carbonate precipitation. The outcomes got from the investigation presume that when water enters in the substantial get-togethers arrangement of breaks enacts the lethargic microscopic organisms. Rafat Siddique et al.:[3] The author of this study investigates the characteristics of concrete created from rice husk ash. Control concrete was developed to have a 28-d strength of 32.8 MPa for this purpose. Cement was partially substituted with RHA (0, 5, 10, 15, and 20% by weight) in the control concrete. The bacteria Bacillus aerius (105 cells/ mL) was then introduced to the water during the concrete making process. Compressive strength, water absorption, porosity, chloride permeability, and abrasion r
2022/08_Performance_Evaluation_of_Rice-husk_Ash_Based_Bacterial_Concrete.pdf | The performance evaluation of bacterial concrete made with Rice Husk Ash (RHA) is presented in this paper. Concrete | 9 | m exists on the lab scale. The concrete mixture contains a healing agent made up of two components trapped in expanding clay particles. Bacterial activity causes a calcium carbonate layer to develop on the fracture surface, sealing the fissure and preventing degrading chemicals from entering. More research and development are necessary to make the material ready for usage in practice. The self-healing material must be cost-effective and durable, since the potential benefits are primarily expected in the reduction of expenses for maintenance and repair and the extension of the service life of concrete buildings. Jasira Bashir et al.:[2] Various microorganisms were employed in this study to examine how much strength was obtained due to filler material growing inside the pores of the cement sand matrix. The strength of a concrete mix is determined using compressive strength, split tensile strength, and flexural strength tests. Scanning Electron Microscopy (SEM)/X-Ray Diffraction (XRD) investigation is additionally done to demonstrate the association of the separated ureolytic microbes in calcium carbonate precipitation. The outcomes got from the investigation presume that when water enters in the substantial get-togethers arrangement of breaks enacts the lethargic microscopic organisms. Rafat Siddique et al.:[3] The author of this study investigates the characteristics of concrete created from rice husk ash. Control concrete was developed to have a 28-d strength of 32.8 MPa for this purpose. Cement was partially substituted with RHA (0, 5, 10, 15, and 20% by weight) in the control concrete. The bacteria Bacillus aerius (105 cells/ mL) was then introduced to the water during the concrete making process. Compressive strength, water absorption, porosity, chlo
2022/09_Use_of_recycled_coal_bottom_ash_in_reinforced_concrete_beams_as_replacement_for_aggregate.pdf | Use of recycled coal bottom ash | 1 | TABLE 1 CSs for different BARs. Specimen number Statement 1 Reference concrete 2 25% bottom ash 3 50% bottom ash 4 75% bottom ash 5 100% bottom ash TABLE 2 Components in the CSs and weight per unit of components (Karalar, 2020; Karalar et al., 2020). Material Reference 25% bottom ash 50% bottom ash 75% bottom ash 100% bottom ash Cement (kg) 9.0 9.0 9.0 9.0
2022/09_Use_of_recycled_coal_bottom_ash_in_reinforced_concrete_beams_as_replacement_for_aggregate.pdf | Use of recycled coal bottom ash | 2 | TABLE 2 Components in the CSs and weight per unit of components (Karalar, 2020; Karalar et al., 2020). Material Reference 25% bottom ash 50% bottom ash 75% bottom ash 100% bottom ash Cement (kg) 9.0 9.0 9.0 9.0
2022/09_Use_of_recycled_coal_bottom_ash_in_reinforced_concrete_beams_as_replacement_for_aggregate.pdf | Use of recycled coal bottom ash | 3 | Table 1, detail the speciﬁc concrete mixes that were made in the lab for various proportions kinds. Experimental test methods involve the use of multiple various BARS. These ﬁgures are 0%, 25%, 50%, 75%, and 100%. Bottom ash is used in concrete formulations to replace 0–5 mm particle size aggregates. The mixing ratios are explained thoroughly in
2022/09_Use_of_recycled_coal_bottom_ash_in_reinforced_concrete_beams_as_replacement_for_aggregate.pdf | Use of recycled coal bottom ash | 4 | Table 2. The table reveals that the reference concrete has no bottom ash ﬁne ﬁnes, and the increase in the percentage of CSs (compressive strength) from 0% to 100%. The cube examples were produced with 15.0832 kg of concrete and a 100% yield for maximum strength. The two main elements of concrete cube examples are 9 kg cement and 4.77 kg water. Pozzolanic cement that uses CEM IV/B (P) 32.5 N/R is used in the concrete samples. Table 3 contains cement composition. In addition, local tap water is used in Zonguldak. Five concrete mixture series are created using aggregate weights of 5–15 mm and 15–25 mm. The actual weight of aggregates is approximately 12.732 kg (5–15 mm aggregate) and 21.990 kg (15–25 mm aggregate). Superplasticizer is used in concrete mixes to both reduce the amount of water necessary and increase the durability of concrete. The bottom ash utilized as ﬁne material at the Çatalağzı Fossil Fuel Thermal Power Plant comes from Zonguldak. When looking at ﬁve samples of different concretes, the reference concrete’s maximum unit weight is 71.76 kg, and 100% base ash ratio has a minimum unit weight of 63.70 kg. The ﬁndings in this experiment show that the lower the base ash ratio in the concrete mixture, the lower the concrete’s unit weight will be. Next, slump tests are done for each concrete mixture. Figure 1 shows the results of the slump test for many CSs. Slump levels increased depending on bar placement. Concrete slump measurement values were obtained, and a reference value of 4.9 cm was observed. When 5.5 cm slump is acquired for 25% BAR, this has been shown to have an inﬂuence on concrete consistency. 50% of them think it gets 18.8 cm of the droop, and 25 cm is the most possible. There is a 75% drop in the price of BAR. But in this situation, it is rather
2022/09_Use_of_recycled_coal_bottom_ash_in_reinforced_concrete_beams_as_replacement_for_aggregate.pdf | Use of recycled coal bottom ash | 5 | Table 3 contains cement composition. In addition, local tap water is used in Zonguldak. Five concrete mixture series are created using aggregate weights of 5–15 mm and 15–25 mm. The actual weight of aggregates is approximately 12.732 kg (5–15 mm aggregate) and 21.990 kg (15–25 mm aggregate). Superplasticizer is used in concrete mixes to both reduce the amount of water necessary and increase the durability of concrete. The bottom ash utilized as ﬁne material at the Çatalağzı Fossil Fuel Thermal Power Plant comes from Zonguldak. When looking at ﬁve samples of different concretes, the reference concrete’s maximum unit weight is 71.76 kg, and 100% base ash ratio has a minimum unit weight of 63.70 kg. The ﬁndings in this experiment show that the lower the base ash ratio in the concrete mixture, the lower the concrete’s unit weight will be. Next, slump tests are done for each concrete mixture. Figure 1 shows the results of the slump test for many CSs. Slump levels increased depending on bar placement. Concrete slump measurement values were obtained, and a reference value of 4.9 cm was observed. When 5.5 cm slump is acquired for 25% BAR, this has been shown to have an inﬂuence on concrete consistency. 50% of them think it gets 18.8 cm of the droop, and 25 cm is the most possible. There is a 75% drop in the price of BAR. But in this situation, it is rather evident that the slump value dropped, and 4.1 cm is the minimal slump in concrete for 100 percent BAR. This data clearly demonstrates that when the base ash ratio of the concrete mixture was increased from 0% to 75%, the concrete consistency increased signiﬁcantly. Similarly, we’ve found in the concrete mix a rise in the proportion of material with higher consistency. These experimental results are employed in the 3D analysis
2022/09_Use_of_recycled_coal_bottom_ash_in_reinforced_concrete_beams_as_replacement_for_aggregate.pdf | Use of recycled coal bottom ash | 6 | TABLE 3 Cement composition (Karalar, 2020; Karalar et al., 2020). Components Weight per unit of volume (%) Portland Cement Clinker 45–64 Limestone 0–5 Gypsum 3–6 Calcium Oxide 0–5 Magnesium Oxide 0–5 Natural Pozzolan 36–55 FIGURE 1 Slump test results for different BARs in the concrete.
2022/09_Use_of_recycled_coal_bottom_ash_in_reinforced_concrete_beams_as_replacement_for_aggregate.pdf | Use of recycled coal bottom ash | 7 | TABLE 4 Compressive strength test results for concrete series. Specimen Reference (MPa) 25% (MPa) 50% (MPa) 75% (MPa) 100% (MPa) Specimen A 27.5 26.8 18.3 16.8 25.0 Specimen B 29.2 26.4 21.0 16.9 24.0 Specimen C 27.0 28.4 20.6 17.7
2022/09_Use_of_recycled_coal_bottom_ash_in_reinforced_concrete_beams_as_replacement_for_aggregate.pdf | Use of recycled coal bottom ash | 8 | Table 4. TS EN 12390–3 standard was taken into consideration while performing pressure tests. According to this standard, while performing compressive tests, a ﬁxed load is applied as 0.6 MPa/s (N/mm2.s). The load shall be applied to the sample at a constant speed until the maximum load is reached, without the effect of impact, so that the deviation from the selected speed does not exceed ±10%. The load-time graphic is included in Figure 2A for reference purposes. On average, we get 627.66 kN of load-carrying capability from FIGURE 2 Load-Time graphics for; (A) reference concrete, (B) 25% bottom ash, (C) 50% bottom ash, (D) 75% bottom ash, (E) 100% bottom ash. FIGURE 3 Loading conﬁguration for static testing (Karalar, 2020; Karalar et al., 2020). Frontiers in Materials frontiersin.org 05 Karalar et al. 10.3389/fmats.2022.1064604 the use of three distinct CSs. Specimen A’s compressive strength is 27.517 MPa. For comparison, both specimens are also thought to have similar compressive strengths: 29.219 MPa for Specimen B and 27.011 MPa for Specimen C. For context, here’s what we know about compressive strength: it’s 27.915 MPa. It is apparent that the bearing load of the reference concrete is greater than the average max. bearing the load of the three concrete samples. Specimen B’s peak load is measured at 639 kN, whereas the total load carrying capacity of the three CSs at 25% is
2022/09_Use_of_recycled_coal_bottom_ash_in_reinforced_concrete_beams_as_replacement_for_aggregate.pdf | Use of recycled coal bottom ash | 9 | TABLE 5 RCBs for ﬁve different experimental test cases. Case Statement Case 1 RCB (0% bottom ash) Case 2 RCB (25% bottom ash) Case 3 RCB (50% bottom ash) Case 4 RCB (75% bottom ash) Case 5 RCB (100% bottom ash FIGURE 5 Load-Deﬂection behaviour of reference RCB under vertical loads. Frontiers in Materials frontiersin.org 06 Karalar et al. 10.3389/fmats.2022.1064604 utilized to test the strength of the RCBs. Moreover, the experimental fowchart is shown in Figure 4B. The vertical load exerted and displacements are measured by a TDG- Ai8b model data-logger and stored on a hard-disk connected to the device via computer (Karalar, 2020). Moreover, the Turkish Earthquake Code was taken into account while conducting the experiments. 4 Experimental test results and discussion In this part, we can see how Bar has affected crack and ﬂexure behavior in RCBs. The RCBs that are created in the lab are then tested for cracks and ﬂexing. It’s noticed that the RCBs were cracked in several places, and after they examined each location closely, it’s been discovered that each fracture pattern was unique. Deﬂections were seen in each RCB’s results, and these might be attributed to the varying dimensions of the BARs used. Different RCBs are loaded differently, which is critical to analyzing the impact of BAR on the RCB’s cracking and ﬂexural behavior. Table 5 illustrates that ﬁve separate RCBs have been conﬁrmed as being authentic in this study.
2022/09_Use_of_recycled_coal_bottom_ash_in_reinforced_concrete_beams_as_replacement_for_aggregate.pdf | Use of recycled coal bottom ash | 10 | Table 6 shows both theoretical and actual values for maximum displacement in the RCB. Also displayed in Figure 18 is the comparison of the experimental and numerical studies. Based on Table 6, the deﬂection is -3.89 cm, and it was measured in the middle of the RCB. When numeric data is evaluated, the experimental data’s deﬂection values are practically the same as those found in the 3D numerical analysis results. Deﬂection calculations give -3.88 cm. Not only did the numerical analysis (Figure 18A) match experimental results, but it showed that signiﬁcant FIGURE 15 The 3D ﬁnite element analysis on concrete with 50% bottom ash shows results that may be seen on (A) contour plots, and (B) a view of the fractures in the RCB. Frontiers in Materials frontiersin.org 12 Karalar et al. 10.3389/fmats.2022.1064604 FIGURE 16 The 3D ﬁnite element analysis on concrete with 75% bottom ash shows results that may be seen on (A) contour plots, and (B) a view of the fractures in the RCB. FIGURE 17 The 3D ﬁnite element analysis on concrete with 100% bottom ash shows results that may be seen on (A) contour plots, and (B) a view of the fractures in the RCB. Frontiers in Materials frontiersin.org 13 Karalar et al. 10.3389/fmats.2022.1064604 load-deﬂection occurred, too. Furthermore, results from experimental and numerical tests on the RCB with 25% bottom ash (Case 2) are nearly identical: −4.01 cm of deﬂection for the real test and −4.02 cm of deﬂection for the 3D numerical model. This veriﬁcation tells us the accuracy of the experiments’ results. For Case 2, the experimental and numerical results had a variance of +/- 25% in numbers. Figures 18B, 19B (a visual representation of the load-deﬂection data) reveal that loads show deﬂection close to that expected for the experimental and analytica
2022/09_Use_of_recycled_coal_bottom_ash_in_reinforced_concrete_beams_as_replacement_for_aggregate.pdf | Use of recycled coal bottom ash | 11 | TABLE 6 Deﬂection data under vertical force, which were obtained by experiments and computer simulations. Case RCB Deﬂection (cm) Variation (%) Experimental test result 3D numerical result Case 1 Reference RCB −3.89 −3.88 0.25 Case 2 25% bottom ash −4.01 −4.02 0.25 Case 3 50% bottom ash −4.24 −4.27 0.70 Case 4 75% bottom ash −5.86 −5.88 0.34 Case 5 100% bottom ash −4.73 −4.71 0.34 FIGURE 18 To better understand the differences between RCB structures with higher-level and traditional cement, comparative analyses of 3D numerical and experimental deﬂection ﬁndings for (B) 25 percent BAR, (C) 50 percent BAR, (D) 75 percent BAR, (E) 100 percent BAR. Frontiers in Materials frontiersin.org 14 Karalar et al. 10.3389/fmats.2022.1064604 the RCB, while -4.24 cm deﬂection was recorded for experimental tests. For the experiment, deﬂection variance was at about 3 mm, which is well within expected parameters. Figure 18C also shows this. Deﬂection in the centre of the RCB for the experimental test is recorded at -5.86 cm, while ﬁnite element calculations obtain -5.88 cm deﬂection. This number looks spot-on after having it double-checked using experiments and 3D numerical analysis. A 34% difference between the two types of experimental ﬁndings was discovered for Case 4. Load-deﬂection graphs in Figure 18D show the deﬂection of Case 4, with relatively similar deﬂection lines in both test results. Finally, the maximal deﬂection of -4.73 cm is found in the RCB for experimental data, whereas the same value is obtained in numerical studies. As well, the difference between the practical and theoretical test results are nearly identical (Figure 18E). This study’s numerical analysis results, which were created using 3D data, are veriﬁed by experimental testing, according to these ﬁndings. Furth
2022/09_Use_of_recycled_coal_bottom_ash_in_reinforced_concrete_beams_as_replacement_for_aggregate.pdf | Use of recycled coal bottom ash | 12 | Table 7. In addition, the far-fault earthquake is gaining 0.53865 m/s2 of speed. On the ﬂip side, max of 2.2124 m/s2 and 6.1398 m/s2 are 2.2124 m/s2 and 6.1398 m/s2, respectively. Differences in the rate of the average middle-fault and near-fault earthquakes. Earthquake simulations utilize SAP2000 software, which provides a model for the RC structure. The earthquakes are then applied to the structure’s bottom. As reported by nonlinear seismic analysis, to ﬁnd out how the horizontal displacement in FIGURE 20 Viewing two-dimensional model of concrete structure (Karalar, 2020).
2022/10_Effect_of_Using_Rice_Husk_Ash_as_Partial_Replacement_of_Cement_on_Properties_of_Fresh_and_Hardened_Concrete.pdf | ACEE 2008-2 | 1 | Table 1. Table 1 compares the properties of ordinary Portland cement and Rice husk ash and it clearly indicates that RHA contains more than 70% of (SiO2+Al2O3+Fe2O3) content, thus fulfils require- ment to be used as pozzolana as per ASTM C 618:2003. 2.1.2. Fine Aggregate The fine aggregate utilized was Lawrencepur sand. Sieve analysis was completed by using ASTM C136-06. Results are shown in Table 2 and comparison grada- tion curve is demonstrated in Figure 1. Fineness modulus was ascertained as the aggregate of total rates held on sieves and it was computed as 1.66. The specific gravity of sand was calculated as 2.71 (ASTM C128-79). Water absorbed by sand during 24 hours immersion was noted as 1.20%. 2.1.3. Coarse Aggregate Best quality Margalla crush was used in the research. Sieve analysis of coarse aggregate was performed as per ASTM C 136-06 to show the grading of coarse aggregates and figure 2 presents the results obtained. The specific gravity test was also carried out, conform- ing to ASTM C 127-81, which gave specific gravity of coarse aggregate as 2.68. The water absorbed by coarse aggregate during 24 hours immersion was found to be 0.80%. The moisture content of coarse aggregate measured as per ASTM C 566-78 was found to be only 1%. So, it was assumed that aggregates were dry, as the moisture content was below 10%. C I V I L E N G I N E E R I N G c e 2/2022 A R C H I T E C T U R E C I V I L E N G I N E E R I N G E N V I R O N M E N T 87
2022/10_Effect_of_Using_Rice_Husk_Ash_as_Partial_Replacement_of_Cement_on_Properties_of_Fresh_and_Hardened_Concrete.pdf | ACEE 2008-2 | 2 | Table 1 compares the properties of ordinary Portland cement and Rice husk ash and it clearly indicates that RHA contains more than 70% of (SiO2+Al2O3+Fe2O3) content, thus fulfils require- ment to be used as pozzolana as per ASTM C 618:2003. 2.1.2. Fine Aggregate The fine aggregate utilized was Lawrencepur sand. Sieve analysis was completed by using ASTM C136-06. Results are shown in Table 2 and comparison grada- tion curve is demonstrated in Figure 1. Fineness modulus was ascertained as the aggregate of total rates held on sieves and it was computed as 1.66. The specific gravity of sand was calculated as 2.71 (ASTM C128-79). Water absorbed by sand during 24 hours immersion was noted as 1.20%. 2.1.3. Coarse Aggregate Best quality Margalla crush was used in the research. Sieve analysis of coarse aggregate was performed as per ASTM C 136-06 to show the grading of coarse aggregates and figure 2 presents the results obtained. The specific gravity test was also carried out, conform- ing to ASTM C 127-81, which gave specific gravity of coarse aggregate as 2.68. The water absorbed by coarse aggregate during 24 hours immersion was found to be 0.80%. The moisture content of coarse aggregate measured as per ASTM C 566-78 was found to be only 1%. So, it was assumed that aggregates were dry, as the moisture content was below 10%. C I V I L E N G I N E E R I N G c e 2/2022 A R C H I T E C T U R E C I V I L E N G I N E E R I N G E N V I R O N M E N T 87
2022/10_Effect_of_Using_Rice_Husk_Ash_as_Partial_Replacement_of_Cement_on_Properties_of_Fresh_and_Hardened_Concrete.pdf | ACEE 2008-2 | 3 | Table 2 and comparison grada- tion curve is demonstrated in Figure 1. Fineness modulus was ascertained as the aggregate of total rates held on sieves and it was computed as 1.66. The specific gravity of sand was calculated as 2.71 (ASTM C128-79). Water absorbed by sand during 24 hours immersion was noted as 1.20%. 2.1.3. Coarse Aggregate Best quality Margalla crush was used in the research. Sieve analysis of coarse aggregate was performed as per ASTM C 136-06 to show the grading of coarse aggregates and figure 2 presents the results obtained. The specific gravity test was also carried out, conform- ing to ASTM C 127-81, which gave specific gravity of coarse aggregate as 2.68. The water absorbed by coarse aggregate during 24 hours immersion was found to be 0.80%. The moisture content of coarse aggregate measured as per ASTM C 566-78 was found to be only 1%. So, it was assumed that aggregates were dry, as the moisture content was below 10%. C I V I L E N G I N E E R I N G c e 2/2022 A R C H I T E C T U R E C I V I L E N G I N E E R I N G E N V I R O N M E N T 87
2022/10_Effect_of_Using_Rice_Husk_Ash_as_Partial_Replacement_of_Cement_on_Properties_of_Fresh_and_Hardened_Concrete.pdf | ACEE 2008-2 | 4 | Table 1. Composition of OPC and RHA Chemical composition (%) OPC RHA Silicon dioxide (SiO2) 22.0 77.34 Aluminum oxide (Al2O3) 5.50 6.92 Ferric oxide (Fe2O3) 3.50 4.89 Calcium oxide (CaO) 64.25 3.56 Magnesium oxide (MgO) 2.50 1.59 Sulfur trioxide (SO3) 2.90 0.34 Sodium oxide( Na2O) 0.20 1.27 Potassium Oxide (K2O) 1.00 2.69 Loss on ignition 0.64 4.81 Physical properties Specific gravity 3.04 2.13 Specific surface (m2/kg) 308 600 Compressive strength 3 days (MPa) 20.76 7 days 31.89 28 days 39.41 56 days 42.52 Consistency (%) 29.25 Initial Setting Time (min) 110 Final Setting Time (min) 228 Figure 1. Gradation curve of fine aggregates Figure 2. Gradation curve of coarse aggregates A . A j w a d , S . A h m a d , A b d u l l a h , S . T . A . J a f f a r , U . I l y a s , M . A . A d n a n 2.1.4. Water The water used for mixing of concrete was ordinary tap water of. The chemical analysis report of water proved it to be fit for drinking as per World Health Organization (WHO) standards. 2.1.5. Rice Husk Ash The RHA was obtained from standard block kiln sit- uated near Lahore, Pakistan, where rice husk is regu- larly burnt for burning of bricks. The ash was brought to laboratory, cleared from debris and other unwant- ed materials manually and then passed from sieve #4 first and then through sieve #40 for further refining. Material was then ground in a laboratory ball mill for considerable time until it gave sufficient fineness. Chemical analysis of finally prepared RHA was car- ried out by XRF-Cement Spectrometer in the chem- ical lab of Local Cement factory. The results of chem- ical analysis are shown in Table 1. Specific gravity of collected RHA was found to be 3.11. The X-Ray Diffraction analysis of RHA sample was carried out and shown in Fig. 3. Scanning Electron Microscop
2022/10_Effect_of_Using_Rice_Husk_Ash_as_Partial_Replacement_of_Cement_on_Properties_of_Fresh_and_Hardened_Concrete.pdf | ACEE 2008-2 | 5 | Table 1. Specific gravity of collected RHA was found to be 3.11. The X-Ray Diffraction analysis of RHA sample was carried out and shown in Fig. 3. Scanning Electron Microscope (SEM) test was also performed and the results are shown in Figure 4. As RHA is a very fine material, its fineness was found using sieve analysis (ASTM C 184-76) and Blaine’s Air Permeability Apparatus (ASTM C 204-94). By sieve analysis, it was found that percentage retained on sieve #200 was 10 and specif- ic surface area was found to be exact 600 m2/kg by Blaine’s Air Permeability apparatus. According to chemical analysis results shown, collected RHA has high level of silica i.e., sample contains more than 70% of (SiO2+Al2O3+Fe2O3) content, thus fulfils requirement to be used as pozzolana as per ASTM C 618:2003. The X-Ray Diffraction (XRD) report for RHA can be seen in figure 3 and Scanning Electron Microscope (SEM) images for samples can be seen in
2022/10_Effect_of_Using_Rice_Husk_Ash_as_Partial_Replacement_of_Cement_on_Properties_of_Fresh_and_Hardened_Concrete.pdf | ACEE 2008-2 | 6 | Table 2. After casting, test specimens were de-molded after 24 hours and were kept in the curing tanks until the specified time of testing. 2.3. Mix design RHA is used as partial replacement of OPC in dif- ferent percentages by weight of cement i.e. 0%, 6%, 12%, 18% and 24% at constant mix ratio 1:2:4 and water binder ratio 0.6. Total weights of the material mix are shown in Table 3. After casting, test speci- mens were de-molded after 24 hours and were kept in the curing tanks until the specified time of testing. 88 A R C H I T E C T U R E C I V I L E N G I N E E R I N G E N V I R O N M E N T 2/2022 Figure 3. XRD report of RHA sample Figure 4. SEM images of RHA sample EFFECT O F U S I NG R I C E HU S K A S H A S PA R T I A L R E P L A CE M E N T O F C E M EN T O N P RO P E R T I E S . . . . 3. RESULTS AND DISCUSSION 3.1. Characteristics of RHA According to chemical analysis results shown in Table 1, collected RHA has high level of silica i.e., sample contains more than 70% of (SiO2+Al2O3+Fe2O3) content, thus fulfils the requirement to be used as pozzolana as per ASTM C 618:2003. The XRD graph of ground RHA (Fig. 3) confirms the presence of quartz mainly in the form of crystalline. The SEM micrograph (Fig. 4) shows that RHA has multilay- ered, angular and micro porous surface, which explains its high specific surface area. 3.2. Workability The workability of concrete for specified replace- ment levels of RHA, at constant mix and water- cement ratio, was measured by slump test and results are shown in Figure 5. There is a slight increase in the workability of concrete as replacement level increas- es for 0% to 24%. These results are very much simi- lar to what Maurice determined in 2012 [9]. Molding of test specimens and handling of RHA blended con- crete show plasticizi
2022/10_Effect_of_Using_Rice_Husk_Ash_as_Partial_Replacement_of_Cement_on_Properties_of_Fresh_and_Hardened_Concrete.pdf | ACEE 2008-2 | 7 | Table 3. After casting, test speci- mens were de-molded after 24 hours and were kept in the curing tanks until the specified time of testing. 88 A R C H I T E C T U R E C I V I L E N G I N E E R I N G E N V I R O N M E N T 2/2022 Figure 3. XRD report of RHA sample Figure 4. SEM images of RHA sample EFFECT O F U S I NG R I C E HU S K A S H A S PA R T I A L R E P L A CE M E N T O F C E M EN T O N P RO P E R T I E S . . . . 3. RESULTS AND DISCUSSION 3.1. Characteristics of RHA According to chemical analysis results shown in Table 1, collected RHA has high level of silica i.e., sample contains more than 70% of (SiO2+Al2O3+Fe2O3) content, thus fulfils the requirement to be used as pozzolana as per ASTM C 618:2003. The XRD graph of ground RHA (Fig. 3) confirms the presence of quartz mainly in the form of crystalline. The SEM micrograph (Fig. 4) shows that RHA has multilay- ered, angular and micro porous surface, which explains its high specific surface area. 3.2. Workability The workability of concrete for specified replace- ment levels of RHA, at constant mix and water- cement ratio, was measured by slump test and results are shown in Figure 5. There is a slight increase in the workability of concrete as replacement level increas- es for 0% to 24%. These results are very much simi- lar to what Maurice determined in 2012 [9]. Molding of test specimens and handling of RHA blended con- crete show plasticizing effect of fine particles in increasing the mobility of aggregates in the concrete. So it is concluded that RHA is more plastic and leads to more economical and easier placing of concrete. 3.3. Compressive strength The results of compressive strength test are plotted in
2022/10_Effect_of_Using_Rice_Husk_Ash_as_Partial_Replacement_of_Cement_on_Properties_of_Fresh_and_Hardened_Concrete.pdf | ACEE 2008-2 | 8 | Table 1, collected RHA has high level of silica i.e., sample contains more than 70% of (SiO2+Al2O3+Fe2O3) content, thus fulfils the requirement to be used as pozzolana as per ASTM C 618:2003. The XRD graph of ground RHA (Fig. 3) confirms the presence of quartz mainly in the form of crystalline. The SEM micrograph (Fig. 4) shows that RHA has multilay- ered, angular and micro porous surface, which explains its high specific surface area. 3.2. Workability The workability of concrete for specified replace- ment levels of RHA, at constant mix and water- cement ratio, was measured by slump test and results are shown in Figure 5. There is a slight increase in the workability of concrete as replacement level increas- es for 0% to 24%. These results are very much simi- lar to what Maurice determined in 2012 [9]. Molding of test specimens and handling of RHA blended con- crete show plasticizing effect of fine particles in increasing the mobility of aggregates in the concrete. So it is concluded that RHA is more plastic and leads to more economical and easier placing of concrete. 3.3. Compressive strength The results of compressive strength test are plotted in
2022/10_Effect_of_Using_Rice_Husk_Ash_as_Partial_Replacement_of_Cement_on_Properties_of_Fresh_and_Hardened_Concrete.pdf | ACEE 2008-2 | 9 | Table 2. Casting schedule and details of test specimens Test details Specimen details Age (days) Total for (1 mix) Total (5 mixes) 3 7 28 56 Compressive strength Cubes (150 × 150 x 150 mm) 3 3 3 3 12 60 Split cylinder test Cylinders (150 mm high × 300 mm dia.) 3 3 3 3 12 60 Flexural strength test Beams (100 × 100 × 500 mm) - - 3 - 3 15 Water permeability test Cube (96.8 mm × 96.8 mm × 150 mm) - - 3 3 6 240 (48 for each mix) Cube (146.9 mm × 146.9 mm × 150 mm) - - 3 3 6 Cylinder (96.8 mm high × 150 mm diameter) - - 3 3 6 Cylinder (146.9 mm high × 150 mm diameter) - - 3 3 6
2022/10_Effect_of_Using_Rice_Husk_Ash_as_Partial_Replacement_of_Cement_on_Properties_of_Fresh_and_Hardened_Concrete.pdf | ACEE 2008-2 | 10 | Table 3. Weights of the material mix Mixture No: Mixture Type Water (kg) OPC (kg) Rice Husk Ash (kg) Sand (kg) Coarse Aggregates (kg) Slump flow (mm) SM1 OPC 33.10 55.17 0 111.42 222.86 95 SM2 6% Replacement 33.10 51.84 3.31 111.42 222.86 105 SM3 12% Replacement 33.10 48.55 6.62 111.42 222.86 112 SM4 18% Replacement 33.10 45.24 9.93 111.42 222.86 123 SM5 24% Replacement 33.10 41.93 13.24 111.42 222.86 135 Total 139.25 242.75 33.1 557.1
2022/10_Effect_of_Using_Rice_Husk_Ash_as_Partial_Replacement_of_Cement_on_Properties_of_Fresh_and_Hardened_Concrete.pdf | ACEE 2008-2 | 11 | Table 4 shows strength activity index of concrete sam- ples for all ages after partial replacement of cement by RHA. Figure 8 presents the rate of gain of com- pressive strength of concrete samples with age. These clearly indicate that gain of strength for 6% replace- ment dominates 0% replacement level (control mix) right from the early age. As the age increases, the pat- tern of strength gain for 6% replacement is nearly constant but higher than 0% replacement. For other replacement levels the gain in strength is below 90% of control mix, but the trend is nearly same. The results also show that at early ages, the strength is comparable at replacement level of 6%. The strength at the age of 28 days for the same level of replacement is higher than the control sample. This is due to the fact that the higher fineness of RHA allowed it to increase the reaction with Ca(OH)2 to produce more calcium silicate hydrate (C-S-H) resulting in higher compressive strength. Additionally the finer RHA particles contribute to the strength development. The optimum replace- ment level therefore comes out to be 6% by weight of cement with corresponding compressive strength as 3.380 MPa at the age of 3 days, 7.535 MPa at the age of 7 days, 14.640 MPa at the age of 28 days and 25.404 MPa at 56 days. 3.4. Tensile strength The tensile strength of concrete is measured by split cylinder test and results are illustrated in Table 5 and Figures 9, 10 & 11. 90 A R C H I T E C T U R E C I V I L E N G I N E E R I N G E N V I R O N M E N T 2/2022 Figure 6. Replacement level versus compressive strength at different ages Figure 7. Box Whisker plot for compressive strength at all ages
2022/10_Effect_of_Using_Rice_Husk_Ash_as_Partial_Replacement_of_Cement_on_Properties_of_Fresh_and_Hardened_Concrete.pdf | ACEE 2008-2 | 12 | Table 5 and Figures 9, 10 & 11. 90 A R C H I T E C T U R E C I V I L E N G I N E E R I N G E N V I R O N M E N T 2/2022 Figure 6. Replacement level versus compressive strength at different ages Figure 7. Box Whisker plot for compressive strength at all ages
2022/11_Evaluation_of_structural_performances_of_metakaolin_based_geopolymer_concrete.pdf | Evaluation of structural performances of metakaolin based geopolymer concrete | 1 | Table 1 shows the chemical composition used in marble and metakaolin (MK). Fig. 1 Production stages of marble. The MK was collected from Mayuri Nagar, Miyapur, Kachiguda, Hyderabad, and Telangana. MK is produced by calcination of kaolin at high temperature. River sand was used for our work. The sand was procured from Mundari and conﬁrmed to IS 383 with speciﬁc gravity as 2.4 and ﬁneness modulus as 2.6. Coarse aggregate was procured from Belagavi and conﬁrmed to IS 383 with speciﬁc gravity as 2.65 and ﬁneness modulus as 6. Alkaline agents such as potassium silicate (K₂SiO₃) and potassium hydroxide (KOH) were pro- cured from the Shree chemical from Belagavi. K₂SiO₃ and KOH were in pellet form. These pellets were converted in liquid of required concentration by adding water to these pellets. The activator was prepared with a 14 M concentration. After combining the two solutions, they were left to remain for 24 h before being used to ﬁnish the interaction. Fig. 3 represents the various ingredients of GPC. Table 2 Represents the phys- ical properties of ingredients of GPC. 2.2. Mixing, casting, and curing The tested ingredients properties of GPC are shown in Fig. 4 in which MM refers to the mixture marble/MK. In the current study, six different MM mix proportions partially replacing marble by MK (Table 3). A/B was used to prepare GPC as 0.25, to 0.50, with an interval of 0.05. As an activating agent, KOH concentration was kept at 14 M and cured at 50 C for 7, 14, 28, and 90 days. The Marble and MK as binders were carefully mixed manually until a homogeneous mixture was obtained. Activators were poured into the binders, and the mixtures were mixed using the concrete mixer. Binder and aggregates were dry mixed, and then the activators were poured into the mix. The mold's inner
2022/11_Evaluation_of_structural_performances_of_metakaolin_based_geopolymer_concrete.pdf | Evaluation of structural performances of metakaolin based geopolymer concrete | 2 | Table 2 Represents the phys- ical properties of ingredients of GPC. 2.2. Mixing, casting, and curing The tested ingredients properties of GPC are shown in Fig. 4 in which MM refers to the mixture marble/MK. In the current study, six different MM mix proportions partially replacing marble by MK (Table 3). A/B was used to prepare GPC as 0.25, to 0.50, with an interval of 0.05. As an activating agent, KOH concentration was kept at 14 M and cured at 50 C for 7, 14, 28, and 90 days. The Marble and MK as binders were carefully mixed manually until a homogeneous mixture was obtained. Activators were poured into the binders, and the mixtures were mixed using the concrete mixer. Binder and aggregates were dry mixed, and then the activators were poured into the mix. The mold's inner surface was applied with grease, and a three-layer paste of GPC was poured into them. Cubes were compacted using a table vibrator. The total mixing time was 20 min. Cubes were heated at 50 C for 1 h in the oven after 24 h of the ﬁnal set of cubes, cooled at room temperature, and taken for testing at respectively days (see Table 4) 3. Experimental tests The workability of GPC was carried out as per IS 1199 [34]. Workability such as slump (SV), compaction factor (CF), and vee-bee consistometer (VBC) for a different proportion of marble waste along with various A/B ratios was carried out and results are shown in Fig. 5aec. The assembly consists of a cone frustum and a tamping rod that has been certiﬁed to IS 1199 [38]. The inner surface of the slump cone was cleaned thoroughly. GPC was ﬁlled in the four layers. After each layer of GPC was poured into a cone, it was tamped for 25 strokes applied using a tamping rod. After ﬁlling GPC in the cone, surface was levelled using a trowel, and the ﬁnal height of
2022/11_Evaluation_of_structural_performances_of_metakaolin_based_geopolymer_concrete.pdf | Evaluation of structural performances of metakaolin based geopolymer concrete | 3 | Table 3). A/B was used to prepare GPC as 0.25, to 0.50, with an interval of 0.05. As an activating agent, KOH concentration was kept at 14 M and cured at 50 C for 7, 14, 28, and 90 days. The Marble and MK as binders were carefully mixed manually until a homogeneous mixture was obtained. Activators were poured into the binders, and the mixtures were mixed using the concrete mixer. Binder and aggregates were dry mixed, and then the activators were poured into the mix. The mold's inner surface was applied with grease, and a three-layer paste of GPC was poured into them. Cubes were compacted using a table vibrator. The total mixing time was 20 min. Cubes were heated at 50 C for 1 h in the oven after 24 h of the ﬁnal set of cubes, cooled at room temperature, and taken for testing at respectively days (see Table 4) 3. Experimental tests The workability of GPC was carried out as per IS 1199 [34]. Workability such as slump (SV), compaction factor (CF), and vee-bee consistometer (VBC) for a different proportion of marble waste along with various A/B ratios was carried out and results are shown in Fig. 5aec. The assembly consists of a cone frustum and a tamping rod that has been certiﬁed to IS 1199 [38]. The inner surface of the slump cone was cleaned thoroughly. GPC was ﬁlled in the four layers. After each layer of GPC was poured into a cone, it was tamped for 25 strokes applied using a tamping rod. After ﬁlling GPC in the cone, surface was levelled using a trowel, and the ﬁnal height of the slump was measured. The SV value is the difference between the two heights, i.e., ﬁnal and initial (mm). 3.1. Slump For different ratios of A/B values ranging from 0.25 to 0.50, an interval of 0.05, GPC matrix was prepared. SV value observed after experimentation ranging from 61 (minimum) to
2022/11_Evaluation_of_structural_performances_of_metakaolin_based_geopolymer_concrete.pdf | Evaluation of structural performances of metakaolin based geopolymer concrete | 4 | Table 4) 3. Experimental tests The workability of GPC was carried out as per IS 1199 [34]. Workability such as slump (SV), compaction factor (CF), and vee-bee consistometer (VBC) for a different proportion of marble waste along with various A/B ratios was carried out and results are shown in Fig. 5aec. The assembly consists of a cone frustum and a tamping rod that has been certiﬁed to IS 1199 [38]. The inner surface of the slump cone was cleaned thoroughly. GPC was ﬁlled in the four layers. After each layer of GPC was poured into a cone, it was tamped for 25 strokes applied using a tamping rod. After ﬁlling GPC in the cone, surface was levelled using a trowel, and the ﬁnal height of the slump was measured. The SV value is the difference between the two heights, i.e., ﬁnal and initial (mm). 3.1. Slump For different ratios of A/B values ranging from 0.25 to 0.50, an interval of 0.05, GPC matrix was prepared. SV value observed after experimentation ranging from 61 (minimum) to 89 mm (maximum) refers to Fig. 5a. For the A/B ratio 0.25, SV range from 61 to 76 mm as the minimum and maximum values. The MM00 shown maximum slump, as 76 mm, and MM25 mini- mum mix slump was observed as 61 mm. For an A/B ratio of 0.30, the SV range from 68 to 79 mm as the minimum and
2022/11_Evaluation_of_structural_performances_of_metakaolin_based_geopolymer_concrete.pdf | Evaluation of structural performances of metakaolin based geopolymer concrete | 5 | Table 2 e Physical properties of ingredients of GPC. Materials Metakaolin Marble Aggregate R.Sand Physical Properties Speciﬁc gravity 2.60 2.55 2.65 2.6 Zone e e e II Fineness modulus e e 7.0 3.0 Silt content e e e 4% j o u r n a l o f m a t e r i a l s r e s e a r c h a n d t e c h n o l o g y 2 0 2 2 ; 2 0 : 3 2 0 8 e3 2 2 8 3211 The GPC was placed in the three-layer mixture into the cubes. Each layer was compacted with a tamping rod with 35 strokes. After ﬁlling GPC into cubes, these cubes were compaction using a table vibrator before the ﬁnal concrete set. CTM with a capacity of 2000 N and a 140 kg/cm2/min loading rate was employed for crushing concrete. To determine CS results, GPC was cast for different ratios A/B ranging from 0.25 to 0.50, with an interval of 0.05 see
2022/11_Evaluation_of_structural_performances_of_metakaolin_based_geopolymer_concrete.pdf | Evaluation of structural performances of metakaolin based geopolymer concrete | 6 | Table 3 e Mix proportions of GPC. Mix ID Binder Fine Aggregate (kg/m3) Coarse Aggregate (kg/m3) Alkali/Binder Ratio Alkaline Solution Metakaolin (%) Marble (%) KOH (kg/m3) K2SiO3 (kg/m3) MM00 100 0 552 1290 0.25 14.66
2022/11_Evaluation_of_structural_performances_of_metakaolin_based_geopolymer_concrete.pdf | Evaluation of structural performances of metakaolin based geopolymer concrete | 7 | Table 4 e Impact energy for various mixes. Mix ID 1st crack blows Failure crack blows Impact Energy- Nm MM00 20 125 1960.17 MM05 31 135 1862.93 MM10 43 140 1747.43 MM15 36 138 1623.94 MM20 24 85 1430.45 MM25 21 60 1247.31 MM00 MM05 MM10 MM15 MM20 MM25 0 20 40 60 80 100 120 ) m m ( p m u l S Mix ID 0.25 0.30 0.35 0.40 0.45 0.50 (a) MM00 MM05 MM10 MM15 MM20 MM25 0 5 10 15 20 25 ) c e s ( e m it B V Mix ID 0.25 0.30 0.35 0.40 0.45 0.50 (b) MM00 MM05 MM10 MM15 MM20 MM25 0.0 0.2 0.4 0.6 0.8
2022/11_Evaluation_of_structural_performances_of_metakaolin_based_geopolymer_concrete.pdf | Evaluation of structural performances of metakaolin based geopolymer concrete | 8 | Table 5). IS 5816 was vali- dated by a split tensile test. The cylinder measures 150 (Dia.) x 300 (Ht.) mm in dimension. The cylinder was tested using a CTM with a 1.2e2.4 N/(mm/min) load rate. Eq (1) is a formula for the computation of STS. Fc ¼ 2P pLD (1) where, p ¼ 3.142, Fc-measured STS -maximum Load (N), L- length of the specimen, D-cross-sectional diameter of the specimen. STS value observed after experimentation ranging from 3.05 (minimum) to 4.35 (maximum) MPa, for day 7, refer Fig. 7a for A/B ratios ranging from 0.25 to 0.50. For the A/B ratio of 0.25, the STS value was observed from 3.25 to 4.15 MPa as the minimum and maximum value.
2022/11_Evaluation_of_structural_performances_of_metakaolin_based_geopolymer_concrete.pdf | Evaluation of structural performances of metakaolin based geopolymer concrete | 9 | gravity as 2.4 and ﬁneness modulus as 2.6. Coarse aggregate was procured from Belagavi and conﬁrmed to IS 383 with speciﬁc gravity as 2.65 and ﬁneness modulus as 6. Alkaline agents such as potassium silicate (K₂SiO₃) and potassium hydroxide (KOH) were pro- cured from the Shree chemical from Belagavi. K₂SiO₃ and KOH were in pellet form. These pellets were converted in liquid of required concentration by adding water to these pellets. The activator was prepared with a 14 M concentration. After combining the two solutions, they were left to remain for 24 h before being used to ﬁnish the interaction. Fig. 3 represents the various ingredients of GPC. Table 2 Represents the phys- ical properties of ingredients of GPC. 2.2. Mixing, casting, and curing The tested ingredients properties of GPC are shown in Fig. 4 in which MM refers to the mixture marble/MK. In the current study, six different MM mix proportions partially replacing marble by MK (Table 3). A/B was used to prepare GPC as 0.25, to 0.50, with an interval of 0.05. As an activating agent, KOH concentration was kept at 14 M and cured at 50 C for 7, 14, 28, and 90 days. The Marble and MK as binders were carefully mixed manually until a homogeneous mixture was obtained. Activators were poured into the binders, and the mixtures were mixed using the concrete mixer. Binder and aggregates were dry mixed, and then the activators were poured into the mix. The mold's inner surface was applied with grease, and a three-layer paste of GPC was poured into them. Cubes were compacted using a table vibrator. The total mixing time was 20 min. Cubes were heated at 50 C for 1 h in the oven after 24 h of the ﬁnal set of cubes, cooled at room temperature, and taken for testing at respectively days (see Table 4) 3. Experimental tests The wor
2022/11_Evaluation_of_structural_performances_of_metakaolin_based_geopolymer_concrete.pdf | Evaluation of structural performances of metakaolin based geopolymer concrete | 10 | Original Article Evaluation of structural performances of metakaolin based geopolymer concrete Fatheali A. Shilar a, Sharanabasava V. Ganachari b,*, Veerabhadragouda B. Patil c, Kottakkaran Sooppy Nisar d,* a Department of Civil Engineering, Jain College of Engineering, Belagavi 590014, INDIA b Department of Chemistry, School of Advanced Sciences, KLE Technological University, Hubballi 580031, INDIA c Institute of Energetic Materials, Faculty of Chemical Technology, University of Pardubice, Pardubice, CZECH REPUBLIC d Department of Mathematics, College of Arts and Sciences, Prince Sattam Bin Abdulaziz University, Wadi Aldawaser 11991, SAUDI ARABIA a r t i c l e i n f o Article history: Received 30 May 2022 Accepted 4 August 2022 Available online 28 August 2022 Keywords: Compressive strength Temperature Alkaline to binder ratio Metakaolin Potassium a b s t r a c t Last few decades, there has been a substantial advancement of geopolymer (GP) as a Portland cement substitute. It is vital to investigate potential building uses for geopolymer concrete (GPC). Six different mixes were cast for an alkaline to binder (A/B) ratio of 0.25 e0.50 with an interval of 0.05. Metakaolin-based geopolymer were cured at ambient tem- perature and tested for 7, 14, 28, and 90 days. Metakaolin-Marble (MM00) mix was observed to have a maximum slump. For an A/B ratio of 0.35, maximum compressive, split tensile, ﬂexural strength and modulus of elasticity was achieved. For elevated temperature resis- tance, geopolymer concrete cubes were exposed to temperatures (T) of 200, 400, to 600 C. As the temperature increased, compressive strength (CS) reduced. As the increase of the alkaline to binder (A/B) r
2022/11_Evaluation_of_structural_performances_of_metakaolin_based_geopolymer_concrete.pdf | Evaluation of structural performances of metakaolin based geopolymer concrete | 11 | ratio, the efﬁcacy of the geopolymerization reaction, kind of cation utilized, molar concentration, and curing conditions all signiﬁcantly impact the STS of geopolymers [54e56]. On the other hand, SiO₂/Al₂O₃ were engaged in the forma- tion of CSH and CASH gel, improving mechanical strength. The STS of samples activated with 12 M NaOH solution was 5.12 MPa, which was greater than the STS of samples activated with higher or lower molarity solutions, which were 4.43 and 5.08 MPa, respectively, for 10 M and 14 M. The most essential are reactive silica content and particle size (Ganachari, 2019). Changes in the quantity of SiO₂ and Al₂O₃, according to speciﬁc research, have a considerable effect on the characteristics of the geopolymers. Reactivity of the binder and the chemical composition of the activator is required for the speedy accel- eration of the geopolymerization process [57]. 3.4. Flexural strength Flexural strength (FS) test was conducted as per IS 516 code [42], in UTM. The FS test was performed following IS 516 speciﬁcations. 100 100 500 mm was taken as the specimen size. Load of 180 kg/cm2/min was applied to the specimen up to it failed. FS ¼ PL ðB D^2Þ (2) P-Failure load of the specimen, L-Length of the specimen- Width of the specimen. D-Depth of the specimen. After subjecting the beam under UTM, failure crack is observed in beam specimen refer to Fig. 8aed. After viewing Fig. 8c, it is clear that maximum impact was observed at the central portion of the beam. Failure of the beam has taken place at the mid-span of the beam. Fig. 9 shows the cross- section of the beam. Fig. 9b closed-loop observed are aggre- gate and surrounded by GPC matrix. Beams were cast to calculate FS for A/B ratios ranging from 0.25 to 0.50, with a 0.05 interval. Fig. 10a shows the FS v
2022/11_Evaluation_of_structural_performances_of_metakaolin_based_geopolymer_concrete.pdf | Evaluation of structural performances of metakaolin based geopolymer concrete | 12 | , Pardubice, CZECH REPUBLIC d Department of Mathematics, College of Arts and Sciences, Prince Sattam Bin Abdulaziz University, Wadi Aldawaser 11991, SAUDI ARABIA a r t i c l e i n f o Article history: Received 30 May 2022 Accepted 4 August 2022 Available online 28 August 2022 Keywords: Compressive strength Temperature Alkaline to binder ratio Metakaolin Potassium a b s t r a c t Last few decades, there has been a substantial advancement of geopolymer (GP) as a Portland cement substitute. It is vital to investigate potential building uses for geopolymer concrete (GPC). Six different mixes were cast for an alkaline to binder (A/B) ratio of 0.25 e0.50 with an interval of 0.05. Metakaolin-based geopolymer were cured at ambient tem- perature and tested for 7, 14, 28, and 90 days. Metakaolin-Marble (MM00) mix was observed to have a maximum slump. For an A/B ratio of 0.35, maximum compressive, split tensile, ﬂexural strength and modulus of elasticity was achieved. For elevated temperature resis- tance, geopolymer concrete cubes were exposed to temperatures (T) of 200, 400, to 600 C. As the temperature increased, compressive strength (CS) reduced. As the increase of the alkaline to binder (A/B) ratio, the strength of geopolymer concrete increases up to a speciﬁc limit beyond the limit strength decline. An empirical formula for split tensile (STS) value prediction using compressive strength values is proposed, valid for determining split tensile strength value. The correlation between compressive strength, split tensile strength, ﬂexural strength, and bulk density varies linearly for a quadratic polynomial. © 2022 The Author(s). Published by Elsevier B.V. This is an open access article under the CC BY-NC-ND license (http://creativecommons.org/licenses/by-nc-nd/4.0/). 1. Introduc
2022/12_Influence_of_rice_husk_ash_substitution_on_some_physical_mechanical_and_durability_properties_of_the_metakaolin-based_ge.pdf | Influence of rice husk ash substitution on some physical, mechanical | 1 | Table 2. Compounds of geopolymer mortars (for 1000 g MK) Geopolymer 12M NaOH Na2SiO3 12 M NaOH: MK MK:RM GGBS RS RHA RHA:RS mortar solution Na2SiO3 rate rate rate MK 433.3 866.7 1:2 1000 1:1.3 133.3 2250 – – MK-RHA25 466.7 933.3 1:2 1000 1:1.4 133.3 1687.5 562.5 25:75 MK-RHA50 583.3 1166.7 1:2 1000 1:1.75 133.3 1125 1125 50:50 MK-RHA75 700 1400 1:2 1000 1:2.1 133.3 562.5 1687.5 75:25 J Sustain Const Mater Technol, Vol. 7, Issue. 2, pp. 88–94, June 2022 90 is used in the production of high-performance concrete or ultra-high-performance concrete [12, 15, 16]. Nowadays, there are studies on the influence of partial replacement of chief binder material (e.g. metakaolin, fly ash) with RHA in the geopolymer [17–21]. Results of stud- ies, where metakaolin (MK) was replaced by 20–30 wt% RHA, show that MK+RHA generates a compact pore struc- ture, which contributes to improvement of compressive strength [17, 18]. Wen et al. (2019) [20] have investigated the viability of a novel geopolymer derived from non-cal- cined sludge and modified rice husk ash blend. Yomthong et al. (2019) [21] have improved the compressive strength of fly ash-based geopolymer through usage of RHA at 3 wt%. On the one hand, there are studies where the ratios of RHA were higher. Mrema and Mboya (2016) [13] have investigat- ed the influence of RHA/Lime ratio on the strength proper- ties of sand mortars. There were 40/60, 50/50, 60/40, 70/30 and 80/20 RHA/Lime ratios in the binder. It has been found out in the study that the optimum proportions are 60% RHA and 40% lime. The compressive strength was increased when the rate of RHA was increased from 40 to 60 wt%, and it was decreased when RHA was increased from 60 to 80 wt%. In this study, considering all of these, it is researched the potential of using RHA at
2022/12_Influence_of_rice_husk_ash_substitution_on_some_physical_mechanical_and_durability_properties_of_the_metakaolin-based_ge.pdf | Influence of rice husk ash substitution on some physical, mechanical | 2 | Table 1 and Table 2, respectively. In Figure 2, there are shown the specimens underwent curing in a dry oven at 60oC during 72 h. 3. TEST METHODS Experimental studies consist of two stages. In the first stage, a total of 24 cubes of 50 mm, and a total of 24 prisms of 40 x 40 x 160 mm were produced for com- pression and flexural testing of the specimens at 7 and 28 days of ageing. Testing for compressive strength was per- formed according to ASTM C109/C109M-20a [23] on the Figure 3. (a) Universal press, some views from (b) compression tests and (c) three-point flexural tests. J Sustain Const Mater Technol, Vol. 7, Issue. 2, pp. 88–94, June 2022 91 cubes. Three-point flexural strengths of the prisms were obtained according to ASTM C349-18 [24]. In Figure 3, there are shown the universal press for compression and flexural testing, and some views from the testing. In Figure 4, there is shown a view from the ultrasonic pulse velocity test performed according to ASTM C597-09 [25]. In the second stage, it was selected the highest value of the 7-day compressive strength from the series with RHA substitution, and the high temperature (200oC, 400oC, 600oC and 800oC) tests were performed on a total of 24 prisms (12 specimens each for both of MK and MK-RHA series). The high temperature testing was performed following the exist- ing study [22]. Before the tests, oven dry prism specimens’ Figure 4. A view from ultrasonic pulse velocity tests. Figure 5. Nabertherm B130 high temperature electric furnace.
2022/12_Influence_of_rice_husk_ash_substitution_on_some_physical_mechanical_and_durability_properties_of_the_metakaolin-based_ge.pdf | Influence of rice husk ash substitution on some physical, mechanical | 3 | Table 3. Compressive strength, ultrasonic pulse velocity (UPV) and flexural strength of geopolymer mortars at 7 and 28 days of ageing Geopolymer Compressive Increase in Flexural UPV mortar strength compressive strength (m/s) (MPa) strength (%) (MPa) 7 days 28 days 7 days 28 days 7 days 28 days 7 days 28 days MK 45.68 40.47 – – 8.53 8.95 3403 3464 MK-RHA25 49.13 53.60 7.55 32.44 8.44 8.81 3381 3432 MK-RHA50 50.12 53.65 9.75 32.57 8.39 7.69 3118 3212 MK-RHA75 35.13 33.85 -23.1 -16.36 7.18 5.80 2725 2898
2022/12_Influence_of_rice_husk_ash_substitution_on_some_physical_mechanical_and_durability_properties_of_the_metakaolin-based_ge.pdf | Influence of rice husk ash substitution on some physical, mechanical | 4 | Table 4. The results for MK-RHA50 exposed to high temperatures High temperature/ Weight loss UPV (m/s) Flexural Strength loss Geopolymer mortar (%) strength (%) Before test After test 200oC MK 0.48 3385 2630 3.62 57.56 MK-RHA50 – 3004 2855 3.86 53.99 400oC MK 3.57 3441 1396 1.89 77.84 MK-RHA50 5.02 2979 2215 1.49 82.24 600oC MK 5.84 3410 833 1.06 87.57 MK-RHA50 6.56 3008 2156 1.68 79.98 800oC MK 13.88 3400 0 0.73 91.44 MK-RHA50 7.35 2943 1688 0.97 88.44 J Sustain Const Mater Technol, Vol. 7, Issue. 2, pp. 88–94, June 2022 92 weights and ultrasonic pulse velocities were determined. Then specimens were exposed to the effect of 200oC, 400oC, 600oC and 800oC in the Nabertherm B130 furnace shown in Figure 5. The applied temperature rise rate was 5oC/min. The specimens were kept at the target temperature for 60 min. After that, the heating was stopped and the furnace door was opened, and the specimens were cooled at the room temperature (23oC). In Figure 6, there are shown prism specimens placed in the furnace. Three days after the high temperature application, the specimens’ weight, ultrasonic pulse velocity and flexural strength were obtained, and the losses were determined. 4. RESULTS AND DISCUSSIONS The results from the first stage of experimental studies are given in Table 3 and Figure 7–9. In Table 3, it is clearly seen that 25 and 50 wt% RHA substitution increases the metakaolin-based mortar com- pressive strength. The highest compressive strength was obtained by 50 wt% substitution. Also, the obtained results are shown that RHA increases the compressive strength and flexural strength, when it changes from 25 to 50 wt%, and RHA reduces both strengths, when it changes from 50 to 75 wt%. In existing studies, it is indicated that up to 60 wt% RHA added filling effects, an
2022/12_Influence_of_rice_husk_ash_substitution_on_some_physical_mechanical_and_durability_properties_of_the_metakaolin-based_ge.pdf | Influence of rice husk ash substitution on some physical, mechanical | 5 | Table 3 and Figure 7–9. In Table 3, it is clearly seen that 25 and 50 wt% RHA substitution increases the metakaolin-based mortar com- pressive strength. The highest compressive strength was obtained by 50 wt% substitution. Also, the obtained results are shown that RHA increases the compressive strength and flexural strength, when it changes from 25 to 50 wt%, and RHA reduces both strengths, when it changes from 50 to 75 wt%. In existing studies, it is indicated that up to 60 wt% RHA added filling effects, and strong Si-O-Si bonds aid in enhancing strength [13, 17–19]. In this study, also, no significant changes were not- ed at 28 days for both compressive strength and flexural strength. It is seen that the compressive strength of geo- polymer mortars with 25 and 50 wt% RHA substitution at 7 days of ageing achieved 91.66% and 93.42% of the 28- day compressive strength, respectively. These results agree with the existing results [10, 11, 13]. Figure 6. The prism specimens placed in the furnace. Figure 7. Compressive strength of geopolymer mortars at 7 and 28 days of ageing. Figure 8. Flexural strength of geopolymer mortars at 7 and 28 days of ageing. Figure 9. Ultrasonic pulse velocity of geopolymer mortars at 7 and 28 days of ageing. J Sustain Const Mater Technol, Vol. 7, Issue. 2, pp. 88–94, June 2022 93 In this study, UPV values decreased with an increas- ing rate of RHA substitution. It agrees with the existing results, and it is because of a material with a low density has more voids and UPV will be longer in the material [12]. In the study, RHA, which had lower density, pro- duced more voids in the mortar, and as a result, the low- er UPV and flexural strength values were obtained. According to the results obtained in the first stage, the geopolymer mortar with 50 w
2022/12_Influence_of_rice_husk_ash_substitution_on_some_physical_mechanical_and_durability_properties_of_the_metakaolin-based_ge.pdf | Influence of rice husk ash substitution on some physical, mechanical | 6 | Table 3, it is clearly seen that 25 and 50 wt% RHA substitution increases the metakaolin-based mortar com- pressive strength. The highest compressive strength was obtained by 50 wt% substitution. Also, the obtained results are shown that RHA increases the compressive strength and flexural strength, when it changes from 25 to 50 wt%, and RHA reduces both strengths, when it changes from 50 to 75 wt%. In existing studies, it is indicated that up to 60 wt% RHA added filling effects, and strong Si-O-Si bonds aid in enhancing strength [13, 17–19]. In this study, also, no significant changes were not- ed at 28 days for both compressive strength and flexural strength. It is seen that the compressive strength of geo- polymer mortars with 25 and 50 wt% RHA substitution at 7 days of ageing achieved 91.66% and 93.42% of the 28- day compressive strength, respectively. These results agree with the existing results [10, 11, 13]. Figure 6. The prism specimens placed in the furnace. Figure 7. Compressive strength of geopolymer mortars at 7 and 28 days of ageing. Figure 8. Flexural strength of geopolymer mortars at 7 and 28 days of ageing. Figure 9. Ultrasonic pulse velocity of geopolymer mortars at 7 and 28 days of ageing. J Sustain Const Mater Technol, Vol. 7, Issue. 2, pp. 88–94, June 2022 93 In this study, UPV values decreased with an increas- ing rate of RHA substitution. It agrees with the existing results, and it is because of a material with a low density has more voids and UPV will be longer in the material [12]. In the study, RHA, which had lower density, pro- duced more voids in the mortar, and as a result, the low- er UPV and flexural strength values were obtained. According to the results obtained in the first stage, the geopolymer mortar with 50 wt% RHA substitution (MK-RHA
2022/12_Influence_of_rice_husk_ash_substitution_on_some_physical_mechanical_and_durability_properties_of_the_metakaolin-based_ge.pdf | Influence of rice husk ash substitution on some physical, mechanical | 7 | Table 4 and Figure 10. According to the results given in Table 4, the geo- polymer mortar with 50 wt% RHA substitution has bet- ter high temperature endurance. In Liang et al. (2019) [18], there is indicated that the pores of geopolymer were refined by the filling effects of RHA and enrichment of gel phases, which was the primary reason for the opti- mization of geopolymer thermal stability. 5. CONCLUSION The current study was aimed to investigate the us- ability of rice husk ash (RHA) on the production of metakaolin-based geopolymer mortars. For this, it was determined ultrasonic pulse velocity, compressive strength, flexural strength and high temperature endur- ance of the geopolymer mortars, where RHA was used at rate 25%, 50% and 75% in the sand. The results have shown that RHA could be used as a filling material in metakaolin-based geopolymer mortars. On the other hand, it was seen that metakaolin-based geopolymer mortar containing 50 wt% RHA can be an alternative to pure metakaolin-based mortar and it will be beneficial in terms of the economic use of aggregate/sand. DATA AVAILABILITY STATEMENT The authors confirm that the data that supports the findings of this study are available within the article. Raw data that support the finding of this study are available from the corresponding author, upon reasonable request. CONFLICT OF INTEREST The authors declare that they have no conflict of interest. FINANCIAL DISCLOSURE The authors declared that this study has received no fi- nancial support. PEER-REVIEW Externally peer-reviewed. REFERENCES [1] Davidovits, J. (2013). A review on Geopolymer ce- ment. www.geopolymer.org/library/technical-pa- pers/21-geopolymer-cement-review-2013 [2] Geopolymer Institute (2006). Geopolymer Cement for mitigation of Global Warming. www.ge
2022/12_Influence_of_rice_husk_ash_substitution_on_some_physical_mechanical_and_durability_properties_of_the_metakaolin-based_ge.pdf | Influence of rice husk ash substitution on some physical, mechanical | 8 | Table 4, the geo- polymer mortar with 50 wt% RHA substitution has bet- ter high temperature endurance. In Liang et al. (2019) [18], there is indicated that the pores of geopolymer were refined by the filling effects of RHA and enrichment of gel phases, which was the primary reason for the opti- mization of geopolymer thermal stability. 5. CONCLUSION The current study was aimed to investigate the us- ability of rice husk ash (RHA) on the production of metakaolin-based geopolymer mortars. For this, it was determined ultrasonic pulse velocity, compressive strength, flexural strength and high temperature endur- ance of the geopolymer mortars, where RHA was used at rate 25%, 50% and 75% in the sand. The results have shown that RHA could be used as a filling material in metakaolin-based geopolymer mortars. On the other hand, it was seen that metakaolin-based geopolymer mortar containing 50 wt% RHA can be an alternative to pure metakaolin-based mortar and it will be beneficial in terms of the economic use of aggregate/sand. DATA AVAILABILITY STATEMENT The authors confirm that the data that supports the findings of this study are available within the article. Raw data that support the finding of this study are available from the corresponding author, upon reasonable request. CONFLICT OF INTEREST The authors declare that they have no conflict of interest. FINANCIAL DISCLOSURE The authors declared that this study has received no fi- nancial support. PEER-REVIEW Externally peer-reviewed. REFERENCES [1] Davidovits, J. (2013). A review on Geopolymer ce- ment. www.geopolymer.org/library/technical-pa- pers/21-geopolymer-cement-review-2013 [2] Geopolymer Institute (2006). Geopolymer Cement for mitigation of Global Warming. www.geopoly- mer.org/applications/global-warming [3] McLellan,
2022/12_Influence_of_rice_husk_ash_substitution_on_some_physical_mechanical_and_durability_properties_of_the_metakaolin-based_ge.pdf | Influence of rice husk ash substitution on some physical, mechanical | 9 | cined sludge and modified rice husk ash blend. Yomthong et al. (2019) [21] have improved the compressive strength of fly ash-based geopolymer through usage of RHA at 3 wt%. On the one hand, there are studies where the ratios of RHA were higher. Mrema and Mboya (2016) [13] have investigat- ed the influence of RHA/Lime ratio on the strength proper- ties of sand mortars. There were 40/60, 50/50, 60/40, 70/30 and 80/20 RHA/Lime ratios in the binder. It has been found out in the study that the optimum proportions are 60% RHA and 40% lime. The compressive strength was increased when the rate of RHA was increased from 40 to 60 wt%, and it was decreased when RHA was increased from 60 to 80 wt%. In this study, considering all of these, it is researched the potential of using RHA at the rate of 25%, 50% and 75% by wt. in the sand of metakaolin-based geopolymer mortar. 2. MATERIALS AND MIX DESIGN In the production of geopolymer mortars, there were used metakaolin with specific gravity of 2.52, ground gran- ulated blast furnace slag with specific gravity of 2.91, 12 molar sodium hydroxide (12M NaOH) solution, sodium silicate (Na2SiO3), 2 mm river sand and 63 μm rice husk ash. The molarity of NaOH solution was selected according the existing study [22]. The specific gravity of river sand (RS) is 2.67 and it is 2.14 for rice husk ash (RHA). In Figure 1, there is shown the burned rice husk (≥63 μm). It was used after passing through the sieve. The chemical properties of the pozzolans of the binder and the compounds of geopolymer mortars are given in Table 1 and Table 2, respectively. In Figure 2, there are shown the specimens underwent curing in a dry oven at 60oC during 72 h. 3. TEST METHODS Experimental studies consist of two stages. In the first stage, a total of 24
2022/12_Influence_of_rice_husk_ash_substitution_on_some_physical_mechanical_and_durability_properties_of_the_metakaolin-based_ge.pdf | Influence of rice husk ash substitution on some physical, mechanical | 10 | ence of rice husk ash substitution on some physical, mechanical and durability properties of the metakaolin-based geopolymer mortar J Sustain Const Mater Technol, Vol. 7, Issue. 2, pp. 88–94, June 2022 Journal of Sustainable Construction Materials and Technologies Web page info: https://jscmt.yildiz.edu.tr DOI: 10.47481/jscmt.1093312 Research Article Aigul KABİROVA1* , Mucteba UYSAL2 1Department of Civil Engineering, Karadeniz Technical University, Trabzon, Türkiye 2Department of Civil Engineering, Yıldız Technical University, İstanbul, Türkiye ARTICLE INFO Article history Received: 25 March 2022 Accepted: 01 June 2022 Key words: Geopolymer mortar, ground granulated blast furnace slag, metakaolin, rice husk ash, substitution ABSTRACT In this study, it was investigated the influence of rice husk ash, which is a waste by-product of industrial production, on ultrasonic pulse velocity, compressive strength, flexural strength and high temperature endurance of the metakaolin-based geopolymer mortar. For this, the sand was substituted by rice husk ash (RHA) at the rate of 25%, 50% and 75% by wt. in the production of geopolymer mortar. A total of 4 series of metakaolin-based geopolymer mor- tars (reference series and three series with RHA substitution) were produced. In this study, the geopolymer, in other words, the binder of the mortar was produced by metakaolin and ground granulated blast furnace slag reacting with the mixture of sodium hydroxide (12M NaOH) and sodium silicate (Na2SiO3) solutions. The ratio of metakaolin and reactant mixture (12M NaOH + Na2SiO3) was determined for each series following the preliminary experi- ments. On the specimens produced as 50 mm cube and 40 x 40 x 160 mm prism, the intended experiments were carried out after specimens underwent curing i
2022/12_Influence_of_rice_husk_ash_substitution_on_some_physical_mechanical_and_durability_properties_of_the_metakaolin-based_ge.pdf | Influence of rice husk ash substitution on some physical, mechanical | 11 | substitution on some physical, mechanical and durability properties of the metakaolin-based geopolymer mortar J Sustain Const Mater Technol, Vol. 7, Issue. 2, pp. 88–94, June 2022 Journal of Sustainable Construction Materials and Technologies Web page info: https://jscmt.yildiz.edu.tr DOI: 10.47481/jscmt.1093312 Research Article Aigul KABİROVA1* , Mucteba UYSAL2 1Department of Civil Engineering, Karadeniz Technical University, Trabzon, Türkiye 2Department of Civil Engineering, Yıldız Technical University, İstanbul, Türkiye ARTICLE INFO Article history Received: 25 March 2022 Accepted: 01 June 2022 Key words: Geopolymer mortar, ground granulated blast furnace slag, metakaolin, rice husk ash, substitution ABSTRACT In this study, it was investigated the influence of rice husk ash, which is a waste by-product of industrial production, on ultrasonic pulse velocity, compressive strength, flexural strength and high temperature endurance of the metakaolin-based geopolymer mortar. For this, the sand was substituted by rice husk ash (RHA) at the rate of 25%, 50% and 75% by wt. in the production of geopolymer mortar. A total of 4 series of metakaolin-based geopolymer mor- tars (reference series and three series with RHA substitution) were produced. In this study, the geopolymer, in other words, the binder of the mortar was produced by metakaolin and ground granulated blast furnace slag reacting with the mixture of sodium hydroxide (12M NaOH) and sodium silicate (Na2SiO3) solutions. The ratio of metakaolin and reactant mixture (12M NaOH + Na2SiO3) was determined for each series following the preliminary experi- ments. On the specimens produced as 50 mm cube and 40 x 40 x 160 mm prism, the intended experiments were carried out after specimens underwent curing in a dry oven at 60oC d
2022/13_Rice_husk_char_as_a_potential_electrode_material_for_supercapacitors.pdf | {Rice husk char as a potential electrode material for supercapacitors:} | 1 | Table 1 represents the experimental data obtained from GCD studies. Table 2 represents data for the comparison of supercapacitive performance of RHC with carbon-based electrode materials from RH precursors. Figure 6. (a) CV curves of RHC at multiple scan rates, (b) GCD curves of RHC at various current densities and (c) Ragone plot of RHC Cyclic stability of RHC-based flexible supercapacitor was tested for 5000 GCD cycles at a constant current density of 1 A g-1. Figure 7(a) represents the CV curves of RHC at 50 mV s-1, before and after cycling for 5000 GCD cycles. Figure 7(b) represents the GCD curves of RHC at 1 A g-1, before and after cycling for 5000 GCD cycles. As shown in Figure 7(c), RHC retained 90 % of its initial capacitance during 5000 GCD cycles. EIS was performed within a frequency range of 100 kHz to 0.1 Hz at an amplitude of J. Electrochem. Sci. Eng. 12(3) (2022) 451-462 RICE HUSK CHAR AS MATERIAL FOR SUPERCAPACITORS 458 5 mV at 0 V. Figure 7(d) represents the Nyquist plots obtained from EIS analysis of RHC before and after cycling for 5000 GCD cycles, showing a slight increase in cell impedance after cycling.
2022/13_Rice_husk_char_as_a_potential_electrode_material_for_supercapacitors.pdf | {Rice husk char as a potential electrode material for supercapacitors:} | 2 | Table 2 represents data for the comparison of supercapacitive performance of RHC with carbon-based electrode materials from RH precursors. Figure 6. (a) CV curves of RHC at multiple scan rates, (b) GCD curves of RHC at various current densities and (c) Ragone plot of RHC Cyclic stability of RHC-based flexible supercapacitor was tested for 5000 GCD cycles at a constant current density of 1 A g-1. Figure 7(a) represents the CV curves of RHC at 50 mV s-1, before and after cycling for 5000 GCD cycles. Figure 7(b) represents the GCD curves of RHC at 1 A g-1, before and after cycling for 5000 GCD cycles. As shown in Figure 7(c), RHC retained 90 % of its initial capacitance during 5000 GCD cycles. EIS was performed within a frequency range of 100 kHz to 0.1 Hz at an amplitude of J. Electrochem. Sci. Eng. 12(3) (2022) 451-462 RICE HUSK CHAR AS MATERIAL FOR SUPERCAPACITORS 458 5 mV at 0 V. Figure 7(d) represents the Nyquist plots obtained from EIS analysis of RHC before and after cycling for 5000 GCD cycles, showing a slight increase in cell impedance after cycling.
2022/14_QUANTIFICATION_OF_HYDRATION_PRODUCTS_IN_RICE_HUSK_ASH_RHA-BLENDED_CEMENT_CONCRETE_WITH_CRUMB_WASTE_RUBBER_TIRES_CWRT_amp.pdf | AUTHOR’S GUIDELINES | 1 | Table 1). All pastes were mixed following ASTM C305, casted into plastic jars (Ø30mm) with 10 mm height and stored in a water bath 24 hours after casting. All hardened cement pastes cured for 120 days were dried in an oven at 105 °C for at least 24 hours, pulverized using mortar and pestle, and then sieved using No. 200 sieve. Simultaneous thermogravimetric and differential-thermal analysis (TG-DTA) was performed using Perkin Elmer Simultaneous Thermal Analyzer (STA) 6000 available in Advanced Device and Materials Testing Laboratory (DOST-ADMATEL). Approximately 20 mg of each powdered sample was weighed and filled in a platinum crucible. The heating program was set in the following manner: (a) heat from 30 to 995 °C at 10 °C per min and (b) hold for 5 min at 995 °C. All samples were heated in Nitrogen gas atmosphere. Quantification of CH and C-S-H contents in pure and blended cement paste samples were based on the proposed methods from previous works [7], [8] calculated using Eq. (4) and (5), respectively.
2022/14_QUANTIFICATION_OF_HYDRATION_PRODUCTS_IN_RICE_HUSK_ASH_RHA-BLENDED_CEMENT_CONCRETE_WITH_CRUMB_WASTE_RUBBER_TIRES_CWRT_amp.pdf | AUTHOR’S GUIDELINES | 2 | Table 1 Mix proportion of pure Portland cement and RHA-cement pastes Mix Design Material Cement, g RHA, g Water, mL RHA- O RHA- T CP 100 0 0 48.5 7.5PO 92.5 7.5 - 48.5 12.5PO 87.5 12.5 - 48.5 17.5PO 82.5 17.5 - 48.5 7.5PT 92.5 - 7.5 48.5 12.5PT 87.5 - 12.5 48.5 17.5PT 82.5 - 17.5 48.5
2022/14_QUANTIFICATION_OF_HYDRATION_PRODUCTS_IN_RICE_HUSK_ASH_RHA-BLENDED_CEMENT_CONCRETE_WITH_CRUMB_WASTE_RUBBER_TIRES_CWRT_amp.pdf | AUTHOR’S GUIDELINES | 3 | Table 2. Mortar fragments were subjected to SEM imaging after testing. Table 2 Mixture proportion of 6-cube batch RHA mortars Mix Design Material Cement, g RHA, g Sand, g Water, mL RHA -O RHA- T CM 500 0 - 1375 242 7.5MO 462.5 37.5 - 1375 242 12.5MO 437.5 62.5 - 1375 242 17.5MO 412.5 87.5 - 1375 242 7.5MT 462.5 - 37.5 1375 242 12.5MT 437.5 - 62.5 1375 242 17.5MT 412.5 - 87.5 1375 242
2022/14_QUANTIFICATION_OF_HYDRATION_PRODUCTS_IN_RICE_HUSK_ASH_RHA-BLENDED_CEMENT_CONCRETE_WITH_CRUMB_WASTE_RUBBER_TIRES_CWRT_amp.pdf | AUTHOR’S GUIDELINES | 4 | Table 2 Mixture proportion of 6-cube batch RHA mortars Mix Design Material Cement, g RHA, g Sand, g Water, mL RHA -O RHA- T CM 500 0 - 1375 242 7.5MO 462.5 37.5 - 1375 242 12.5MO 437.5 62.5 - 1375 242 17.5MO 412.5 87.5 - 1375 242 7.5MT 462.5 - 37.5 1375 242 12.5MT 437.5 - 62.5 1375 242 17.5MT 412.5 - 87.5 1375 242
2022/14_QUANTIFICATION_OF_HYDRATION_PRODUCTS_IN_RICE_HUSK_ASH_RHA-BLENDED_CEMENT_CONCRETE_WITH_CRUMB_WASTE_RUBBER_TIRES_CWRT_amp.pdf | AUTHOR’S GUIDELINES | 5 | Table 3 was formulated according to ACI 211.1 at w/c equal to 0.5. Three replicates of Ø100mm×200mm cylinders were tested for compression and splitting tensile strength after 28 days as per ASTM C39 and ASTM C496, respectively. 5. RESULTS AND DISCUSSION
2022/14_QUANTIFICATION_OF_HYDRATION_PRODUCTS_IN_RICE_HUSK_ASH_RHA-BLENDED_CEMENT_CONCRETE_WITH_CRUMB_WASTE_RUBBER_TIRES_CWRT_amp.pdf | AUTHOR’S GUIDELINES | 6 | Table 4. Jamil et al. [11] demonstrated that amorphous silica from RHA reacts with CH from cement hydration process to form secondary C-S-H gel. 5.1.2 Crystallinity of silica in RHA The silica phase of RHA-T is partly crystalline and partly amorphous due to narrow peaks at around 21.8° at the top of a broad peak between 10° and 28° and another at 29.4° as shown in Fig. 1. These sharp peaks are indicative of crystalline silica while the broad peak is attributed to amorphous silica. The broad smooth hump between 10° and 30° of RHA- O indicated amorphous silica content. From the DOC method, RHA-O and RHA-T contained International Journal of GEOMATE, Nov, 2022, Vol.23, Issue 99, pp.126-133 129
2022/14_QUANTIFICATION_OF_HYDRATION_PRODUCTS_IN_RICE_HUSK_ASH_RHA-BLENDED_CEMENT_CONCRETE_WITH_CRUMB_WASTE_RUBBER_TIRES_CWRT_amp.pdf | AUTHOR’S GUIDELINES | 7 | Table 3 Mixture proportion of concrete cylinders with RHA and CWRT in kg for 1 m3 concrete production. Mix RHA (%) CWRT (%) Cement RHA FAa CWRT CAb Water R0C0 0 0 418 0 779 0 1151 241 R0C10 0 10 418 0 701 38 1151 241 R17.5C0 17.5 0 345 73 779 0 1151 241 R17.5C5 17.5 5 345 73 740 19 1151 241 R17.5C10 17.5 10 345 73 701 38 1151 241 R17.5C15 17.5 15 345 73 662 57 1151 241 Note: a fine aggregate, b coarse aggregate
2022/14_QUANTIFICATION_OF_HYDRATION_PRODUCTS_IN_RICE_HUSK_ASH_RHA-BLENDED_CEMENT_CONCRETE_WITH_CRUMB_WASTE_RUBBER_TIRES_CWRT_amp.pdf | AUTHOR’S GUIDELINES | 8 | Table 4 Chemical composition of RHA-O, RHA-T and OPC Chemical analysis (%) RHA-O RHA-T OPC Silicon Dioxide (SiO2) 93.38 82.73 16 Aluminum Oxide (Al2O3) - - 3.69 Ferric oxide (Fe2O3) 1.35 1.1 2.93 Calcium oxide (CaO) 1.65 11.22
2022/14_QUANTIFICATION_OF_HYDRATION_PRODUCTS_IN_RICE_HUSK_ASH_RHA-BLENDED_CEMENT_CONCRETE_WITH_CRUMB_WASTE_RUBBER_TIRES_CWRT_amp.pdf | AUTHOR’S GUIDELINES | 9 | l hardened cement pastes cured for 120 days were dried in an oven at 105 °C for at least 24 hours, pulverized using mortar and pestle, and then sieved using No. 200 sieve. Simultaneous thermogravimetric and differential-thermal analysis (TG-DTA) was performed using Perkin Elmer Simultaneous Thermal Analyzer (STA) 6000 available in Advanced Device and Materials Testing Laboratory (DOST-ADMATEL). Approximately 20 mg of each powdered sample was weighed and filled in a platinum crucible. The heating program was set in the following manner: (a) heat from 30 to 995 °C at 10 °C per min and (b) hold for 5 min at 995 °C. All samples were heated in Nitrogen gas atmosphere. Quantification of CH and C-S-H contents in pure and blended cement paste samples were based on the proposed methods from previous works [7], [8] calculated using Eq. (4) and (5), respectively. Table 1 Mix proportion of pure Portland cement and RHA-cement pastes Mix Design Material Cement, g RHA, g Water, mL RHA- O RHA- T CP 100 0 0 48.5 7.5PO 92.5 7.5 - 48.5 12.5PO 87.5 12.5 - 48.5 17.5PO 82.5 17.5 - 48.5 7.5PT 92.5 - 7.5 48.5 12.5PT 87.5 - 12.5 48.5 17.5PT 82.5 - 17.5 48.5 4.4 Mortar Mix Proportioning and Testing Mortar cubes having 50 mm edge with 7.5%, 12.5% and 17.5% cement replacement (by weight) by each RHA type (RHA-O and RHA-T) were made using ASTM C109 and mixing per ASTM C305 as shown in Table 2. Mortar fragments were subjected to SEM imaging after testing. Table 2 Mixture proportion of 6-cube batch RHA mortars Mix Design Material Cement, g RHA, g Sand, g Water, mL RHA -O RHA- T CM 500 0 - 1375 242 7.5MO 462.5 37.5 - 1375 242 12.5MO 437.5 62.5 - 1375 242 17.5MO 412.5 87.5 - 1375 242
2022/14_QUANTIFICATION_OF_HYDRATION_PRODUCTS_IN_RICE_HUSK_ASH_RHA-BLENDED_CEMENT_CONCRETE_WITH_CRUMB_WASTE_RUBBER_TIRES_CWRT_amp.pdf | AUTHOR’S GUIDELINES | 10 | aterials and Environment International Journal of GEOMATE, Nov, 2022, Vol.23, Issue 99, pp.126-133 127 whereas for CH, the decomposition ranges from 400°C to 600°C [8]. Using this method, reduction in the quantity of CH can be indicative of reaction with SiO2 from RHA while increase in C-S--H can be associated with the production of secondary C- S-H gel. Another potential material replacement in the concrete mix is the crumb waste rubber tire (CWRT) as fine aggregates. Although the addition of CWRT reduces strength [9], the increase in strength provided by the pozzolanic reaction of RHA can compensate for this lack. In this paper, two types of RHA will be examined: RHA from open-air burning (RHA-O) and RHA from a thermal plant (RHA-T). Using TG- DTA, C-S-H and CH contents from the hydration of RHA-blended cement pastes will be quantified and correlated to the compressive strength of mortar with and without RHA to evaluate strength improvement in relation to pozzolanic effect. The final output of this study is a blended concrete with optimal amount of RHA and CWRT. 2. RESEARCH SIGNIFICANCE There are very limited studies on the pozzolanic effect of RHA through hydration of RHA-cement paste, as well as the combined effect of RHA and CWRT in concrete. This research provides an understanding on the mechanism for strength development of these waste materials in hardened concrete. Likewise, RHA-CWRT concrete is a viable for commercial use in the future such as for structural applications or an alternative to the conventional concrete pavements for use in roads and bridge decks. Aside from the environmental benefits, the application of rubber for pavement can give a concrete alternative with unique mechanical and dynamic properties. 3. THEORET
2022/14_QUANTIFICATION_OF_HYDRATION_PRODUCTS_IN_RICE_HUSK_ASH_RHA-BLENDED_CEMENT_CONCRETE_WITH_CRUMB_WASTE_RUBBER_TIRES_CWRT_amp.pdf | AUTHOR’S GUIDELINES | 11 | tion of the pozzolanic reaction RHA in terms of cement hydration has yet to be examined. This study intended to assess the pozzolanic activity of RHA by quantification of calcium hydroxide (CH) and calcium silicate hydrate (C-S-H) gel in RHA-blended cement pastes using simultaneous thermogravimetric and differential-thermal analysis (TG-DTA). Moreover, the application of crumb waste rubber tire (CWRT) in concrete as fine aggregate replacement is known to reduce mechanical strength. Thus, the pozzolanic reaction of RHA compensating the strength loss by CWRT was also investigated. Two types of RHA, from open-air burning (RHA-O) and thermal power plant (RHA-T), were used in casting cement pastes and mortars with 0%, 7.5%, 12.5%, and 17.5% replacement of cement (by weight). Finally, concrete with fixed optimal RHA and 5%, 10%, and 15% CWRT (by volume) were tested for compression and splitting tensile strength. Results from TG-DTA revealed reductions in quantified CH contents and increase in C-S-H gel contents in cement pastes with RHA indicating pozzolanic reaction. Decreasing CH content corresponded to increasing compressive strength highlighting the strength enhancement by pozzolanic activity, optimal at 17.5% using RHA-O. For concrete, results showed that incorporating 17.5% RHA-O and 5% CWRT provided comparable compressive strength and higher splitting tensile strength than normal concrete, signifying the compensation of strength loss of CWRT by RHA. Keywords: Rice husk ash, Pozzolanic effect, Thermogravimetric analysis, Hydration product, Crumb rubber 1. INTRODUCTION Concrete remains the single most widely used material in the world. Production of cement contributes to about five percent of the global carbon dioxide (CO2) production due to human activities
2023/01_Effect_of_Rice_Husk_Ash_on_the_Properties_of_Concrete.pdf | Effect of Rice Husk Ash on the Properties of | 1 | Table 1 Mechanical parameters of the OPC53 PROPERTY TEST RESULTS Normal consistency 29% Initial Setting Time 68 minutes Final Setting Time 160 minutes Fitness of cement ( Air permeability) 2800 cm2/ gm Soundness of cement (Lee- chastely ) 2mm (Autoclave expansion) 0.76% Specific gravity 2.96% Compressive Strength 7 days 33MPa 28 days 54 MPa 2) Rice Husk Ash- Ordinary rice husk ash is produced by incineration of the paddy (rice husk) in the presence of oxygen, RHA sample is distributed in 5 subclasses on the basis of the particle size, the average density of the RHA is 1.58, 2.16, 1.76, 2.03,0.79 respectively. Rice husk ash sample. X-ray diffraction test(XRD) is conducted to determine the chemical know the properties of the materia(Rice husk ash) Table-02 Chemical characters of the material Chemical analyses, at % Average of all samples Silicondioxide (SiO2) 89.1120 Aluminiumoxide ( Al2O3) 00 Ferricoxide ( Fe2O3) 0.4140 Calciumoxide ( CaO) 1.6080 Magnesiumoxide( MgO)
2023/01_Effect_of_Rice_Husk_Ash_on_the_Properties_of_Concrete.pdf | Effect of Rice Husk Ash on the Properties of | 2 | Table 3 Physical Analysis of RHA Parameters Values Fineness 95% S.G 2.060 Bulk Density 718 Kg/m3 This value excludes large KCI crystals dispersed in the sample. In this study, we employed rice husk ashes with a silica content of 84%-92%. Potassium, present at levels between 3% and 7%, was the second most prevalent element in these swatches. The silica content of RHA is measured at anywhere from 79% to 94%. Mix Proportions- Concrete of 20MPa is prepared for this analysis work, the mix proportion of Mix of 20MPa Grade concrete is 1:1.50:3.0 as per IS10262:2019 recommendation. target mean strength of the concrete is 27MPa (M20 concrete) Preparation of test specimen- Concrete specimen made of partially replaced OPC of 53 grade with RHA as 10.0%, 15.0%, 20.0%, 25.0%, and 30.0%. The concrete specimen is prepared in the size of cubes of 15x15x15 cubic centimeters for justification of compressive strength and beam for justification of tensile strength. The nomenclature of the test specimen on the basis of the replacement of binding material is done as follows-
2023/01_Effect_of_Rice_Husk_Ash_on_the_Properties_of_Concrete.pdf | Effect of Rice Husk Ash on the Properties of | 3 | Table 4 Specimen sample nomenclature Percentage of replacement Code symbol 0% replacement Control 10% replacement C10 15% replacement C15 20% replacement C20 25% replacement C25 30% replacement C30 Workability- Workability is depend on the following factors as particle size of RHA and absorption and adsorption percentage of water. Rice husk ash has great water absorption hence workability indicating a falling trend with empirical relationship y = -2.114x + 38.4 ( almost linearly ).
2023/01_Effect_of_Rice_Husk_Ash_on_the_Properties_of_Concrete.pdf | Effect of Rice Husk Ash on the Properties of | 4 | Table 5 workability results of the specimen Sample Workability (Slump cone value in mm) Control 39 C10 32 C15 31 C20 29 C25 28 C30 27 Figure 1 Workability results of samples 39 32 31 29 28 27 0 50 Control C10 C15 C20 C25 C30 Slump cone value in mm International Journal for Research in Applied Science & Engineering Technology (IJRASET) ISSN: 2321-9653; IC Value: 45.98; SJ Impact Factor: 7.538 Volume 11 Issue X Oct 2023- Available at www.ijraset.com 1060 ©IJRASET: All Rights are Reserved ¦ SJ Impact Factor 7.538 ¦ ISRA Journal Impact Factor 7.894 ¦ Compressive strength- Concrete is enough strong to with stand in compression and but can weak in tension stress therefore concrete is mainly used for wearing compressive stress of the structure, therefore the optimum value of the RHA adulteration is depend on the compressive strength behavior of the concrete, the concrete gives upward trend up to the optimum adulteration then lowering the strength values as follows- Table-6 Compressive strength results of the sample 7-days 14-days 28-days Control 17.955 25.91
2023/01_Effect_of_Rice_Husk_Ash_on_the_Properties_of_Concrete.pdf | Effect of Rice Husk Ash on the Properties of | 5 | & Engineering Technology (IJRASET) ISSN: 2321-9653; IC Value: 45.98; SJ Impact Factor: 7.538 Volume 11 Issue X Oct 2023- Available at www.ijraset.com 1059 ©IJRASET: All Rights are Reserved ¦ SJ Impact Factor 7.538 ¦ ISRA Journal Impact Factor 7.894 ¦ Table 3 Physical Analysis of RHA Parameters Values Fineness 95% S.G 2.060 Bulk Density 718 Kg/m3 This value excludes large KCI crystals dispersed in the sample. In this study, we employed rice husk ashes with a silica content of 84%-92%. Potassium, present at levels between 3% and 7%, was the second most prevalent element in these swatches. The silica content of RHA is measured at anywhere from 79% to 94%. Mix Proportions- Concrete of 20MPa is prepared for this analysis work, the mix proportion of Mix of 20MPa Grade concrete is 1:1.50:3.0 as per IS10262:2019 recommendation. target mean strength of the concrete is 27MPa (M20 concrete) Preparation of test specimen- Concrete specimen made of partially replaced OPC of 53 grade with RHA as 10.0%, 15.0%, 20.0%, 25.0%, and 30.0%. The concrete specimen is prepared in the size of cubes of 15x15x15 cubic centimeters for justification of compressive strength and beam for justification of tensile strength. The nomenclature of the test specimen on the basis of the replacement of binding material is done as follows- Table 4 Specimen sample nomenclature Percentage of replacement Code symbol 0% replacement Control 10% replacement C10 15% replacement C15 20% replacement C20 25% replacement C25 30% replacement C30 Workability- Workabi
2023/01_Effect_of_Rice_Husk_Ash_on_the_Properties_of_Concrete.pdf | Effect of Rice Husk Ash on the Properties of | 6 | ; SJ Impact Factor: 7.538 Volume 11 Issue X Oct 2023- Available at www.ijraset.com 1058 ©IJRASET: All Rights are Reserved ¦ SJ Impact Factor 7.538 ¦ ISRA Journal Impact Factor 7.894 ¦ Raw material tested for designing of concrete samples and verification of permissible criteria as per codal provision. 1) Cement- OPC 53 -grade cement is used for the blending point of view in this research work. The following results are observed from the cement as- Table 1 Mechanical parameters of the OPC53 PROPERTY TEST RESULTS Normal consistency 29% Initial Setting Time 68 minutes Final Setting Time 160 minutes Fitness of cement ( Air permeability) 2800 cm2/ gm Soundness of cement (Lee- chastely ) 2mm (Autoclave expansion) 0.76% Specific gravity 2.96% Compressive Strength 7 days 33MPa 28 days 54 MPa 2) Rice Husk Ash- Ordinary rice husk ash is produced by incineration of the paddy (rice husk) in the presence of oxygen, RHA sample is distributed in 5 subclasses on the basis of the particle size, the average density of the RHA is 1.58, 2.16, 1.76, 2.03,0.79 respectively. Rice husk ash sample. X-ray diffraction test(XRD) is conducted to determine the chemical know the properties of the materia(Rice husk ash) Table-02 Chemical characters of the material Chemical analyses, at % Average of all samples Silicondioxide (SiO2) 89.1120 Aluminiumoxide ( Al2O3) 00 Ferricoxide ( Fe2O3) 0.4140 Calciumoxide ( CaO) 1.6080 Magnesiumoxide( MgO) 0.0 Manganeseoxide (MnO) 0.7680 Sodiumoxide (Na2O) 0.0 Potassiumoxide ( K2O) 4.568.0 Other 3.740 International Journal for Research in Applied Science & Engineering Technology (IJRASET)
2023/01_Effect_of_Rice_Husk_Ash_on_the_Properties_of_Concrete.pdf | Effect of Rice Husk Ash on the Properties of | 7 | Volume 11 Issue X Oct 2023- Available at www.ijraset.com 1060 ©IJRASET: All Rights are Reserved ¦ SJ Impact Factor 7.538 ¦ ISRA Journal Impact Factor 7.894 ¦ Compressive strength- Concrete is enough strong to with stand in compression and but can weak in tension stress therefore concrete is mainly used for wearing compressive stress of the structure, therefore the optimum value of the RHA adulteration is depend on the compressive strength behavior of the concrete, the concrete gives upward trend up to the optimum adulteration then lowering the strength values as follows- Table-6 Compressive strength results of the sample 7-days 14-days 28-days Control 17.955 25.91 28.5 C10 18.9 27.27 30 C15 20.16 29.09 32 C20 20.79 30.00 33 C25 20.79 30.00 33 C30 18.27 26.36 29 Figure 2 Compressive strength of 7days, 14 days and 28days Flexural strength- The flexural strength is a direct indicator of the tensile strength behavior which is conducted after 4 weeks as follows Table-7 Tensile strength results flexural strength (MPa) Split tensile strength (MPa) Control 4.2 3.1 C10 4.27 3.1 C15 4.34 3.2 C20 4.34 3.2 C25 4.25 3.3 C30 4.2 3.1 Figure 3 Tensile strength results 0 5 10 15 20 25 30 35 7 days 14 days 28 days 0 1 2 3 4 5 flexural strength Split tensile strength International Journal for Research in Applied Science & Engineering Technology (IJRASET) ISSN: 2321-9653; IC Value: 45.98; SJ Impact Factor: 7.538 Volume 11 Issue X Oct 2023- Available at www.ijraset.com 1061 ©IJRASET: Al
2023/01_Effect_of_Rice_Husk_Ash_on_the_Properties_of_Concrete.pdf | Effect of Rice Husk Ash on the Properties of | 8 | - Concrete is enough strong to with stand in compression and but can weak in tension stress therefore concrete is mainly used for wearing compressive stress of the structure, therefore the optimum value of the RHA adulteration is depend on the compressive strength behavior of the concrete, the concrete gives upward trend up to the optimum adulteration then lowering the strength values as follows- Table-6 Compressive strength results of the sample 7-days 14-days 28-days Control 17.955 25.91 28.5 C10 18.9 27.27 30 C15 20.16 29.09 32 C20 20.79 30.00 33 C25 20.79 30.00 33 C30 18.27 26.36 29 Figure 2 Compressive strength of 7days, 14 days and 28days Flexural strength- The flexural strength is a direct indicator of the tensile strength behavior which is conducted after 4 weeks as follows Table-7 Tensile strength results flexural strength (MPa) Split tensile strength (MPa) Control 4.2 3.1 C10 4.27 3.1 C15 4.34 3.2 C20 4.34 3.2 C25 4.25 3.3 C30 4.2 3.1 Figure 3 Tensile strength results 0 5 10 15 20 25 30 35 7 days 14 days 28 days 0 1 2 3 4 5 flexural strength Split tensile strength International Journal for Research in Applied Science & Engineering Technology (IJRASET) ISSN: 2321-9653; IC Value: 45.98; SJ Impact Factor: 7.538 Volume 11 Issue X Oct 2023- Available at www.ijraset.com 1061 ©IJRASET: All Rights are Reserved ¦ SJ Impact Factor 7.538 ¦ ISRA Journal Impact Factor 7.894 ¦ IV. CONCLUSION 1) There are Significant results are observed by applying rice husk ash in the concrete as fres
2023/02_An_Experimental_Study_on_Concrete_with_Partial_Replacement_of_Cement_By_Rice_Husk_Ash_and_Bagasse_Ash.pdf | An Experimental Study on Concrete with Partial Replacement of Cement By Rice Husk Ash and Bagasse Ash | 1 | table 1. Table 1. Mix proportion Mix Cement RHA BA M1 100 0 0 M2 70 30 0 M3 70 25 5 M4 70 20 10 M5 70 15 15 M6 70 10 20 M7 70 5 25 M8 70 0 30 2.3 Mix Quantity The quantity of the cement, rice husk ash, bagasse ash, fine aggregate, coarse aggregate, superplasticizer and water were given for one cubic meter in Table 2. 3 E3S Web of Conferences 387, 03004 (2023) https://doi.org/10.1051/e3sconf/202338703004 ICSERET-2023
2023/02_An_Experimental_Study_on_Concrete_with_Partial_Replacement_of_Cement_By_Rice_Husk_Ash_and_Bagasse_Ash.pdf | An Experimental Study on Concrete with Partial Replacement of Cement By Rice Husk Ash and Bagasse Ash | 2 | Table 1. Mix proportion Mix Cement RHA BA M1 100 0 0 M2 70 30 0 M3 70 25 5 M4 70 20 10 M5 70 15 15 M6 70 10 20 M7 70 5 25 M8 70 0 30 2.3 Mix Quantity The quantity of the cement, rice husk ash, bagasse ash, fine aggregate, coarse aggregate, superplasticizer and water were given for one cubic meter in Table 2. 3 E3S Web of Conferences 387, 03004 (2023) https://doi.org/10.1051/e3sconf/202338703004 ICSERET-2023
2023/02_An_Experimental_Study_on_Concrete_with_Partial_Replacement_of_Cement_By_Rice_Husk_Ash_and_Bagasse_Ash.pdf | An Experimental Study on Concrete with Partial Replacement of Cement By Rice Husk Ash and Bagasse Ash | 3 | Table 2. 3 E3S Web of Conferences 387, 03004 (2023) https://doi.org/10.1051/e3sconf/202338703004 ICSERET-2023 Table 2: Mix Quantity Mix Cement (kg/m3) RHA (kg/m3) BA (kg/m3) FA (kg/m3) CA (kg/m3) Water (kg/m3) SP M1 348.32 0 0 790 1038.41 191.57 5.23 M2 243.82 104.49 0 790 1038.41 191.57 5.23 M3 243.82 87.08 17.41 790 1038.41 191.57 5.23 M4 243.82 69.66 34.8 790 1038.41 191.57 5.23 M5 243.82 52.24 52.24 790 1038.41 191.57 5.23 M6 243.82 34.8 69.66 790 1038.41 191.57 5.23 M7 243.82 17.41 87.08 790 1038.41 191.57 5.23 M8 243.82 0 104.49 790 1038.41 191.57 5.23 3. Experimental Investigation In this research, results based on the experimental investigation carried out to determine the compressive strength of concrete cubes, tensile strength of cylinders and flexural strength of concrete prismwere determined.Cube moulds of size 100mm x 100mm x 100mm and cylinder moulds of diameter 75mm and height 150mm were used. The size of the prism is 500mmx10mmx10mm. The behavior of concrete with various types ofproportion is studied through an experimentalprogramme. The different mix proportion have been prepared and tested through M30grade of concrete with w/c ratio 0.55. The strength properties were evaluated with the help of compressive strength, split tensile strength and flexural strength. The durability test of acid attack and sulphate attack also determined.The percentage of partial replacement of cement with rice husk ash and bagasse ash is increased in the order of 5%.Concrete cubes, prism and cylinders were cast with different % of rice husk ash and bagasse ash. The casted specimens were tested at the age of 7, 14 and 28 Days of curing.
2023/02_An_Experimental_Study_on_Concrete_with_Partial_Replacement_of_Cement_By_Rice_Husk_Ash_and_Bagasse_Ash.pdf | An Experimental Study on Concrete with Partial Replacement of Cement By Rice Husk Ash and Bagasse Ash | 4 | Table 2: Mix Quantity Mix Cement (kg/m3) RHA (kg/m3) BA (kg/m3) FA (kg/m3) CA (kg/m3) Water (kg/m3) SP M1 348.32 0 0 790 1038.41 191.57 5.23 M2 243.82 104.49 0 790 1038.41 191.57 5.23 M3 243.82 87.08 17.41 790 1038.41 191.57 5.23 M4 243.82 69.66 34.8 790 1038.41 191.57 5.23 M5 243.82 52.24 52.24 790 1038.41 191.57 5.23 M6 243.82 34.8 69.66 790 1038.41 191.57 5.23 M7 243.82 17.41 87.08 790 1038.41 191.57 5.23 M8 243.82 0 104.49 790 1038.41 191.57 5.23 3. Experimental Investigation In this research, results based on the experimental investigation carried out to determine the compressive strength of concrete cubes, tensile strength of cylinders and flexural strength of concrete prismwere determined.Cube moulds of size 100mm x 100mm x 100mm and cylinder moulds of diameter 75mm and height 150mm were used. The size of the prism is 500mmx10mmx10mm. The behavior of concrete with various types ofproportion is studied through an experimentalprogramme. The different mix proportion have been prepared and tested through M30grade of concrete with w/c ratio 0.55. The strength properties were evaluated with the help of compressive strength, split tensile strength and flexural strength. The durability test of acid attack and sulphate attack also determined.The percentage of partial replacement of cement with rice husk ash and bagasse ash is increased in the order of 5%.Concrete cubes, prism and cylinders were cast with different % of rice husk ash and bagasse ash. The casted specimens were tested at the age of 7, 14 and 28 Days of curing.
2023/02_An_Experimental_Study_on_Concrete_with_Partial_Replacement_of_Cement_By_Rice_Husk_Ash_and_Bagasse_Ash.pdf | An Experimental Study on Concrete with Partial Replacement of Cement By Rice Husk Ash and Bagasse Ash | 5 | Table 3. Test Results on Compressive Strength Mix Compressive Strength (MPa) 7 Days 14 Days 28 Days M1 32.1 38 42 M2 26.2 28.5 32.3 M3 32.6 33.8 36.2 M4 35.5 38.6 44.2 M5 34.8 35.3
2023/02_An_Experimental_Study_on_Concrete_with_Partial_Replacement_of_Cement_By_Rice_Husk_Ash_and_Bagasse_Ash.pdf | An Experimental Study on Concrete with Partial Replacement of Cement By Rice Husk Ash and Bagasse Ash | 6 | Table 4. Test Results on Split Tensile Strength Mix Split Tensile Strength (MPa) 7 Days 14 Days 28 Days M1 2.51 3.1 3.8 M2 2.83 2.94 3.0 M3 3.21 3.3 3.5 M4 5.65 5.8 6.1 M5 4.3 4.9
2023/02_An_Experimental_Study_on_Concrete_with_Partial_Replacement_of_Cement_By_Rice_Husk_Ash_and_Bagasse_Ash.pdf | An Experimental Study on Concrete with Partial Replacement of Cement By Rice Husk Ash and Bagasse Ash | 7 | Table 5. Test Results on Flexural Strength Mix Flexural Strength (MPa) 7 Days 14 Days 28 Days M1 3.96 4.24 4.31 M2 1.71 2.04 2.45 M3 2.5 3.34 4.08 M4 4.21 4.35 4.52 M5 1.78 2.1 3.27 M6 2.68 302 3.72 M7 2.25 2.76 3.28 M8 1.64 1.98 2.41 Figure 4. Test Results on Flexural Strength
2023/02_An_Experimental_Study_on_Concrete_with_Partial_Replacement_of_Cement_By_Rice_Husk_Ash_and_Bagasse_Ash.pdf | An Experimental Study on Concrete with Partial Replacement of Cement By Rice Husk Ash and Bagasse Ash | 8 | Table 6. Test Results on Acid Attack Mix Weight of concrete before acid Attack(kg) Weight of concrete after acidattack(kg) Reduction in weight of concrete(kg) Reduction in compressive strength after acid attack (%) M1 2.63 2.55 0.08 3.04 M2 2.47 2.33 0.14
2023/02_An_Experimental_Study_on_Concrete_with_Partial_Replacement_of_Cement_By_Rice_Husk_Ash_and_Bagasse_Ash.pdf | An Experimental Study on Concrete with Partial Replacement of Cement By Rice Husk Ash and Bagasse Ash | 9 | Table 7. Test Results on Sulphate Attack Mix Weight of concrete before acid attack (kg) Weight of concrete after acid attack (kg) Reduction in weight of concrete (kg) Reduction in compressive strength after Sulphateattack (%) M1 2.6 2.55 0.05
2023/02_An_Experimental_Study_on_Concrete_with_Partial_Replacement_of_Cement_By_Rice_Husk_Ash_and_Bagasse_Ash.pdf | An Experimental Study on Concrete with Partial Replacement of Cement By Rice Husk Ash and Bagasse Ash | 10 | Table 8. Test Results on Ultrasonic Pulse Velocity Mix Before Acid Attack After Acid Attack Average Velocity Quality of Concrete Average Velocity Quality of Concrete M1 4.14 Good 4.075 Good M2 3.34 Medium 3.295 Medium M3 3.94 Good 3.92 Good M4 4.42 Good 4.36 Good M5 3.76 Good 3.73 Good M6 3.94 Good 3.57 Good M7 3.38 Medium 3.12 Medium M8 3.16 Medium 2.84 Doubtful Figure 6. Test Results on Ultrasonic Pulse Velocity
2023/02_An_Experimental_Study_on_Concrete_with_Partial_Replacement_of_Cement_By_Rice_Husk_Ash_and_Bagasse_Ash.pdf | An Experimental Study on Concrete with Partial Replacement of Cement By Rice Husk Ash and Bagasse Ash | 11 | Table 9. Test Results on Rebound Hammer Test Mix Before Acid Attack After Acid Attack Rebound Hammer No Compressive Strength (MPa) Rebound Hammer No Compressive Strength (MPa) M1 35.3 32 34.67 31 M2 21.67 12 20.3 11 M3 37.67 36 36.67 35 M4 38.6 38 38.4 37 M5 33.34 29 32.33 27 M6 32.67 28 31.3 26 M7 29.67 23 28.3 21 M8 21.33 12 20.85 11.25 0 2 4 6 M1 M2 M3 M4 M5 M6 M7 Average Velocity (m/s) Mix Test Results on Ultra Sonic Pulse Velocity Before Acid Attack After Acid Attack 8 E3S Web of Conferences 387, 03004 (2023) https://doi.org/10.1051/e3sconf/202338703004 ICSERET-2023 Figure 7. Test Results on Rebound Hammer Test From the results of Ultrasonic pulse velocity and Rebound hammer 30% OPCreplacement with 20% of RHA and 10% of BA, a higher compressive strength of 37 MPa was seen after the attack and 38MPa was seen before the attack at the age of 28 days as compared to that of the OPC control of 32MPa and 31MPa respectively. 4. CONCLUSION From the results obtained, the conclusions can be drawn as follows:  The RHA and BA can be used as a cement replacement material and it gives opportunity to the construction industries to reduce their cost and thereby preserving the environment quality.  The concrete with replaced material of rice husk ash and bagasse ash for cement shows comparable strength to that of conventional cement concrete.  From the experimental work and test results it was found that the combination of 20% of RHA and 10% of BA can be used as a replacement of 30% of cement in order to obtain high performance concrete with good strength and durability properties.  The test results of compressive strength, split tensile strength, flexural strength and acid, sulpahte attacks were indicated that the strength of concrete increases with respect to the percentage of
2023/02_An_Experimental_Study_on_Concrete_with_Partial_Replacement_of_Cement_By_Rice_Husk_Ash_and_Bagasse_Ash.pdf | An Experimental Study on Concrete with Partial Replacement of Cement By Rice Husk Ash and Bagasse Ash | 12 | different percentages of replacing the cement with a mixture of rice husk ash and sugarcane ash in different proportions from 5% to 30% and the optimal rate of substitution of rice husk ash and rice husk ash was determined. Sugar cane ash as a partial cement replacement. 2. Methodology 2.1 Materials Used The following materials were used for making concrete as follows, 3. Cement 4. Rice Husk Ash 5. Bagasse Ash 6. Fine Aggregate 7. Coarse Aggregate 8. Water 9. Superplasticizer (Conplast 340) 2 E3S Web of Conferences 387, 03004 (2023) https://doi.org/10.1051/e3sconf/202338703004 ICSERET-2023 LITERATURE COLLECTION & STUDY MATERIALS STUDY & COLLECTION MIX DESIGN EXPERIMENTAL STUDY STRENGTH STUDY DURABILITY STUDY RESULTS & DISCUSSION CONCLUSION COMPRESSIVE STRENGTH, SPLIT TENSILE STRENGTH, FLEXURAL STRENGTH ACID ATTACK, SULPHATE ATTACK Figure 1. Methodology 2.2 Mix Proportion The various percentage of M0 grade of concrete mix proportion were given in table 1. Table 1. Mix proportion Mix Cement RHA BA M1 100 0 0 M2 70 30 0 M3 70 25 5 M4 70 20 10 M5 70 15 15 M6 70 10 20 M7 70 5 25 M8 70 0 30 2.3 Mix Quantity The quantity of the cement, rice husk ash, bagasse ash, fine aggregate, coarse aggregate, superplasticizer and water were given for one cubic meter in Table 2. 3 E3S Web of Conferences 387, 03004 (2023) https://doi.org/10.1051/e3sconf/202338703004 ICSERET-2023 Table 2: Mix Quantity Mix Cement (kg/m3) RHA (kg/m3) BA (kg/m3) FA (kg/m3) CA (kg/m3) Water (kg/m3) SP M1 348.32 0 0 790 1038.41 191.57 5.23 M2 243.82 104.49 0 790 1038.41 191.57 5.23 M3 243.82 87.08 17.41 790 1038.41 191.57 5.23 M4 243.82 69.66 34.8 790 1038.41 191.57 5.23 M5 243.82 52.24 52.24
2023/03_Development_of_sustainable_high_performance_geopolymer_concrete_and_mortar_using_agricultural_biomassA_strength_performa.pdf | concrete and mortar using | 1 | Table 1 lists the chemical composition of the binding materials. The sodium hydroxide (NaOH) and sodium silicate (Na2SiO3) gel were utilized for alkali-activation. Commercial-grade NaOH came in pellet form, was 99% pure and Na2SiO3 gel has a speciﬁc gravity of 1.53 gm/cc and 42% solid content. FIGURE 3 Rice husk and RHA at brick kiln. FIGURE 4 Schematic view of role of RHA in sustainable construction. Frontiers in Materials frontiersin.org 04 Nagaraju et al. 10.3389/fmats.2023.1128095
2023/03_Development_of_sustainable_high_performance_geopolymer_concrete_and_mortar_using_agricultural_biomassA_strength_performa.pdf | concrete and mortar using | 2 | Table 2 summarizes the precise intended material quantities in accordance with replacement levels. The prepared concrete was immediately assessed for workability using the compression factor test in accordance with IS 1199–1959 (Laskar and Talukdar, 2017). For the compressive strength test, FIGURE 5 SEM micrographs; (A) RHA, (B) silica fume, and (C) GGBS.
2023/03_Development_of_sustainable_high_performance_geopolymer_concrete_and_mortar_using_agricultural_biomassA_strength_performa.pdf | concrete and mortar using | 3 | TABLE 1 Chemical composition of binders. Description Chemical composition (%) SiO2 Al2O3 Fe2O3 CaO MgO SO3 Na2O LOI GGBS 40 13.5 1.8 39.2 3.6 0.2 --- --- Silica Fume 96 0.8 1.3 0.4 0.3 --- 1.0 --- RHA 95.7 0.5 0.9 0.8 0.6 0.1 0.1
2023/03_Development_of_sustainable_high_performance_geopolymer_concrete_and_mortar_using_agricultural_biomassA_strength_performa.pdf | concrete and mortar using | 4 | Table 3). The output variable in the dataset is the compressive strength of geopolymer mortar (O1). The input variables are RHA content (I1), GGBS content (I2), silica fume content (I3), the molarity of NaOH (I4), alkali activator content (I5), Na/Al (I6), and Si/Al (I7). The histogram plots of the input and output variables, as seen in Figure 7, also illustrate this change. The experimental dataset was trained to create multiple regression for the estimation method. The model’s generalizability was then tested using the randomized 30% of the data. The original data must be standardized before being entered into the regression model. The normalization process converts all the variables to the same scale, simplifying and strengthening the regression model. Figure 8 shows the normalized importance of the input variables.
2023/03_Development_of_sustainable_high_performance_geopolymer_concrete_and_mortar_using_agricultural_biomassA_strength_performa.pdf | concrete and mortar using | 5 | TABLE 2 Material proportions per 1 m3 geopolymer concrete. Mix symbol Coarse Fine RHA GGBS Silica fume NaOH Na2SiO3 M1 1,150 200 0 416 0 57 143 M2 1,150 200 0 374.4 41.6 57 143 M3 1,150 200 0 332.8 83.2 57 143 M4 1,150 200 0 291.2 124.8 57 143 M5 1,150 200 0 249.6 166.4 57 143 M6 1,150 200 20.8 374.4 20.8 57 143 M7 1,150 200 41.6 332.8 41.6 57 143 M8 1,150 200 62.4 219.2 62.4 57 143 M9 1,150 200 83.2 249.6 83.2 57 143 FIGURE 6 Geopolymer concrete samples and testing. Frontiers in Materials frontiersin.org 06 Nagaraju et al. 10.3389/fmats.2023.1128095 inputs (independent variables) to produce dependent output variables. For a variety of purposes, there are numerous varieties of neural networks in practice (Montavon et al., 2018). A popular ANN conﬁguration that has been extensively employed in the discipline of civil engineering is linear regressions (Nagaraju et al., 2021a; Manzoor et al., 2021). This study assesses the effectiveness of ANNs for calculating the compressive strength of geopolymer mortars. The input, output, and middle (hidden) layers are the three primary levels of neurons that make up a neural network. Each neuron can have a different number of inputs and outputs (leading to the subsequent overlay or out of the network). A neuron computes its result using the weighted sum of its inputs based on a kernel function (Kohlbrenner et al., 2020). In this investigation, a network with seven input variables (RHA content, GGBS content, silica fume content, the molarity of NaOH, alkali solution, Na/Al, and Si/Al), one output, and hidden layer with three processing neurons was used. For straightforward regression analysis, each input variable’s normalized or ﬁltered values are introduced into the network by the modules in the input neurons. Then, these values are d
2023/03_Development_of_sustainable_high_performance_geopolymer_concrete_and_mortar_using_agricultural_biomassA_strength_performa.pdf | concrete and mortar using | 6 | Table 4 provides the 7-day and 28-day compressive strengths of geopolymer concrete with various concentrations of precursors (GGBS, silica fume, and RHA). M5, M6, M7, and M8 mixes had the highest compressive strengths, measuring 51.4, 50.8, 52.4, and
2023/03_Development_of_sustainable_high_performance_geopolymer_concrete_and_mortar_using_agricultural_biomassA_strength_performa.pdf | concrete and mortar using | 7 | TABLE 4 Compressive strength of geopolymer concrete with varying precursors. Mix designation Na/Al Si/Al Compressive strength (MPa) at different curing periods 7 days Standard deviation of 7-day mixes 28 days Standard deviation of 28-day mixes M1 1.34 2.59 27.9 0.4 41.4
2023/03_Development_of_sustainable_high_performance_geopolymer_concrete_and_mortar_using_agricultural_biomassA_strength_performa.pdf | concrete and mortar using | 8 | Table 6. The model’s performance and forecast outcomes are reported in Table 6 and Figure 12, respectively. It is generally advised to use both R2 and RMSE simultaneously when choosing the appropriate network architectures for the geopolymer mortar compressive strength network, because the actual and predicted data series demonstrate a high correlation coefﬁcient (R2 = 0.9328) of evaluation while there are quite a few prediction errors. 5.3.2 Multiple regression analysis For the multiple polynomial regression analysis in this study, StatAdvisor was employed. The inﬂuential variables were included as inputs using a stepwise regression procedure. GGBS content (I2), silica fume content (I3), the molarity of NaOH (I4), alkali activator content (I5), Na/Al (I6), and Si/Al (I7) are the input variables. The validity of the generated model was assessed using R2 and the Durbin-Watson test. The output shows the outcomes of building a multivariate regression model to describe the link between the
2023/03_Development_of_sustainable_high_performance_geopolymer_concrete_and_mortar_using_agricultural_biomassA_strength_performa.pdf | concrete and mortar using | 9 | Table 6 and Figure 12, respectively. It is generally advised to use both R2 and RMSE simultaneously when choosing the appropriate network architectures for the geopolymer mortar compressive strength network, because the actual and predicted data series demonstrate a high correlation coefﬁcient (R2 = 0.9328) of evaluation while there are quite a few prediction errors. 5.3.2 Multiple regression analysis For the multiple polynomial regression analysis in this study, StatAdvisor was employed. The inﬂuential variables were included as inputs using a stepwise regression procedure. GGBS content (I2), silica fume content (I3), the molarity of NaOH (I4), alkali activator content (I5), Na/Al (I6), and Si/Al (I7) are the input variables. The validity of the generated model was assessed using R2 and the Durbin-Watson test. The output shows the outcomes of building a multivariate regression model to describe the link between the
2023/03_Development_of_sustainable_high_performance_geopolymer_concrete_and_mortar_using_agricultural_biomassA_strength_performa.pdf | concrete and mortar using | 10 | TABLE 5 Parameters used in ANN model. ANN model information Input layer Covariates I1 RHA (%) I2 GGBS (%) I3 Silica fume (%) I4 Molarity (M) I5 Alkali solution (%) I6 Na/Al I7 Si/Al Number of units 7 Rescaling method for covariates Standardized Hidden layer(s) Number of hidden layers 1 Number of units in hidden layer 1 2 Activation function Hyperbolic tangent Output layer Dependent variables O1 Compressive strength of geopolymer mortars at 28-day curing (N/mm2) Number of units 1 Rescaling method for scale dependents Standardized Activation function Identity Error function Sum of squares Frontiers in Materials frontiersin.org 11 Nagaraju et al. 10.3389/fmats.2023.1128095 individual input and output factors. The estimated model’s equation is given by: O1 −41.2336 + 0.282229.I2 −0.0844276.I3 + 2.57246.I4 + 1.85992.I5 −2.99877.I6 + 0.300017.I7 (2) The p-value in the Anova test is less than 0.05, indicating a statistically positive relationship between the dependent variables at the 95.0% level of certainty. Tables 7, 8, regarding regression analysis information, were interpreted using the F-test and t-test at the 95.0% level of certainty. According to Table 7, the p-value is extremely low, suggesting that, at minimum, one of the model’s components is substantial with a level of certainty of 1P, practically 100%. Table 8 summarizes the T-static and p-values of the model. According to the R2 statistic, the ﬁtted model accounts for 93.11% of the output variability (O1). The corrected R2 value is 92.55%, making it better suited for comparing models with various amounts of independent variables. In accordance with the estimate’s standard error, the residuals’ standard deviation is 2.20. This value can be utilized by choosing the predictions option from the text menu to create pr
2023/03_Development_of_sustainable_high_performance_geopolymer_concrete_and_mortar_using_agricultural_biomassA_strength_performa.pdf | concrete and mortar using | 11 | Table 7, the p-value is extremely low, suggesting that, at minimum, one of the model’s components is substantial with a level of certainty of 1P, practically 100%. Table 8 summarizes the T-static and p-values of the model. According to the R2 statistic, the ﬁtted model accounts for 93.11% of the output variability (O1). The corrected R2 value is 92.55%, making it better suited for comparing models with various amounts of independent variables. In accordance with the estimate’s standard error, the residuals’ standard deviation is 2.20. This value can be utilized by choosing the predictions option from the text menu to create prediction limits for brand- new observations. The average value of the residuals is the mean absolute error (MAE), which is 1.77. Based on the order in which the residuals appear in a data ﬁle, the Durbin-Watson statistic evaluates the residuals to see if there is any meaningful link. At the 95.0% conﬁdence level, there is a hint of potential serial correlation, because the p-value is smaller than 0.05. Table 9 indicates the correlation matrix of the input variables. If the model is simpliﬁed, it should be noted that I2’s p-value, which is the highest among the independent variables, is 0.11. That term is not statistically signiﬁcant at the 95.0% or higher conﬁdence level, because the p-value is greater than or equal to 0.05. 5.3.3 Swarm-assisted regression analysis An optimization technique was utilized to determine the strength of geopolymer mortars to understand better the variables inﬂuencing the strength gain in these materials. The compressive strength of geopolymer mortars is evaluated using the particle swarm optimization (PSO) algorithm. According to the objective function considered herein, ﬁrstly, test data with seven variables such as RH
2023/03_Development_of_sustainable_high_performance_geopolymer_concrete_and_mortar_using_agricultural_biomassA_strength_performa.pdf | concrete and mortar using | 12 | Table 8 summarizes the T-static and p-values of the model. According to the R2 statistic, the ﬁtted model accounts for 93.11% of the output variability (O1). The corrected R2 value is 92.55%, making it better suited for comparing models with various amounts of independent variables. In accordance with the estimate’s standard error, the residuals’ standard deviation is 2.20. This value can be utilized by choosing the predictions option from the text menu to create prediction limits for brand- new observations. The average value of the residuals is the mean absolute error (MAE), which is 1.77. Based on the order in which the residuals appear in a data ﬁle, the Durbin-Watson statistic evaluates the residuals to see if there is any meaningful link. At the 95.0% conﬁdence level, there is a hint of potential serial correlation, because the p-value is smaller than 0.05. Table 9 indicates the correlation matrix of the input variables. If the model is simpliﬁed, it should be noted that I2’s p-value, which is the highest among the independent variables, is 0.11. That term is not statistically signiﬁcant at the 95.0% or higher conﬁdence level, because the p-value is greater than or equal to 0.05. 5.3.3 Swarm-assisted regression analysis An optimization technique was utilized to determine the strength of geopolymer mortars to understand better the variables inﬂuencing the strength gain in these materials. The compressive strength of geopolymer mortars is evaluated using the particle swarm optimization (PSO) algorithm. According to the objective function considered herein, ﬁrstly, test data with seven variables such as RHA content (I1) GGBS content (I2), silica fume content (I3), the molarity of NaOH (I4), alkali activator content (I5), Na/Al (I6), and Si/Al (I7) were selected. They
2023/04_RETRACTED_Experimental_study_on_the_properties_of_ultra-high-strength_geopolymer_concrete_with_polypropylene_fibers_and_.pdf | RETRACTED: Experimental study on the properties of ultra-high-strength geopolymer concrete with polypropylene fibers and nano-silica | 1 | Table 1 presents the physical and Table 2 shows the chemical properties of silica fume, nano- silica, and granulated blast furnace slag. The chemical composition of silica fume, nano-silica, and GBFS is obtained from x-ray diffraction (XRD) analysis as presented in Fig 1(A)–1(C). The images of silica fume, nano-silica, and GBFS are provided in Fig 2(A)–2(C). Na2SiO3 and NaOH were utilized as alkali chemicals. The particle size distribution for the fine and coarse aggregate is presented in Fig 3(A) and 3(B). To start, SF, NS, and GBFS were dry mixed for five minutes, and then river sand (fine aggregate) was added and further dry mixed for three min- utes. The alkaline solutions were then added and mixed for three minutes. The Na2SiO3 and NaOH were obtained from the local chemical industry in Islamabad. Polypropylene fibers (PPFs), as presented in Fig 2(D), were used to improve the ductility of geopolymer concrete. The physical characteristics of PPFs are displayed in Table 3. Fibers were added in 1%, 2%, and PLOS ONE Study on Properties of ultra-high-strength geopolymer concrete with polypropylene fibers and nano-silica PLOS ONE ¦ https://doi.org/10.1371/journal.pone.0282435 April 20, 2023 3 / 31 3%, and nano-silica was introduced in 5%, 10%, and 15%. Complete mix details of all the sam- ples are displayed in Table 4. The sample’s terminology was designed to have four groups in total. The first is the control samples used for reference, and then for modified samples, the term “G” denotes the group. The number after the “G” indicates the group number. Similarly, the word “PPFs” and “NS” means polypropylene fibers and nano-silica in each group, and the number after the PPFs and NS indicates the percentage of these materials. All the samples were formed at ambient temperatu
2023/04_RETRACTED_Experimental_study_on_the_properties_of_ultra-high-strength_geopolymer_concrete_with_polypropylene_fibers_and_.pdf | RETRACTED: Experimental study on the properties of ultra-high-strength geopolymer concrete with polypropylene fibers and nano-silica | 2 | Table 3. Fibers were added in 1%, 2%, and PLOS ONE Study on Properties of ultra-high-strength geopolymer concrete with polypropylene fibers and nano-silica PLOS ONE ¦ https://doi.org/10.1371/journal.pone.0282435 April 20, 2023 3 / 31 3%, and nano-silica was introduced in 5%, 10%, and 15%. Complete mix details of all the sam- ples are displayed in Table 4. The sample’s terminology was designed to have four groups in total. The first is the control samples used for reference, and then for modified samples, the term “G” denotes the group. The number after the “G” indicates the group number. Similarly, the word “PPFs” and “NS” means polypropylene fibers and nano-silica in each group, and the number after the PPFs and NS indicates the percentage of these materials. All the samples were formed at ambient temperature. 3. Test procedures Numerous tests were performed in the present research to evaluate the fresh and strength properties of polypropylene fibers-reinforced UHS-GPC. The following segments highlight the test methods.
2023/04_RETRACTED_Experimental_study_on_the_properties_of_ultra-high-strength_geopolymer_concrete_with_polypropylene_fibers_and_.pdf | RETRACTED: Experimental study on the properties of ultra-high-strength geopolymer concrete with polypropylene fibers and nano-silica | 3 | Table 3. Physical characteristics of polypropylene fibers (PPFs). Physical Characteristics Result Color White Length (mm) 20 Tensile Strength (MPa) 600 to 650 Young’s Modulus (GPa) 4.0 Density (g/cm3)
2023/04_RETRACTED_Experimental_study_on_the_properties_of_ultra-high-strength_geopolymer_concrete_with_polypropylene_fibers_and_.pdf | RETRACTED: Experimental study on the properties of ultra-high-strength geopolymer concrete with polypropylene fibers and nano-silica | 4 | Table 4. Mix design of materials (kg/m3). Mixing ID SF GBFS NS SS SH PPFs Fine Aggregate Coarse Aggregate Water Control 165 685 0 65 130 0 455 650 175 G2-PPFs-1-NS-5 165 685 42.5 65 130 8.5 455 650 175 G2-PPFs-2-NS-5 165 685 42.5 65 130 17 455 650 175 G2-PPFs-3-NS-5 165 685 42.5 65 130 25.5 455 650 175 G3-PPFs-1-NS-10 165 685 85 65 130 8.5 455 650 175 G3-PPFs-2-NS-10 165 685 85 65 130 17 455 650 175 G3-PPFs-3-NS-10 165 685 85 65 130 25.5 455 650 175 G4-PPFs-1-NS-15 165 685 127.5 65 130 8.5 455 650 175 G4-PPFs-2-NS-15 165 685 127.5 65 130 17 455 650 175 G4-PPFs-3-NS-15 165 685 127.5 65 130 25.5 455 650 175 SF–Silica Fume, GBFS–Granulated Blast Furnace Slag, SS–Sodium Silicate, SH–Sodium Hydroxide, PPFs–Polypropylene Fibers https://doi.org/10.1371/journal.pone.0282435.t004 PLOS ONE Study on Properties of ultra-high-strength geopolymer concrete with polypropylene fibers and nano-silica PLOS ONE ¦ https://doi.org/10.1371/journal.pone.0282435 April 20, 2023 8 / 31 flexural strength of UHS-GPC is evaluated using the following relationship (C). Fu ¼ 3∗fL ðh aÞ 2∗2b ðCÞ In the above relationship, f is the ultimate highest load in Newton, Fu is the flexural strength, h is the sample’s height, L is the clear distance, and a is the notch’s height in the 3-point bending test. To evaluate the ductility of UHS-GPC, 6 x 6 x 24 inches concrete beams were cast per ASTM C1609 [61]. A stiff plastic mold was prepared to confine any movements during the placement of the fresh mix. Before concrete casting, electrical strain gauges were installed with a gauge resistance of 119 ± 0.5 O, and the molds were lubricated properly to de-mold the sam- ples conveniently.
2023/04_RETRACTED_Experimental_study_on_the_properties_of_ultra-high-strength_geopolymer_concrete_with_polypropylene_fibers_and_.pdf | RETRACTED: Experimental study on the properties of ultra-high-strength geopolymer concrete with polypropylene fibers and nano-silica | 5 | n Newton, and fst is splitting tensile strength. 3.5 Flexural behavior To assess the flexural strength of UHS-GPC, 6 x 6 x 24 inches concrete beams were prepared to perform the three-point bending test following ASTM C78 [60]. A universal testing machine was also used for this with the assembly of the flexural tests. A linear variable differen- tial transducer (LVDT) was installed at the mid-position of the beam soffit. This test’s highest loading rate was 0.55 mm/minute, with the highest force of 190 kN. The test setup for flexural is presented in Fig 5. The flexural strength was evaluated at curing of 28 days of strength. The Table 3. Physical characteristics of polypropylene fibers (PPFs). Physical Characteristics Result Color White Length (mm) 20 Tensile Strength (MPa) 600 to 650 Young’s Modulus (GPa) 4.0 Density (g/cm3) 1.1 https://doi.org/10.1371/journal.pone.0282435.t003 Table 4. Mix design of materials (kg/m3). Mixing ID SF GBFS NS SS SH PPFs Fine Aggregate Coarse Aggregate Water Control 165 685 0 65 130 0 455 650 175 G2-PPFs-1-NS-5 165 685 42.5 65 130 8.5 455 650 175 G2-PPFs-2-NS-5 165 685 42.5 65 130 17 455 650 175 G2-PPFs-3-NS-5 165 685 42.5 65 130 25.5 455 650 175 G3-PPFs-1-NS-10 165 685 85 65 130 8.5 455 650 175 G3-PPFs-2-NS-10 165 685 85 65 130 17 455 650 175 G3-PPFs-3-NS-10 165 685 85 65 130 25.5 455 650 175 G4-PPFs-1-NS-15 165 685 127.5 65 130 8.5 455 650 175 G4-PPFs-2-NS-15 165 685 127.5 65 130 17 455 650 175 G4-PPFs-3-NS-15 165 685 127.5 65 130 25.5 455 650 175 SF–Silica Fume, GBFS–Granulated Blast Furnace Slag, SS–Sodium Silicate, SH–Sodium Hydroxide, PPFs–Polypropylene Fibers https://doi.org/10.1371/journal.pone.0282435.t004 PLOS ONE Study on Properties of ultra-high-strength geopolymer concrete with polypropylene fibers and nano-silica PLOS ONE ¦ ht
2023/04_RETRACTED_Experimental_study_on_the_properties_of_ultra-high-strength_geopolymer_concrete_with_polypropylene_fibers_and_.pdf | RETRACTED: Experimental study on the properties of ultra-high-strength geopolymer concrete with polypropylene fibers and nano-silica | 6 | e of Engineering, King Khalid University, Abha, Saudi Arabia, 4 Department of Mining Technology, Topography, and Structures, University of Leo´n, Campus of Vegazana s/n, Leo´n, Spain, 5 Department of Technical Civil Engineering, Erbil Technical Engineering College, Erbil Polytechnic University, Erbil, Iraq * osama.zaid@scetwah.edu.pk Abstract Because of the recent progress in materials properties, specifically high-strength concrete, further research is needed to evaluate its suitability, understanding, and performance in the modern-day world. This research aims to enhance the performance of ultra-high-strength geopolymer concrete (UHS-GPC) by adding nano-silica (NS) and polypropylene fibers (PPFs). Three 1%, 2%, and 3% different amounts of PPFs and three NS 5%, 10%, and 15% were utilized in the samples. Various performance parameters of UHS-GPC were evalu- ated, such as fresh property, compressive strength, modulus of elasticity split tensile, flex- ural and bonding strength, drying shrinkage, load-displacement test, fracture performance, and elevated temperature. The test outcomes showed that by raising the percentage of PPFs and NS to the allowable limit, the performance of UHS-GPC can be improved signifi- cantly. The most improved performance of UHS-GPC was obtained at 2% polypropylene fibers and 10% nano-silica, as the compressive, splitting tensile, flexural. Bond strength was improved by 17.07%, 47.1%, 36.52, and 37.58%, and the modulus of elasticity increased by 31.4% at 56 days. The study showed that the sample with 2% PPFs and 10% NS had excel- lent performance in the load-displacement test, drying shrinkage, fracture behavior, and ele- vated temperature. At 750˚C elevated temperature, the samples’ strength was reduced drastically, but at 250˚C, the modified s
2023/04_RETRACTED_Experimental_study_on_the_properties_of_ultra-high-strength_geopolymer_concrete_with_polypropylene_fibers_and_.pdf | RETRACTED: Experimental study on the properties of ultra-high-strength geopolymer concrete with polypropylene fibers and nano-silica | 7 | rying shrinkage. 1.1 Novelty of present work Further research is necessary because of the advancement and challenges related to the GPC, particularly the different properties of ultra-high-strength fiber-reinforced geopolymer con- crete (UHS-GPC). This research aims to elevate the awareness of UHS-GPC by examining the influence of nano-silica (NS) and polypropylene fibers (PPFs) on ultra-high-strength geopoly- mer concrete’s strength and fracture characteristics. PPFs were added in 1%, 2%, and 3% by the binder’s weight, and NS was added in 5%, 10%, and 15% by the binder’s weight. As per the author’s reliable information, no considerable research has been done on the effect of nano-sil- ica on the properties of ultra-high-strength geopolymer concrete modified with polypropylene fibers by evaluating the flow diameter, compression strength, modulus of elasticity, split tensile strength and flexural strength, pullout test, load deflection capacity, drying shrinkage, fracture energy, and lastly the elevated temperature of ultra-high-strength fiber-reinforced geopolymer concrete, which shows the originality of the current work. The present research will assist in growing information on developing ultra-high-strength fiber-reinforced geopolymer concrete with excellent properties in different strength characteristics and against elevated temperatures. 2. Raw materials and sample properties Table 1 presents the physical and Table 2 shows the chemical properties of silica fume, nano- silica, and granulated blast furnace slag. The chemical composition of silica fume, nano-silica, and GBFS is obtained from x-ray diffraction (XRD) analysis as presented in Fig 1(A)–1(C). The images of silica fume, nano-silica, and GBFS are provided in Fig 2(A)–2(C). Na2SiO3 and NaOH were utilized as
2023/04_RETRACTED_Experimental_study_on_the_properties_of_ultra-high-strength_geopolymer_concrete_with_polypropylene_fibers_and_.pdf | RETRACTED: Experimental study on the properties of ultra-high-strength geopolymer concrete with polypropylene fibers and nano-silica | 8 | ha, Saudi Arabia, 4 Department of Mining Technology, Topography, and Structures, University of Leo´n, Campus of Vegazana s/n, Leo´n, Spain, 5 Department of Technical Civil Engineering, Erbil Technical Engineering College, Erbil Polytechnic University, Erbil, Iraq * osama.zaid@scetwah.edu.pk Abstract Because of the recent progress in materials properties, specifically high-strength concrete, further research is needed to evaluate its suitability, understanding, and performance in the modern-day world. This research aims to enhance the performance of ultra-high-strength geopolymer concrete (UHS-GPC) by adding nano-silica (NS) and polypropylene fibers (PPFs). Three 1%, 2%, and 3% different amounts of PPFs and three NS 5%, 10%, and 15% were utilized in the samples. Various performance parameters of UHS-GPC were evalu- ated, such as fresh property, compressive strength, modulus of elasticity split tensile, flex- ural and bonding strength, drying shrinkage, load-displacement test, fracture performance, and elevated temperature. The test outcomes showed that by raising the percentage of PPFs and NS to the allowable limit, the performance of UHS-GPC can be improved signifi- cantly. The most improved performance of UHS-GPC was obtained at 2% polypropylene fibers and 10% nano-silica, as the compressive, splitting tensile, flexural. Bond strength was improved by 17.07%, 47.1%, 36.52, and 37.58%, and the modulus of elasticity increased by 31.4% at 56 days. The study showed that the sample with 2% PPFs and 10% NS had excel- lent performance in the load-displacement test, drying shrinkage, fracture behavior, and ele- vated temperature. At 750˚C elevated temperature, the samples’ strength was reduced drastically, but at 250˚C, the modified samples showed good resistance to heat by ret
2023/05_Phytochemical_and_Nutrient_Composition_of_Rice_Husks.pdf | Phytochemical and Nutrient Composition of Rice Husks | 1 | Table 2. Table 1: Quantitative phytochemical constituents of rice husk Phytochemical Constituent Relative amount (mg/100g) Alkaloid 13.07 ± 0.11 Flavonoid 5.64 ± 0.02 Saponin 0.29 ± 0.02 Tannin 1.73 ± 0.01 Oxalate 0.63 ± 0.01 Phytate 8.93 ± 0.10 Glycoside 7.92 ± 0.07 Cyanogenic glycoside 0.05 ± 0.00 Cardiac glycoside 6.57 ± 0.05 Steroid 0.03 ± 0.00 Phenol 2.79 ± 0.02 Anthraquinone 4.83 ± 0.03 Terpenoid 1.83 ± 0.01 Carotenoid 0.05 ± 0.00 Values are means ± standard deviations of triplicate determinations. Trop J Nat Prod Res, February 2023; 7(2):2457-2463 ISSN 2616-0684 (Print) ISSN 2616-0692 (Electronic) 2459 © 2023 the authors. This work is licensed under the Creative Commons Attribution 4.0 International License The GC-MS spectrum confirmed the presence of various components with different retention times as illustrated in Figure 1. The mass spectrometer examines the molecules eluted at various periods to estimate their type. The big compound splits into little compounds, causing peaks with varying mass-to-charge (m/z) ratios to appear. These mass spectra are the compound's fingerprint, which are discovered using the data library. The proximate screening of RH revealed substantial amount of carbohydrate (37.04 g/100g), fibre (25.74 g/100g), and ash (23.39 g/100g); while moisture (7.93 g/100g), lipid (3.76 g/100g), and protein (1.85 g/100g) were in small amount with an energy value of 189.4 Kcal (Table 3). High ash content was recorded in this study. Reports by Pivie and Butler, 34; Onyeike and Nwideezia,35 had suggested that human food sources should contain about 3.0% ash. RH recorded over 3.0% ash and therefore should be considered for human consumption. The low crude protein recorded indicates that RH cannot contribute significantly to the day-to-day protein requir
2023/05_Phytochemical_and_Nutrient_Composition_of_Rice_Husks.pdf | Phytochemical and Nutrient Composition of Rice Husks | 2 | Table 1: Quantitative phytochemical constituents of rice husk Phytochemical Constituent Relative amount (mg/100g) Alkaloid 13.07 ± 0.11 Flavonoid 5.64 ± 0.02 Saponin 0.29 ± 0.02 Tannin 1.73 ± 0.01 Oxalate 0.63 ± 0.01 Phytate 8.93 ± 0.10 Glycoside 7.92 ± 0.07 Cyanogenic glycoside 0.05 ± 0.00 Cardiac glycoside 6.57 ± 0.05 Steroid 0.03 ± 0.00 Phenol 2.79 ± 0.02 Anthraquinone 4.83 ± 0.03 Terpenoid 1.83 ± 0.01 Carotenoid 0.05 ± 0.00 Values are means ± standard deviations of triplicate determinations. Trop J Nat Prod Res, February 2023; 7(2):2457-2463 ISSN 2616-0684 (Print) ISSN 2616-0692 (Electronic) 2459 © 2023 the authors. This work is licensed under the Creative Commons Attribution 4.0 International License The GC-MS spectrum confirmed the presence of various components with different retention times as illustrated in Figure 1. The mass spectrometer examines the molecules eluted at various periods to estimate their type. The big compound splits into little compounds, causing peaks with varying mass-to-charge (m/z) ratios to appear. These mass spectra are the compound's fingerprint, which are discovered using the data library. The proximate screening of RH revealed substantial amount of carbohydrate (37.04 g/100g), fibre (25.74 g/100g), and ash (23.39 g/100g); while moisture (7.93 g/100g), lipid (3.76 g/100g), and protein (1.85 g/100g) were in small amount with an energy value of 189.4 Kcal (Table 3). High ash content was recorded in this study. Reports by Pivie and Butler, 34; Onyeike and Nwideezia,35 had suggested that human food sources should contain about 3.0% ash. RH recorded over 3.0% ash and therefore should be considered for human consumption. The low crude protein recorded indicates that RH cannot contribute significantly to the day-to-day protein requirement of
2023/05_Phytochemical_and_Nutrient_Composition_of_Rice_Husks.pdf | Phytochemical and Nutrient Composition of Rice Husks | 3 | Table 2: Characterization of phytochemical constituents of rice husk with using GC-MS Name of compound/ Peak Name Molecular Formula M.W (g/mol) R/T (min) Conc. (mg/ 100g) Reported Biological Activity Cynarin C25H24O12 516.45 8.67 7.73 Antioxidant and Antichoke activity 51 Demecolcine C12H20N2O3 371.43 9.19 9.42 Anti-inflammatory activity 52 Penta-triacontene C35H70 236.00 9.85 1.98 Antibacterial activity 53 Hyoscyamine C17H23NO3 289.38 10.44 12.13 Anticholinergic agent and Antioxidant activity 54 Kheltin C14H12O5 260.24 10.61 5.57 Anti-inflammatory, Antimicrobial, Antipyretic and cholesterol effects 55 Acetyldigoxin C43H66O15 300.20 12.95 3.16 Positive inotropic effect on cardiac muscle 56 Quinoline, 3-methyl C10H9N 143.00 13.53 1.74 Antimicrobial, Antibacterial and Cytotoxic activity 57 Coumaric acid C9H8O3 164.00 14.72 8.40 Antioxidant and Anti-inflammatory activities 58 Copaene C15H24 204.36 15.70 3.49 Anti-inflammatory, Antioxidant, Antimicrobial activities and Antinociceptive effect 56 Benzyl Benzoate C14H12O2 212.25 16.21 1.53 Anti-inflammatory, Antimicrobial activity and Antinociceptive effect 59 Caryophyllene C15H24 204.30 16.78 9.18 Anti-inflammatory, Anticancer, Antioxidant, Antimicrobial and Analgesic 60 Danthron C14H8O4 240.21 18.36 3.72 Antidiabetic, suppress autophagy and pancreatic cancer 61 Lupenon C30H48O 424.71 18.76 15.18 Antimicrobial, Antibacterial and Antifungal 62 Beta-Amyrin C30H50O 410.00 19.43 11.13 Antihyperglycemic and hypolipidemic effect 63 Ephedrine C10H15NO 165.24 19.69 9.08 Decongestant stimulant, bronchodilator, Ergogenic supplement 64 Alpha-ergosterol C28H44O 398.00 19.85 2.42 Antimicrobial, Antifungal activity 65 Galanthamine C17H21NO3 287.35 20.27 4.19 Competitive acetylcholinesterase inhibitor 66 Kawain C14H14O3 230.26 20.61 9.43 An
2023/05_Phytochemical_and_Nutrient_Composition_of_Rice_Husks.pdf | Phytochemical and Nutrient Composition of Rice Husks | 4 | Table 3: Proximate composition of rice husk Parameter Concentration (g/100g) Ash 23.39 ± 0.19 Carbohydrate 37.04 ± 0.82 Crude Fibre 25.74 ± 0.42 Crude Lipid 3.76 ± 0.42 Moisture 7.93 ± 0.02 Crude Protein 1.85 ± 0.10 Energy value (kcal/100g sample) 189.40 Values are means ± standard deviations of triplicate determinations
2023/05_Phytochemical_and_Nutrient_Composition_of_Rice_Husks.pdf | Phytochemical and Nutrient Composition of Rice Husks | 5 | Table 4: Vitamins composition of rice husk Parameter Amount (mg/100g) Vitamin A 8.93 ± 0.19 Vitamin B1 0.28 ± 0.01 Vitamin B2 0.12 ± 0.02 Vitamin B3 0.05 ± 0.01 Vitamin B5 0.03 ± 0.01 Vitamin B6 0.49 ± 0.04 Vitamin B7 0.02 ± 0.00 Vitamin B9 0.03 ± 0.00 Vitamin B12 0.35 ± 0.01 Vitamin C 2.40 ± 0.08 Vitamin D 0.16 ± 0.03 Vitamin E 1.29 ± 0.07 Vitamin K 0.41 ± 0.01 Values are means ± standard deviations of triplicate determinations.
2023/05_Phytochemical_and_Nutrient_Composition_of_Rice_Husks.pdf | Phytochemical and Nutrient Composition of Rice Husks | 6 | Table 5: Mineral composition of rice husk Mineral Concentration of rice husk (mg/kg) Calcium 29.49 ± 1.77 Iron 14.01 ± 0.17 Zinc 6.13 ± 0.12 Selenium 1.25 ± 0.01 Copper 9.85 ± 0.08 Magnesium 19.32 ± 0.19 Manganese 11.54 ± 0.13 Cobalt 1.85 ± 0.02 Potassium 48.28 ± 0.46 Sodium 2.81 ± 0.03 Phosphorus 4.02 ± 0.02 Values are means ± standard deviations of triplicate determinations. Result of the mineral composition showed that RH contained appreciable amounts of minerals as shown in Table 5. Minerals, according to Iniaghe et al, 45 are daily essential nutrients required for optimal tissue function. From the analysis, RH contains good amount of potassium (48.28 mg/kg), calcium (29.49 mg/kg), magnesium (19.32 mg/kg), iron (14.01 mg/kg), and manganese (11.54 mg/kg), while other minerals such as copper (9.85 mg/kg), zinc (6.13 mg/kg), phosphorus (4.02 mg/kg), sodium (2.81 mg/kg), cobalt (1.85 mg/kg), and selenium (1.25 mg/kg) existed in lower concentrations. Minerals perform various important functions in humans. Ca is required for normal growth, muscle activity, and skeletal development; Cu and Fe are necessary for cellular activities and oxygen transport; chemical reactions in the body and intestinal absorption are enhanced by the presence of Mg; while effective fluid balance and nerve transmission requires Na and K 46. Abbaspour et al.47 also reported that Fe is required for the formation of haem- enzymes and other iron-containing enzymes involved in electron transfer and redox reactions, including the synthesis of oxygen-carrying proteins such as haemoglobin and myoglobin. Mg is a known activator in enzyme systems that maintain electrical potential in nerves, whereas Na and K influence osmotic pressure and contribute to normal pH balance.48 According to Muhammad et al,49 Mg
2023/05_Phytochemical_and_Nutrient_Composition_of_Rice_Husks.pdf | Phytochemical and Nutrient Composition of Rice Husks | 7 | Table 5. Minerals, according to Iniaghe et al, 45 are daily essential nutrients required for optimal tissue function. From the analysis, RH contains good amount of potassium (48.28 mg/kg), calcium (29.49 mg/kg), magnesium (19.32 mg/kg), iron (14.01 mg/kg), and manganese (11.54 mg/kg), while other minerals such as copper (9.85 mg/kg), zinc (6.13 mg/kg), phosphorus (4.02 mg/kg), sodium (2.81 mg/kg), cobalt (1.85 mg/kg), and selenium (1.25 mg/kg) existed in lower concentrations. Minerals perform various important functions in humans. Ca is required for normal growth, muscle activity, and skeletal development; Cu and Fe are necessary for cellular activities and oxygen transport; chemical reactions in the body and intestinal absorption are enhanced by the presence of Mg; while effective fluid balance and nerve transmission requires Na and K 46. Abbaspour et al.47 also reported that Fe is required for the formation of haem- enzymes and other iron-containing enzymes involved in electron transfer and redox reactions, including the synthesis of oxygen-carrying proteins such as haemoglobin and myoglobin. Mg is a known activator in enzyme systems that maintain electrical potential in nerves, whereas Na and K influence osmotic pressure and contribute to normal pH balance.48 According to Muhammad et al,49 Mg is important in energy production and immune system support. Ca, along with P, is an important component of body fluid that enhances bone formation.46 In fact, the roles of minerals in human diet cannot be over emphasized as they serve multiple purposes, including provision of building elements for our bones, influencing muscle and neuron function, and maintaining body water balance.50 Thus, nutrient-dense foods are essential for both adults and children, as deficiencies can cau
2023/06_Utilizing_rice_husk_ash_as_a_bio-waste_material_in_geopolymer_composites_with_aluminium_oxide.pdf | Utilizing rice husk ash as a bio-waste material in geopolymer | 1 | Table 5.1, and Figures 5.1 , respectively, show the variations in compressive strength of TRGPC specimens corresponding to the two different molar concentrations of NaOH and% of Al2O3. Table 5.1 Results on Compressive strength of TRGPC Sl.No. NaOH Concentration Percentage of Al2O3 Trial 1 (MPa) Trial 2 (MPa) Average Compressive strength (MPa) 1 12M - 35.39 31.44 33.42 2 1% 36.73 34.40 35.57 3 2% 44.07 44.61 44.34 4 14M - 38.60 37.06 37.83 5 1% 36.92 37.01 36.97 6 2% 29.23 27.86 28.55 The results show that when the concentration of NaOH increased, the compressive strength of TRGPC also increased. The strength increase of the Al2O3-free specimen (GP) after 24 hours in the oven ranged from 5 to 10% for the equivalent rise in molarity starting at 12 M and 14M. The increase in compressive strength could have been caused by a faster rate of silica and alumina ions dissolving in the alkaline solution due to the rise in NaOH concentration.The 12M-2% of Al2O3 gives high compressive strength compared to remaining mixes of specimen. When the 14M - 2% of Al2O3 gives low strength because of high molar concentration and increases the percentage of Al2O3 might be reduces the strength. 5.2.2 Split tensile strength The split tensile strength test for the mixes was carried out on cylindrical specimens after 24 hours of curing and their results are presented. The split tensilestrength of the 12M & 14M GPC mixes was noted of 3.355 and 3.457 MPa, and that of adding Al2O3 were found to be in the range of 2.595 to 3.506 MPa. The effects of 33.42 35.57 44.34 37.83 36.97 28.55 0 5 10 15 20 25 30 35 40 45 50 12M - without 12M - with 1% 12M - with 2% 14M - without 14M - with 1% 14M - with 2% Avg. comp. stregth (MPa) % of Aluminium oxide Fig.: 5.1 Results on Compressive Strength of TRGPC NaOH conc
2023/06_Utilizing_rice_husk_ash_as_a_bio-waste_material_in_geopolymer_composites_with_aluminium_oxide.pdf | Utilizing rice husk ash as a bio-waste material in geopolymer | 2 | Table 5.1 Results on Compressive strength of TRGPC Sl.No. NaOH Concentration Percentage of Al2O3 Trial 1 (MPa) Trial 2 (MPa) Average Compressive strength (MPa) 1 12M - 35.39 31.44 33.42 2 1% 36.73 34.40 35.57 3 2% 44.07 44.61 44.34 4 14M - 38.60 37.06 37.83 5 1% 36.92 37.01 36.97 6 2% 29.23 27.86 28.55 The results show that when the concentration of NaOH increased, the compressive strength of TRGPC also increased. The strength increase of the Al2O3-free specimen (GP) after 24 hours in the oven ranged from 5 to 10% for the equivalent rise in molarity starting at 12 M and 14M. The increase in compressive strength could have been caused by a faster rate of silica and alumina ions dissolving in the alkaline solution due to the rise in NaOH concentration.The 12M-2% of Al2O3 gives high compressive strength compared to remaining mixes of specimen. When the 14M - 2% of Al2O3 gives low strength because of high molar concentration and increases the percentage of Al2O3 might be reduces the strength. 5.2.2 Split tensile strength The split tensile strength test for the mixes was carried out on cylindrical specimens after 24 hours of curing and their results are presented. The split tensilestrength of the 12M & 14M GPC mixes was noted of 3.355 and 3.457 MPa, and that of adding Al2O3 were found to be in the range of 2.595 to 3.506 MPa. The effects of 33.42 35.57 44.34 37.83 36.97 28.55 0 5 10 15 20 25 30 35 40 45 50 12M - without 12M - with 1% 12M - with 2% 14M - without 14M - with 1% 14M - with 2% Avg. comp. stregth (MPa) % of Aluminium oxide Fig.: 5.1 Results on Compressive Strength of TRGPC NaOH concentration and % of Al2O3 on the split tensile strengthof the TRGPC mixes are discussed in the subsequent table.
2023/06_Utilizing_rice_husk_ash_as_a_bio-waste_material_in_geopolymer_composites_with_aluminium_oxide.pdf | Utilizing rice husk ash as a bio-waste material in geopolymer | 3 | Table 5.2 Results on split tensile strength of TRGPC Sl.No. NaOH Concentration Percentage of Al2O3 Trial 1 (kN) Trial 2 (kN) Average load (kN) Average Split tensile strength (MPa) 1 12M - 95.7 115.1 105.40 3.355 2 1% 106.1 114.2 110.15 3.506 3 2% 110.4 109.2 109.80 3.495 4 14M - 98.7 118.5 108.60 3.457 5 1% 84.1 89.8 86.95 2.778 6 2% 83.4 79.1 81.25 2.595 3.355 3.506 3.495 3.457 2.778 2.595 0 0.5 1 1.5 2 2.5 3 3.5 4 12M- Without 12M- With 1% 12M- With 2% 14M- Without 14M- With 1% 14M- With 2% Avg. Split tensile strength (MPa) Percentage of Al2O3 Fig.: 5.2 Results on Split tensile strength of TRGPC Without adding ofAl2O3gives promising results compared to research papers. When comparing the 12M - 1% ofAl2O3mix with 12M - 2% ofAl2O3there was a slight improvement in split tensile strength. But the split tensile strength seems to be reduced with additional increases in molar concentration with percentage of Al2O3. 5.2.3Flexural strength All of the prism specimens were oven-cured at 60°C, and the flexural strength of the cured specimens was assessed. This circumstance (a 133 mm but > 110 mm for 100mm specimen) results in the breaking point. The findings are listed in Table 5.3, and Figure 5.3 displays the variations in compressive strength of TRGPC specimens at the two different molar concentrations of NaOH and% Al2O3 respectively. The flexural strength of the 12M & 14M GPC mixes was noted of 4.438MPa and 4.526MPa, and that of adding Al2O3 were found to be in the range of 3.447Mpa to 4.579MPa.
2023/06_Utilizing_rice_husk_ash_as_a_bio-waste_material_in_geopolymer_composites_with_aluminium_oxide.pdf | Utilizing rice husk ash as a bio-waste material in geopolymer | 4 | Table 5.3, and Figure 5.3 displays the variations in compressive strength of TRGPC specimens at the two different molar concentrations of NaOH and% Al2O3 respectively. The flexural strength of the 12M & 14M GPC mixes was noted of 4.438MPa and 4.526MPa, and that of adding Al2O3 were found to be in the range of 3.447Mpa to 4.579MPa.
2023/06_Utilizing_rice_husk_ash_as_a_bio-waste_material_in_geopolymer_composites_with_aluminium_oxide.pdf | Utilizing rice husk ash as a bio-waste material in geopolymer | 5 | Table 5.3 Results on flexural strength of TRGPC Sl.No. NaOH Concentration Percentage of Al2O3 Trial 1 (kN) Trial 2 (kN) Average load (kN) Average flexural strength (MPa) 1 12M - 37 35 36 4.438 2 1% 27.5 28 27.75 4.579 3 2% 20 26 23 3.988 4 14M - 32 39 35.5 4.526 5 1% 29 26 27.5 3.609 6 2% 27 24 25.5 3.447 The variation in the flexural strength of the TRGPC mixes with respect to NaOH concentration. While increasing NaOH concentration increases the flexural strength of the GPC mixes. The improved performance with the increase in the NaOH concentration is primarily because of the increasing amount of leaching of Si and Al at higher concentration of NaOH. In 12M - 1% of Al2O3 gives slightly high strength compared to 12M- 2% of Al2O3. The rate of decreasing the strength is low in14M mixes compared to 12M mixes.
2023/06_Utilizing_rice_husk_ash_as_a_bio-waste_material_in_geopolymer_composites_with_aluminium_oxide.pdf | Utilizing rice husk ash as a bio-waste material in geopolymer | 6 | Table 5.4 Results on water absorption of TRGPC Sl.No. NaOH Concentration Percentage of Al2O3 Dried weight (g) Saturated weight (g) Percentage of Water absorption 1 12M - 668.7 686.9 2.72 2 1% 694.2 711.6 2.51 3 2% 691.2 706.5 2.21 4 14M - 644.7 659.5 2.30 5 1% 730.9 748.7 2.44 6 2% 746.2 767.5 2.85 While comparing the 12M and 14M mixes from table 5.3.1 shows that 12M adding the Al2O3 gives less absorption because of aluminium oxide able to fills pores and created an additional bond with existing aluminium oxide in GPC. The combination of higher molarity with increasing percentage of Al2O3 might be increases the absorption 2.72 2.51 2.21 2.3 2.44 2.85 0 0.5 1 1.5 2 2.5 3 12M- Without 12M- With 1% 12M- With 2% 14M- Without 14M- With 1% 14M- With 2% Percentage of water absoption Percentage of Al2O3 Fig.: 5.4 Results on water absorption of TRGPC capacity because of Al2O3 is insoluble in water.The presence of higher silica content formed higher quantity of aluminosilicate gel and provides very good particle bonding. Hence, the silicate occupies the void spaces between the Rice husk ash particles resulted in lower water absorption,
2023/06_Utilizing_rice_husk_ash_as_a_bio-waste_material_in_geopolymer_composites_with_aluminium_oxide.pdf | Utilizing rice husk ash as a bio-waste material in geopolymer | 7 | table 5.3.1 shows that 12M adding the Al2O3 gives less absorption because of aluminium oxide able to fills pores and created an additional bond with existing aluminium oxide in GPC. The combination of higher molarity with increasing percentage of Al2O3 might be increases the absorption 2.72 2.51 2.21 2.3 2.44 2.85 0 0.5 1 1.5 2 2.5 3 12M- Without 12M- With 1% 12M- With 2% 14M- Without 14M- With 1% 14M- With 2% Percentage of water absoption Percentage of Al2O3 Fig.: 5.4 Results on water absorption of TRGPC capacity because of Al2O3 is insoluble in water.The presence of higher silica content formed higher quantity of aluminosilicate gel and provides very good particle bonding. Hence, the silicate occupies the void spaces between the Rice husk ash particles resulted in lower water absorption,
2023/06_Utilizing_rice_husk_ash_as_a_bio-waste_material_in_geopolymer_composites_with_aluminium_oxide.pdf | Utilizing rice husk ash as a bio-waste material in geopolymer | 8 | Table 5.7Residual strength of TRGPC after exposure of HCl Sl.No. NaOH Concentration Percentage of Al2O3 Actual Compressive strength (MPa) Residual Compressive strength (MPa) 1 12M - 33.42 30.79 2 1% 35.57 31.28 3 2% 44.34 36.67 4 14M - 37.83 34.91 5 1% 36.97 29.44 6 2% 28.55 26.22 2.43 2.39 2.37 2.4 2.39 2.45 2.4 2.37 2.36 2.4 2.35 2.4 2.3 2.32 2.34 2.36 2.38 2.4 2.42 2.44 2.46 12M- Without 12M- With 1% 12M- With 2% 14M- Without 14M- With 1% 14M- With 2% Change in mass (Kg) Percentage of Al2O3 Fig.: 5.12 Change in mass - after exposure to HCl The acid resistance of 12M-1% and 2% specimens revealed lower losses than other specimens after the addition of Al2O3 had a positive effect. Weight first rose up to 14 days after exposure. After 30 days of exposure to 5% HCl, the percentage strength losses ranged from 3 to 7% (corresponding weight losses ranged from 0.1% to 4.5%). It is evident from the current study that the performances of Al2O3 added TRGPC samples are comparable to those of the Rice husk ash based GPC even when exposed to a comparably higher concentration of HCl, while they have performed significantly better than the conventional concrete from the aforementioned literature.However, the 14M-2% of Al2O3 specimens did not provide much resistance against HCl due to their poor structural compatibility and they showed larger weight and compressive strength losses at the conclusion of the 30 day exposure period. The visual examination concludes the 12M, 14M, and 2% ofAl2O3 mixes obtain colour changes in bottom centered. 33.42 35.57 44.34 37.83 36.97 28.55 30.79 31.28 36.67 34.91 29.44 26.22 0 5 10 15 20 25 30 35 40 45 50 12M- Without 12M- With 1% 12M- With 2% 14M- Without 14M- With 1% 14M- With 2% Residual Strength (MPa) Percentage of Al2O3 Fig.: 5.13 Residual strengh
2023/06_Utilizing_rice_husk_ash_as_a_bio-waste_material_in_geopolymer_composites_with_aluminium_oxide.pdf | Utilizing rice husk ash as a bio-waste material in geopolymer | 9 | Table 5.9Residual strength of TRGPC after exposure of MgSO4 2.41 2.38 2.42 2.42 2.43 2.43 2.36 2.37 2.4 2.39 2.36 2.34 2.28 2.3 2.32 2.34 2.36 2.38 2.4 2.42 2.44 12M- Without 12M- With 1% 12M- With 2% 14M- Without 14M- With 1% 14M- With 2% Change in mass (Kg) Percentage of Al2O3 Fig.: 5.15 Change in mass - after exposure to MgSO4 Sl.No. NaOH Concentration Percentage of Al2O3 Actual Compressive strength (MPa) Residual Compressive strength (MPa) 1 12M - 33.42 30.92 2 1% 35.57 32.09 3 2% 44.34 37.43 4 14M - 37.83 34.01 5 1% 36.97 30.02 6 2% 28.55 27.23 Initially the weight gets increased upto 14 days of exposure toMgSO4 because of the specimens are oven cured under dry condition. So it absorbed and fill the pores laterally it get affects the specimen losses the weight in 30 days. Al2O3 was added, and it improved the acid resistance of the 12M-2% and 14M-1% specimens, resulting in smaller losses than the other specimen. After 30 days of exposure to 5% MgSO4, the percentage 33.42 35.57 44.34 37.83 36.97 28.55 30.92 32.09 37.43 34.01 30.02 27.23 0 5 10 15 20 25 30 35 40 45 50 12M- Without 12M- With 1% 12M- With 2% 14M- Without 14M- With 1% 14M- With 2% Residual Strength (MPa) Percentage of Al2O3 Fig.: 5.16 Residual strengh - after exposure to MgSO4 strength losses ranged from 2 to 5% (corresponding weight losses ranged from 0.2% to 3%). It is evident from the current investigation that the 14M-2% Al2O3 specimens did not provide much resistance against MgSO4, and at the conclusion of the 30 day exposure period, they showed increased weight and compressive strength losses due to their poor structural compatibility. The visual examination concludes the 12M, 14M, and 2% ofAl2O3 mixes obtain colour changed in side faces. Fig.: 5.17 After exposure of MgSO4
2023/06_Utilizing_rice_husk_ash_as_a_bio-waste_material_in_geopolymer_composites_with_aluminium_oxide.pdf | Utilizing rice husk ash as a bio-waste material in geopolymer | 10 | Table 5.13 Residual strength of TRGPC after exposure of 800ᵒC 33.42 35.57 44.34 37.83 36.97 28.55 32.01 31.3 43.22 30.01 31.92 36.14 0 5 10 15 20 25 30 35 40 45 50 12M- Without 12M- With 1% 12M- With 2% 14M- Without 14M- With 1% 14M- With 2% Residual Strength (MPa) Percentage of Al2O3 Fig.: 5.20 Residual strength - after exposure of 600ᵒC Sl.No. NaOH Concentration Percentage of Al2O3 Actual mass (kg) Change in mass (kg) Residual strength (MPa) 1 12M - 2.39 2.27 20.19 2 1% 2.39 2.30 24.30 3 2% 2.45 2.36 26.89 4 14M - 2.48 2.40 21.90 5 1% 2.45 2.36 23.04 6 2% 2.46 2.38 21.01 The residual strength and change in mass were drawn, according to table 5.10. The weight of the specimen decreases from 1 to 3% of the actual mass. But the residual strength is higher than the actual compressive strength. Then the 12M - addition of Al2O3 gives the higher residual strength shown in fig.: 5.18. Because of the GPC get more 33.42 35.57 44.34 37.83 36.97 28.55 20.19 24.30 26.89 21.90 23.04 21.01 0 5 10 15 20 25 30 35 40 45 50 12M- Without 12M- With 1% 12M- With 2% 14M- Without 14M- With 1% 14M- With 2% Residual Strength (MPa) Percentage of Al2O3 Fig.: 5.21 Residual strength - after exposure of 800ᵒC active upto 200 ᵒC and yields the high strength referred in previous research work. The visual observation of after exposure at 200 ᵒC remains no cracks.
2023/06_Utilizing_rice_husk_ash_as_a_bio-waste_material_in_geopolymer_composites_with_aluminium_oxide.pdf | Utilizing rice husk ash as a bio-waste material in geopolymer | 11 | table 5.10. The weight of the specimen decreases from 1 to 3% of the actual mass. But the residual strength is higher than the actual compressive strength. Then the 12M - addition of Al2O3 gives the higher residual strength shown in fig.: 5.18. Because of the GPC get more 33.42 35.57 44.34 37.83 36.97 28.55 20.19 24.30 26.89 21.90 23.04 21.01 0 5 10 15 20 25 30 35 40 45 50 12M- Without 12M- With 1% 12M- With 2% 14M- Without 14M- With 1% 14M- With 2% Residual Strength (MPa) Percentage of Al2O3 Fig.: 5.21 Residual strength - after exposure of 800ᵒC active upto 200 ᵒC and yields the high strength referred in previous research work. The visual observation of after exposure at 200 ᵒC remains no cracks.
2023/06_Utilizing_rice_husk_ash_as_a_bio-waste_material_in_geopolymer_composites_with_aluminium_oxide.pdf | Utilizing rice husk ash as a bio-waste material in geopolymer | 12 | Table 5.11 indicates that the residual strength and change in mass were taken into consideration. The weight of the specimen decreases from 2 to 7% of the actual mass. Then the residual strength is higher than the actual compressive strength. But the rate of increasing is decreased compared to 200 ᵒC exposures. When the combination of 12M- 2% of Al2O3 is gives the optimum value shown in fig.: 5.19. The visual observation of after exposure at 400 ᵒC remains no cracks are obtained. The residual strength and change in mass were extracted from table 5.12. The weight of the specimen decreases from 5 to 10% of the actual mass. The residual strength is decreased because of dehydroxylation and it obtains minimal shrinkage. This 12M-2% Al2O3 yields satisfactory results. And compared to actual compressive strength, residual strength from 14M-2% Al2O3 is higher. 12M and 14M were visually observed to have surface edge hair line cracks following exposure to 600 ᵒC. The residual strength and change in mass were taken from table 5.13. The weight decreases 8 to 15% from the actual mass. The residual strength is decreased and rate of decreasing is high compared to 600 ᵒC exposure specimen. The 12M and 14M specimens are densed by vitreous sintering compared to % Al2O3 of specimens. The visual observation of after exposure at 800 ᵒC, 12M and 14M having hair line cracks occurred in surface and 2% of Al2O3 occurs crack in corners shown in fig 5.22. Fig: 5.22 After exposure of heat 6. CONCLUSIONS • The experimental results demonstrated that utilising rice husk ash and aluminium oxide, it is feasible to produce geopolymer concrete with significant strength and durability. • The compressive strength increased as NaOH concentration raised. • For the corresponding in 12 molarity and percentage o
2023/07_Effect_of_Bio-Cementation_with_Rice_Husk_Ash_on_Permeability_of_Silty_Sand.pdf | Effect of Bio-Cementation with Rice Husk Ash on Permeability | 1 | Table 2. Composition of nutrient broth Sl.no. Composition Quantity 1. Peptone 5 g 2. NaCl 3 g 3. Yeast extract 1 g 4. Beef extract 3 g 5. Distilled water 1000 ml Figure 3. Image of bacterial solution Civil Engineering Journal Vol. 9, No. 11, November, 2023 2858 2.4. Cementation Solution Distilled water was mixed with urea having molar mass of 60 g/mol and calcium chloride with 111 g/mol to create cementation solutions (CS) with different concentrations of molarity (0.5M, 1.0M, and 1.5M). The quantity of urea/CaCl2 is calculated as per the below formula. Quantity of urea/CaCl2 = Strength(w) = MM´V/1000(g) (3) where, M is molar mass of urea or CaCl2, M´is molar concentration of cementation solution, and V is volume of distilled water. 2.5. Rice Husk Ash Rice Husk Ash (RHA) is an agricultural waste with high silica content that is produced by burning rice husks. [30, 31]. Pozzolana is a siliceous or siliceous and aluminous component that, when combined with calcium hydroxide and water at room temperature, produces cementitious materials. It is produced in enormous quantities and its disposal could be harmful to the surrounding and human health. Many researchers have been attempting to develop uses for it to lessen the environmental risk related to its disposal. By using this as an additive in place of cement, lime, etc., in soil stabilization, both the construction cost as well as the environmental risk will be decreased. Although the burning of this material will also produce CO2 the use of this material can reduce CO2 emission compared to cement production. India produces around 20 million tonnes of paddy each year. This yields roughly 4.4 million tonnes of RHA and 24 million tonnes of rice husk annually. Locally available rice husk was used in the current study (Figure
2023/07_Effect_of_Bio-Cementation_with_Rice_Husk_Ash_on_Permeability_of_Silty_Sand.pdf | Effect of Bio-Cementation with Rice Husk Ash on Permeability | 2 | Table 3. The RHA concentrations employed in the present study were 5, 10, and 15% by weight. Figure 4. Image of RHA Table 3. Chemical compositions of the RHA Compositions Weight % O SiO2 55.39 Mg MgO 0.42 AL Al2O3 4.77 Si SiO2 31.38 K MAD- 10 Feldspar
2023/07_Effect_of_Bio-Cementation_with_Rice_Husk_Ash_on_Permeability_of_Silty_Sand.pdf | Effect of Bio-Cementation with Rice Husk Ash on Permeability | 3 | Table 3. Chemical compositions of the RHA Compositions Weight % O SiO2 55.39 Mg MgO 0.42 AL Al2O3 4.77 Si SiO2 31.38 K MAD- 10 Feldspar 1.5 Ca Wollastonite 0.48 TiTi 0.37 Fe Fe 4.54 Cu Cu 0.68 Zn Zn 0.47 2.6. Preparation of Soil Sample Bacterial solution (BS) was used to replace half of the water needed to prepare all of the samples, and cementation solution (CS) was used to replace the remaining half of the water needed. At OMC and MDD, the samples were prepared. First, the required amount of BS was added and evenly mixed with hand-wearing gloves. The required amount of CS was then added and thoroughly mixed. The mixing method was adopted in the preparation of the treated soil sample because the homogeneous distribution of CaCO3 can easily be achieved by the mixing method. Figure 5 displays the flowchart of the methodology used in the present study. Civil Engineering Journal Vol. 9, No. 11, November, 2023 2859 Figure 5. Flowchart of the methodology used in the present study 3. Results and Discussion Falling head permeability test was employed for the evaluation of the permeability property of control, biocemented, and biocmented + RHA soil samples. Figure 6 displays the progress of the falling head permeability test. The permeability value for control soil was found to be 2.49×10-4 cm/s. Figure 6. Falling head permeability test in progress 3.1. Effect of Concentration of Bacterial Solution (BS) Figures 7-a to 7-c illustrates how the concentrations of BS influence the permeability of the biocemented sample. It was observed from Figure 7-a that at the 0.5M CS concentration, the permeability value of biocemented soil samples decreased initially and then increased with increasing the BS concentration. The same pattern was observed for 1.0M and 1.5M CS concentrations. Civil
2023/07_Effect_of_Bio-Cementation_with_Rice_Husk_Ash_on_Permeability_of_Silty_Sand.pdf | Effect of Bio-Cementation with Rice Husk Ash on Permeability | 4 | bgtech.2023.100018. Civil Engineering Journal Vol. 9, No. 11, November, 2023 2867 [17] Jain, S., & Das, S. K. (2023). Influence of size and concentration of carbonate biomineral on biocementation and bioclogging for mitigating soil degradation. Biogeotechnics, 1(2), 100021. doi:10.1016/j.bgtech.2023.100021. [18] Tabrizi, E. M., Tohidvand, H. R., Hajialilue-Bonab, M., Mousavi, E., & Ghassemi, S. (2023). An investigation on the strain accumulation of the lightly EICP-cemented sands under cyclic traffic loads. Journal of Road Engineering, 3(2), 203–217. doi:10.1016/j.jreng.2023.03.002. [19] Choi, S. G., Wang, K., & Chu, J. (2016). Properties of biocemented, fiber reinforced sand. Construction and Building Materials, 120, 623–629. doi:10.1016/j.conbuildmat.2016.05.124. [20] Xiao, Y., He, X., Evans, T. M., Stuedlein, A. W., & Liu, H. (2019). Unconfined Compressive and Splitting Tensile Strength of Basalt Fiber–Reinforced Biocemented Sand. Journal of Geotechnical and Geoenvironmental Engineering, 145(9). doi:10.1061/(asce)gt.1943-5606.0002108. [21] Li, M., Li, L., Ogbonnaya, U., Wen, K., Tian, A., & Amini, F. (2016). Influence of Fiber Addition on Mechanical Properties of MICP-Treated Sand. Journal of Materials in Civil Engineering, 28(4). doi:10.1061/(asce)mt.1943-5533.0001442. [22] Sharma, A., & Ramkrishnan, R. (2016). Study on effect of Microbial Induced Calcite Precipitates on strength of fine grained soils. Perspectives in Science, 8, 198–202. doi:10.1016/j.pisc.2016.03.017. [23] Morales, L., Garzón, E., Romero, E., & Sánchez-Soto, P. J. (2019). Microbiological induced carbonate (CaCO3) precipitation using clay phyllites to replace chemical stabilizers (Cement or Lime). Applied Clay Science, 174, 15–28. doi:10.1016/j.clay.2019.03.018. [24] Bindu, J., Kan
2023/08_Potential_utilization_of_natural_zeolite_fly_ash_and_rice_husk_ash_for_geopolymer_concrete_production.pdf | Potential utilization of natural zeolite, fly ash and rice husk ash | 1 | Table 1. The sum of the chemical compositions of SiO2, Al2O3, and Fe2O3 for zeolite, RHA, and FA was over 75%, respectively, which was following the requirement of ASTM C618 [21]. Fly ash used in this study was a type F because it contains low calcium, i.e., less than 10% CaO (ASTM C618). The X-ray Diffractometer (XRD) analysis of each material was performed using XRD-7000, Shimadzu, X-Ray Diffractome- ter, and the results are shown in Figure 2. Figure 1. The materials used in the experiments: (a) fly ash; (b) zeolite; (c) rice husk ash; (d) NaOH; (e) water; (f) sodium silicate
2023/08_Potential_utilization_of_natural_zeolite_fly_ash_and_rice_husk_ash_for_geopolymer_concrete_production.pdf | Potential utilization of natural zeolite, fly ash and rice husk ash | 2 | Table 1. Chemical composition of zeolite, rice husk ash, and fly ash Chemical analysis Zeolite (wt. %) RHA (wt. %) FA (wt. %) Siliconedioxide (SiO2) 67.65 87.48 48.96 Titanium dioxide (TiO2) 0.57 0.27 1.47 Alumunium trioxide (Al2O3) 11.27 1.66 26.38 Iron trioxide (Fe2O3) 1.02 0.99 9.82 Manganase oxide (MnO) 0.05 0.1 0.85 Magnesium oxide (MgO) 0.15 0.24 0.59 Calcium oxide (CaO) 0.03 - 0.29 Potassium oxide (K2O) 1.73 2.76 0.51 Sodium oxide (Na2O) 2.65 0.14 1.51 Phosphoric (P2O5) 0.48 1.53 6.76 Moisture content (H2O-) 8.02 2.06 0.58 Volatile content (H2O+) 3.35 2.15 1.61 LOI (Ignition loss) 14.23 4.66 2.75 (a) (b) (c) Figure 2. XRD patterns of fly ash, zeolite and rice husk ash: (a) fly ash; (b) zeolite; (c) rice husk ash D.N. Arifin, E. Sanwani. (2023). Mining of Mineral Deposits, 17(3), 86-92 88 The XRD analysis showed that fly ash consists of two main crystalline phases: quartz and mullite, zeolite composed of three main crystalline phases of quartz, mordenite, and illite, while rice husk ash comprises an amorphous phase with tridymite and kaolinite crystalline phases. The burning of rice husks is carried out using a furnace, with a 500-600°C temperature for 2 hours. The temperature is lowered to 200-100°C, then decreased until it reaches room temperature. The Scanning Electron Microscope (SEM) observation was conducted at the Laboratory of Geological Survey Insti- tute of Indonesia by using a JEOL JSM-6360LA Analytical Scanning Electron Microscope. SEM analysis results at a magnification of 1000 times are shown in Figure 3. Figure 3. SEM images of (a) fly ash 1000X magnification; (b) zeolite 1000X magnification; (c) rice husk ash 1000X magni- fication The SEM analysis results show that fly ash is mostly spherical with a relatively smooth surface, while the morpho- logi
2023/08_Potential_utilization_of_natural_zeolite_fly_ash_and_rice_husk_ash_for_geopolymer_concrete_production.pdf | Potential utilization of natural zeolite, fly ash and rice husk ash | 3 | Table 2. Table 2. Mixture proportions for the preparation of geopolymers Sample code Zeolite, (%) RHA, (%) FA, (%) Ratio Al/Si Alkaline- activator Water, (%) w/b ratio Sodium silicate (%) NaOH (8M) (%) BG-1 10 15 75 1:2 57 23 20 1:4 BG-2 20 15 65 1:2.5 57 23 20 1:4 BG-3 30 15 55 1:3 57 23 20 1:4 BG-4 45 15 40 1:3.5 57 23 20 1:4 BG-5 60 15 25 1:4 57 23 20 1:4 Mixing and molding of geopolymer concrete materials used Indonesian National Standard (SNI) 2493: 2011 [22] method on “Procedure of concrete manufacture and maintenance of concrete specimens in the laboratory”. The curing time to perform a compressive strength test was 28 days. After the formulation of the geopolymer concrete composition and calculation of the volume of materials required to create the geopolymer concrete, then the casting process of geopolymer concrete test specimens on cylinder molds of 45×90 mm size was carried out. The making pro- cess of geopolymer concrete was begun by making an alka- line activator solution of sodium silicate, NaOH, and water. Water and NaOH were mixed and stirred until it was dis- solved for ±5 minutes. Sodium silicate was introduced into the aqueous solution and NaOH, and they were stirred for ±5 minutes. The solid materials (FA, zeolites, and RHA) were gently inserted into an alkaline activator solution, which was then stirred at a moderate to homogenous rate (±5 minutes). The paste formed was then poured into the cylinder mold in 3 stages (1/3 of the first part was com- pressed using iron rods, the second 1/3 was also compacted using the iron rod, and then the last 1/3 was too crammed by using the iron rod). The molded sample was then immo- bilized at room temperature and was covered using a thin plastic to prevent moisture loss in the sample for 24 hours. After 24 hours,
2023/08_Potential_utilization_of_natural_zeolite_fly_ash_and_rice_husk_ash_for_geopolymer_concrete_production.pdf | Potential utilization of natural zeolite, fly ash and rice husk ash | 4 | Table 2. Mixture proportions for the preparation of geopolymers Sample code Zeolite, (%) RHA, (%) FA, (%) Ratio Al/Si Alkaline- activator Water, (%) w/b ratio Sodium silicate (%) NaOH (8M) (%) BG-1 10 15 75 1:2 57 23 20 1:4 BG-2 20 15 65 1:2.5 57 23 20 1:4 BG-3 30 15 55 1:3 57 23 20 1:4 BG-4 45 15 40 1:3.5 57 23 20 1:4 BG-5 60 15 25 1:4 57 23 20 1:4 Mixing and molding of geopolymer concrete materials used Indonesian National Standard (SNI) 2493: 2011 [22] method on “Procedure of concrete manufacture and maintenance of concrete specimens in the laboratory”. The curing time to perform a compressive strength test was 28 days. After the formulation of the geopolymer concrete composition and calculation of the volume of materials required to create the geopolymer concrete, then the casting process of geopolymer concrete test specimens on cylinder molds of 45×90 mm size was carried out. The making pro- cess of geopolymer concrete was begun by making an alka- line activator solution of sodium silicate, NaOH, and water. Water and NaOH were mixed and stirred until it was dis- solved for ±5 minutes. Sodium silicate was introduced into the aqueous solution and NaOH, and they were stirred for ±5 minutes. The solid materials (FA, zeolites, and RHA) were gently inserted into an alkaline activator solution, which was then stirred at a moderate to homogenous rate (±5 minutes). The paste formed was then poured into the cylinder mold in 3 stages (1/3 of the first part was com- pressed using iron rods, the second 1/3 was also compacted using the iron rod, and then the last 1/3 was too crammed by using the iron rod). The molded sample was then immo- bilized at room temperature and was covered using a thin plastic to prevent moisture loss in the sample for 24 hours. After 24 hours, the samp
2023/08_Potential_utilization_of_natural_zeolite_fly_ash_and_rice_husk_ash_for_geopolymer_concrete_production.pdf | Potential utilization of natural zeolite, fly ash and rice husk ash | 5 | M analysis results show that fly ash is mostly spherical with a relatively smooth surface, while the morpho- logical form of the zeolite material appears crystallized and the cubic shape and the morphological structure of rice husk ash is irregular and porous. 2.2. Methods In this research, five geopolymer compositions were used to know the influence of the ratio of Al/Si on the microstruc- ture properties and compressive strength. The mixing formu- la was based on the ratio of Al/Si contained in raw materials, and their ratio was 1:2; 1:2.5; 1: 3; 1:3.5 and 1:4. The speci- mens were made with the following raw materials: fly ash (-100 mesh), RHA (-50 mesh) and zeolite (-40 + 80 mesh). The geopolymer concrete test objects were coded as BG-1, BG-2, BG-3, BG-4, and BG-5. The geopolymer concrete mixture/composition formula- tion made in this study is shown in Table 2. Table 2. Mixture proportions for the preparation of geopolymers Sample code Zeolite, (%) RHA, (%) FA, (%) Ratio Al/Si Alkaline- activator Water, (%) w/b ratio Sodium silicate (%) NaOH (8M) (%) BG-1 10 15 75 1:2 57 23 20 1:4 BG-2 20 15 65 1:2.5 57 23 20 1:4 BG-3 30 15 55 1:3 57 23 20 1:4 BG-4 45 15 40 1:3.5 57 23 20 1:4 BG-5 60 15 25 1:4 57 23 20 1:4 Mixing and molding of geopolymer concrete materials used Indonesian National Standard (SNI) 2493: 2011 [22] method on “Procedure of concrete manufacture and maintenance of concrete specimens in the laboratory”. The curing time to perform a compressive strength test was 28 days. After the formulation of the geopolymer concrete composition and calculation of the volume of materials required to create the geopolymer concrete, then the casting process of geopolymer concrete test specimens on cylinder mol
2023/08_Potential_utilization_of_natural_zeolite_fly_ash_and_rice_husk_ash_for_geopolymer_concrete_production.pdf | Potential utilization of natural zeolite, fly ash and rice husk ash | 6 | ne) ¦ ISSN 2415-3435 (Print) This is an Open Access article distributed under the terms of the Creative Commons Attribution License (http://creativecommons.org/licenses/by/4.0/), which permits unrestricted reuse, distribution, and reproduction in any medium, provided the original work is properly cited. 86 https://doi.org/10.33271/mining17.03.086 Potential utilization of natural zeolite, fly ash and rice husk ash for geopolymer concrete production Danang Nor Arifin1* , Edy Sanwani2 1 National Research and Innovation Agency, Bandung, Indonesia 2 Institut Teknologi Bandung, Bandung, Indonesia *Corresponding author: e-mail danang.na@gmail.com Abstract Purpose. The experimental research purpose is to study the potential use of natural zeolite, fly ash, and rice husk ash for geopolymer concrete production based on the effect of the Al/Si ratio on microstructure properties and compressive strength. Methods. The formulation process is based on the ratio of Al/Si contained in the raw material, the selection of raw material grain size, mixing and molding of the geopolymer concrete. The geopolymer concrete properties are analyzed in terms of com- pressive strength and microstructure properties. Findings. Fly ash, natural zeolite and rice husk ash can be used to produce new functional materials in the form of geopo- lymer concrete with a compressive strength of up to 16.74 MPa. The mixing formula is based on the ratio of Al/Si contained in the raw materials, and their ratio is 1:2; 1:2.5; 1:3; 1:3.5 and 1:4. Geopolymer concrete specimens showed the required physi- cal and mechanical properties. Originality. The originality of this research lies in the utilization of natural zeolite, fly ash, and rice husk ash as raw mate- rials for geopolymer concrete production. This approach of
2023/09_A_Study_on_Characteristics_of_Brake_Pad_Composite_Materials_by_Varying_the_Composition_of_Epoxy_Rice_Husk_Al2O3_and_Fe2O.pdf | Varying the Composition of Epoxy, Rice Husk, Al2O3 and Fe2O3 | 1 | racks, and delamination, greatly reducing interfacial bonding and density [29], [30]. This is by SEM images shown in . SEM (Scanning Electron Microscope) testing was carried out using specimens that had been flexural tested with a magnification of X1500. shows the results of the analysis on SEM images using the ImageJ software. Image analysis on brake pad specimens was carried out with reference to previous studies [31]. ImageJ analysis results show that the number of cracks, porosity, and agglomeration in specimen 2 is 15.8%. Whereas in specimen 6, the number of cracks, porosity, and agglomeration is 2.7%. uneven [29], [30] SEM images on the (a) specimen 2 and (b) specimen 6 © Muhammad Khafidh et al. Automotive Experiences 308 SEM image analysis using the ImageJ software on (a) specimen 2 and (b) specimen 6 [8] [33] [34] [33] [35] [36], [37] Flexural strength and flexural modulus of composite specimens © Muhammad Khafidh et al. Automotive Experiences 309 [36] [38] [39]. [40]. [40]. [43]. . [8], ± 30 MPa [44], and ± 40 MPa [43]. [45]–[48]. Hardness of composite specimens with various compositions © Muhammad Khafidh et al. Automotive Experiences 310 (approximately 40 HV) [51] . [52] [53] [53] [54]. [55]–[57]. [31], [58], [59] [60]. [31], [59]. , different results were found in this study. Specimen 2 produces lower specific wear Comparison of specific wear rates on specimen 2 and specimen 6 © Muhammad Khafidh et al. Automotive Experiences 311 rates than the specific wear rates produced in specimen 6. Even though specimen 2 has a much lower density and hardness than specimen 6. . Compared to specimen 2, specimen 6 with compositions of 50% epoxy, 20% rice husk, 15% aluminum oxide, and 15%
2023/10_Experimental_investigation_on_properties_of_concrete_with_rice_husk_ash_and_water_hyacinth_ash.pdf | Experimental investigation on properties of concrete with rice husk ash and water | 1 | Table1 Properties of material MATERIAL PROPERTY RESULT OWABLE LIMIT Fineness 8.3% 10% Cement Specific gravity 3.13 3.1–3.16 Standard Consistency 34% 25–35% Fine Specific gravity 2.61 2.5-3 aggregate Water absorption 2.3% 3% Coarse Specific gravity 2.61 2.6 –2.8 aggregate Water absorption 2.3% 0.1-2% MIX PROPORTION Mix design was done as per IS 10262: 2019. The mix proportion and mix designation are given below. Sustainability, Agri, Food and Environmental Research, (ISSN:0719-3726), 12(X), 2024: http://dx.doi.org/
2023/10_Experimental_investigation_on_properties_of_concrete_with_rice_husk_ash_and_water_hyacinth_ash.pdf | Experimental investigation on properties of concrete with rice husk ash and water | 2 | Table 2 Mix proportion MixID Cement 𝒌𝒈/ 𝒎𝟑 RHA 𝒌𝒈/𝒎𝟑 WHA 𝒌𝒈 /𝒎𝟑 Fine 𝒌𝒈 /𝒎𝟑 Coarse 𝒌𝒈/𝒎𝟑 Water 𝒌𝒈/𝒎𝟑 CM 400 - - 655 1259 144 RHA5 380 20 - 655 1259 144 RHA10 360 40 - 655 1259 144 RHA15 340 60 - 655 1259 144 RHA20 320 80 - 655 1259 144 R15W5 360 60 20 655 1259 144 R15W10 320 60 40 655 1259 144 R15W15 280 60 60 655 1259 144 R15W20 240 60 80 655 1259 144 Where CM – Control Mix RHA 5 - M30 grade containing 5% Rice husk ash RHA 10 - M30 grade containing 10% Rice husk ash RHA 15 - M30 grade containing 15% Rice husk ash RHA 20 - M30 grade containing 20% Rice husk ash R15W5 - M30 grade containing 5% Water hyacinth ash with 15% of Rice husk ash R15W5 - M30 grade containing 10% Water hyacinth ash with 15% of Rice husk ash R15W5 - M30 grade containing 15% Water hyacinth ash with 15% of Rice husk ash R15W5 - M30 grade containing 20% Water hyacinth ash with 15% of Rice husk ash CM mix ratio= 1: 1.85 : .4 Water cement ratio = 0.42 Superplasticizer used was 0.4% RESULTS AND DISCUSSION The test conducted on concrete of different mix where test, compression strength test slump and split tensile strength test to obtain fresh and hardened properties of concrete. All the test was done confirming to relevant IS codes of practice. A. Compressive strength test The cube specimens of standard size were casted and tested for compression strength in accordance with the IS 516:1956 (reaffirmed 2011). Compressive strength of concrete was calculated by crushing to failure of the test cubes by means of compression testing machine. Sustainability, Agri, Food and Environmental Research, (ISSN:0719-3726), 12(X), 2024: http://dx.doi.org/ B. Split tensile strength test The cylinder specimen for split tensile strength was casted and tested in in accordance with the IS 516:1956 (reaffirmed 2011). Split ten
2023/10_Experimental_investigation_on_properties_of_concrete_with_rice_husk_ash_and_water_hyacinth_ash.pdf | Experimental investigation on properties of concrete with rice husk ash and water | 3 | Table 3& 4 shows the compressive strength of mix . Table 3 Compressive strength with RHA MixID 7thdaycompressivestrength (𝑁/𝑚𝑚2) 28thcompressivestrength (𝑁/𝑚𝑚2) CM 27.5 37.2 RHA5 28.6 37.9 RHA10 31.63 40.31 RHA15 33.11 42.73 RHA20 24.45
2023/10_Experimental_investigation_on_properties_of_concrete_with_rice_husk_ash_and_water_hyacinth_ash.pdf | Experimental investigation on properties of concrete with rice husk ash and water | 4 | Table 3 Compressive strength with RHA MixID 7thdaycompressivestrength (𝑁/𝑚𝑚2) 28thcompressivestrength (𝑁/𝑚𝑚2) CM 27.5 37.2 RHA5 28.6 37.9 RHA10 31.63 40.31 RHA15 33.11 42.73 RHA20 24.45
2023/10_Experimental_investigation_on_properties_of_concrete_with_rice_husk_ash_and_water_hyacinth_ash.pdf | Experimental investigation on properties of concrete with rice husk ash and water | 5 | Table 4 Compressive strength of RHA with optimum WHA MixID 7thday compressive strength (𝑁/𝑚𝑚2) 28thcompressive strength (𝑁/𝑚𝑚2) RHA15 27.5 37.2 R15W5 28.6 37.9 R15W10 31.63 40.31 R15W15 33.11 42.73 R15W20 24.45
2023/10_Experimental_investigation_on_properties_of_concrete_with_rice_husk_ash_and_water_hyacinth_ash.pdf | Experimental investigation on properties of concrete with rice husk ash and water | 6 | Table 5 shows the split tensile strength of Sustainability, Agri, Food and Environmental Research, (ISSN:0719-3726), 12(X), 2024: http://dx.doi.org/ specimens. Table 5 Split tensile strength values with RHA MixID 7thday split tensile strength (𝑁/𝑚𝑚2) 28th split tensile strength (𝑁/𝑚𝑚2) CM 2.24 2.97 RHA5 2.4 3.25 RHA10 2.52 3.56 RHA15 2.63 3.78 RHA20 2.12 2.71 The result observed for 7 and 28-day split tensile strength of hardened concrete specimen displays a result similar to that of compressive strength which was observed above. The concrete with 15% RHA displays a maximum Split tensile strength than any other specimen.
2023/10_Experimental_investigation_on_properties_of_concrete_with_rice_husk_ash_and_water_hyacinth_ash.pdf | Experimental investigation on properties of concrete with rice husk ash and water | 7 | Table 5 Split tensile strength values with RHA MixID 7thday split tensile strength (𝑁/𝑚𝑚2) 28th split tensile strength (𝑁/𝑚𝑚2) CM 2.24 2.97 RHA5 2.4 3.25 RHA10 2.52 3.56 RHA15 2.63 3.78 RHA20 2.12 2.71 The result observed for 7 and 28-day split tensile strength of hardened concrete specimen displays a result similar to that of compressive strength which was observed above. The concrete with 15% RHA displays a maximum Split tensile strength than any other specimen.
2023/10_Experimental_investigation_on_properties_of_concrete_with_rice_husk_ash_and_water_hyacinth_ash.pdf | Experimental investigation on properties of concrete with rice husk ash and water | 8 | Table 6 Split tensile strength values of WHA with optimum RHA MixID 7th day split tensile strength (𝑁/𝑚𝑚2) 28th split tensile strength (𝑁/𝑚𝑚2) CM 2.63 3.78 RHA5 2.4 3.76 RHA10 2.52 3.81 RHA15 2.63 2.84 RHA20 2.12 2.55
2023/10_Experimental_investigation_on_properties_of_concrete_with_rice_husk_ash_and_water_hyacinth_ash.pdf | Experimental investigation on properties of concrete with rice husk ash and water | 9 | trength, toughness and hardness to concrete.. Crushed gravel of size 20 mm downgraded from a local crusher is used as coarse aggregate. Superplasticizer - Superplasticizer used here is a second-generation superplasticizer of polycarboxylic ether (PCE) based polymers. These are added to improve the workability of the concrete and also reduce the water consumption. Water hyacinth ash – Pozzolonic material, high silica and calcium content and low alkali content. Rice husk ash - Pozzolonic material, high silica and calcium content and low alkali content. Table1 Properties of material MATERIAL PROPERTY RESULT OWABLE LIMIT Fineness 8.3% 10% Cement Specific gravity 3.13 3.1–3.16 Standard Consistency 34% 25–35% Fine Specific gravity 2.61 2.5-3 aggregate Water absorption 2.3% 3% Coarse Specific gravity 2.61 2.6 –2.8 aggregate Water absorption 2.3% 0.1-2% MIX PROPORTION Mix design was done as per IS 10262: 2019. The mix proportion and mix designation are given below. Sustainability, Agri, Food and Environmental Research, (ISSN:0719-3726), 12(X), 2024: http://dx.doi.org/ Table 2 Mix proportion MixID Cement 𝒌𝒈/ 𝒎𝟑 RHA 𝒌𝒈/𝒎𝟑 WHA 𝒌𝒈 /𝒎𝟑 Fine 𝒌𝒈 /𝒎𝟑 Coarse 𝒌𝒈/𝒎𝟑 Water 𝒌𝒈/𝒎𝟑 CM 400 - - 655 1259 144 RHA5 380 20 - 655 1259 144 RHA10 360 40 - 655 1259 144 RHA15 340 60 - 655 1259 144 RHA20 320 80 - 655 1259 144 R15W5 360 60 20 655 1259 144 R15W10 320 60 40 655 1259 144 R15W15 280 60 60 655 1259 144 R15W20 240 60 80 655 1259 144 Where CM – Control Mix RHA 5 - M30 grade containing 5% Rice husk ash RHA 10 - M30 grade containing 10% Rice husk ash RHA 15 - M30 grade containing 15% Rice husk ash RHA 20 - M30 grade containing 20% Rice husk ash R15W5 - M30 grade conta
2023/10_Experimental_investigation_on_properties_of_concrete_with_rice_husk_ash_and_water_hyacinth_ash.pdf | Experimental investigation on properties of concrete with rice husk ash and water | 10 | ss and hardness to concrete.. Crushed gravel of size 20 mm downgraded from a local crusher is used as coarse aggregate. Superplasticizer - Superplasticizer used here is a second-generation superplasticizer of polycarboxylic ether (PCE) based polymers. These are added to improve the workability of the concrete and also reduce the water consumption. Water hyacinth ash – Pozzolonic material, high silica and calcium content and low alkali content. Rice husk ash - Pozzolonic material, high silica and calcium content and low alkali content. Table1 Properties of material MATERIAL PROPERTY RESULT OWABLE LIMIT Fineness 8.3% 10% Cement Specific gravity 3.13 3.1–3.16 Standard Consistency 34% 25–35% Fine Specific gravity 2.61 2.5-3 aggregate Water absorption 2.3% 3% Coarse Specific gravity 2.61 2.6 –2.8 aggregate Water absorption 2.3% 0.1-2% MIX PROPORTION Mix design was done as per IS 10262: 2019. The mix proportion and mix designation are given below. Sustainability, Agri, Food and Environmental Research, (ISSN:0719-3726), 12(X), 2024: http://dx.doi.org/ Table 2 Mix proportion MixID Cement 𝒌𝒈/ 𝒎𝟑 RHA 𝒌𝒈/𝒎𝟑 WHA 𝒌𝒈 /𝒎𝟑 Fine 𝒌𝒈 /𝒎𝟑 Coarse 𝒌𝒈/𝒎𝟑 Water 𝒌𝒈/𝒎𝟑 CM 400 - - 655 1259 144 RHA5 380 20 - 655 1259 144 RHA10 360 40 - 655 1259 144 RHA15 340 60 - 655 1259 144 RHA20 320 80 - 655 1259 144 R15W5 360 60 20 655 1259 144 R15W10 320 60 40 655 1259 144 R15W15 280 60 60 655 1259 144 R15W20 240 60 80 655 1259 144 Where CM – Control Mix RHA 5 - M30 grade containing 5% Rice husk ash RHA 10 - M30 grade containing 10% Rice husk ash RHA 15 - M30 grade containing 15% Rice husk ash RHA 20 - M30 grade containing 20% Rice husk ash R15W5 - M30 grade containing 5% Wat
2023/10_Experimental_investigation_on_properties_of_concrete_with_rice_husk_ash_and_water_hyacinth_ash.pdf | Experimental investigation on properties of concrete with rice husk ash and water | 11 | ent. Ricehusk ash is a by- product of thermally treating rice husks. It is highly pozzolanic and has been used as a partial replacement for cement in concrete production and Water hyacinth grows vigorously in ponds and doubles the quantity within two weeks. The studies have been done to evaluate water hyacinth ash in the replacement of cement. This study seeks to determine the effect of RHA and WHA on the strength and other properties of concrete. To conduct this investigation, a series of concrete mixtures were prepared with various percentages of RHA (5%, 10%, 15%, and 20%) for finding the optimum percentage. To the optimum concrete made with rice husk ash different percentage of cement is replaced with water hyacinth ash (5%,10%,15%,20%) and the optimum is obtained. The mix proportions were determined according to the standards. The mixtures were then tested to determine the compressive strength and split tensile strength of the concrete. The results of the investigation showed that the replacement of cement by RHA enhanced the strength properties of concrete in 15% replacement of cement with RHA shows the maximum compressive strength value. The replacement of cement by WHA 10% with optimum RHA 15% enhanced the strength properties of concrete. Replacement of cement by 10% WHA with optimum RHA shows the maximum compressive and tensile value. Keywords: Ricehusk ash, Water hyacinth ash, Compressive, Tensile. RESUMEN El propósito de esta investigación experimental es estudiar las propiedades del concreto grado M30 con ceniza de cáscara de arroz (RHA) y ceniza de jacinto de agua (WHA) cuando se usa como reemplazo parcial del cemento. La ceniza de cáscara de arroz es un subproducto del tratamiento térmico de la cáscara de arroz. Es altamente puzolánico y se ha utilizado c
2023/10_Experimental_investigation_on_properties_of_concrete_with_rice_husk_ash_and_water_hyacinth_ash.pdf | Experimental investigation on properties of concrete with rice husk ash and water | 12 | y- product of thermally treating rice husks. It is highly pozzolanic and has been used as a partial replacement for cement in concrete production and Water hyacinth grows vigorously in ponds and doubles the quantity within two weeks. The studies have been done to evaluate water hyacinth ash in the replacement of cement. This study seeks to determine the effect of RHA and WHA on the strength and other properties of concrete. To conduct this investigation, a series of concrete mixtures were prepared with various percentages of RHA (5%, 10%, 15%, and 20%) for finding the optimum percentage. To the optimum concrete made with rice husk ash different percentage of cement is replaced with water hyacinth ash (5%,10%,15%,20%) and the optimum is obtained. The mix proportions were determined according to the standards. The mixtures were then tested to determine the compressive strength and split tensile strength of the concrete. The results of the investigation showed that the replacement of cement by RHA enhanced the strength properties of concrete in 15% replacement of cement with RHA shows the maximum compressive strength value. The replacement of cement by WHA 10% with optimum RHA 15% enhanced the strength properties of concrete. Replacement of cement by 10% WHA with optimum RHA shows the maximum compressive and tensile value. Keywords: Ricehusk ash, Water hyacinth ash, Compressive, Tensile. RESUMEN El propósito de esta investigación experimental es estudiar las propiedades del concreto grado M30 con ceniza de cáscara de arroz (RHA) y ceniza de jacinto de agua (WHA) cuando se usa como reemplazo parcial del cemento. La ceniza de cáscara de arroz es un subproducto del tratamiento térmico de la cáscara de arroz. Es altamente puzolánico y se ha utilizado como sustituto parc
2023/11_EXPERIMENTAL_INVESTIGATION_ON_MARBLE_DUST_RICE_HUSK_ASH_AND_FLY_ASH_BASED_GEOPOLYMER_BRICK.pdf | Experimental Investigation On Marble Dust, Rice Husk Ash, And Fly Ash Based Geopolymer Brick Section A-Research paper | 1 | Table 1. Physical properties of Fly ash (FA)::- Parameters Value Specific gravity (g/cm3) 2.15 Fineness 295 m2/kg Moisture content 0.5% Bulk density 1100 -1200 kg/m3 Color Grey 2. Rice husk ash (RHA) Rice husk ash that is supplied from a rice mill in Kharar, Mohali, Punjab, was used as a material in this stud. India generates a significant quantity of rice husk ash, which show a high-level of reactivity and possesses pozzolanic properties. After separating it from the rice grain, the husk was burned in a burner.
2023/11_EXPERIMENTAL_INVESTIGATION_ON_MARBLE_DUST_RICE_HUSK_ASH_AND_FLY_ASH_BASED_GEOPOLYMER_BRICK.pdf | Experimental Investigation On Marble Dust, Rice Husk Ash, And Fly Ash Based Geopolymer Brick Section A-Research paper | 2 | Table 2. Physical properties of RHA:- Parameters Value Fineness passing through 45 microns 95% Specific gravity (g/cm3) 2.05 Specific surface (nitrogen absorption) m2/kg 27650 Particle size (µm) 6 3. Marble dust powder Marble dust powder is used in this experiment. The collections of marble dust powder took place at Ram Krishna Marble & Tiles situated in Sector 21, Panchkula, Chandigarh Experimental Investigation On Marble Dust, Rice Husk Ash, And Fly Ash Based Geopolymer Brick Section A-Research paper Eur. Chem. Bull. 2023, 12(Special Issue 5), 4220 – 4229 4224 .
2023/11_EXPERIMENTAL_INVESTIGATION_ON_MARBLE_DUST_RICE_HUSK_ASH_AND_FLY_ASH_BASED_GEOPOLYMER_BRICK.pdf | Experimental Investigation On Marble Dust, Rice Husk Ash, And Fly Ash Based Geopolymer Brick Section A-Research paper | 3 | Table 3. Physical properties of marble dust: - Parameters Value Specific gravity(g/cm3) 2.74 Surface by blain (cm2/g) 4376 Chemical composition of Fly ash (FA), Rice husk ash (RHA), and Marble dust powder (MDP): -
2023/11_EXPERIMENTAL_INVESTIGATION_ON_MARBLE_DUST_RICE_HUSK_ASH_AND_FLY_ASH_BASED_GEOPOLYMER_BRICK.pdf | Experimental Investigation On Marble Dust, Rice Husk Ash, And Fly Ash Based Geopolymer Brick Section A-Research paper | 4 | Table 4. Major Chemical composition of raw material analyzed by XRF (weight percentage). waste marble dust, fly ash: - Chemical composition% FA % RHA % MDP % Silica Oxide (SiO2) 61.84% 87.40% 0.29% Aluminum Oxide (Al2O3) 26.68% 0.46% 1.42% Iron Oxide (Fe2O3) 10.75% 1.55% 0.49% Calcium Oxide (CaO) 6.65% 1.4% 55.63% Magnesium Oxide (MgO) 2.66% 1% 0.44% Sulphur Oxide (SO3) 4.24% - - Potassium oxide, K2O 2.26% 2.90% - Loss of ignition (Lou) 0.8% 0.15% 43.5% 4. Fine aggregate The Fine aggregate that was simply available in Ramjee concrete pvt. Ltd., jhanjeri, S.A.S Nagar, Punjab was used as fine aggregate with a 4.75mm size Sand's sieve analysis is carried out using Zone- II the fineness modulus of aggregate is 2.4 IS 383- 1970 as shown in the table.
2023/11_EXPERIMENTAL_INVESTIGATION_ON_MARBLE_DUST_RICE_HUSK_ASH_AND_FLY_ASH_BASED_GEOPOLYMER_BRICK.pdf | Experimental Investigation On Marble Dust, Rice Husk Ash, And Fly Ash Based Geopolymer Brick Section A-Research paper | 5 | Table 5: Sieve analysis of Fine aggregate IS sieve sizes Weight Retained (gm) Cumulative Weight Retained (gm) Cumulative Percentage Retained Cumulative Percentage Passed 10mm 0 0 0 100 4.75mm 21.02 21.02 2.1 97.9 2.36mm 82.44 103.46 10.3 89.7 1.18mm 155.04 258.04 25.8 74.2 600 microns 232.31 490.35 49.03 50.97 300 microns 225.93 716.28 71.6 28.4 150 microns 151.83 871.11 87.11 12.89 75 microns 101.43 101.43 - - Fineness modulus = Cum. % wt. Retained/100 21.02+10.3+25.8+49.03+71.6+87.11/ 100 = 2.4 5. Alkaline activators A mixture of sodium silicate and sodium hydroxide was used to ensure the consistency and uniformity of the alkaline activator solution used in the creation of geopolymer bricks. In comparison, solid capsule forms of NaOH with a purity of 98% were used, and sodium silicate contains 27% SiO2, 8% Na2O, and 65% H2O by mass. The sodium hydroxide molarity was held constant at 12M for all mixtures, and the sodium hydroxide to sodium silicate ratio was held at 1:2.5. To make sure that the entire solution was homogeneous, the solutions of NaOH and Na2SiO3 were mixed 24 hours before the preparation of geopolymer brick samples. a. Sodium hydroxide Caustic soda, also known as sodium hydroxide, is a highly corrosive metallic base that is widely employed as a powerful chemical base in a variety of sectors, including the production of textiles, soaps, detergents, and drinking water. It quickly dissolves in water, generating heat. Synthesis was used to dissolve 480 grams of sodium hydroxide in 1000 ml of distilled water to get a 12M NaOH solution. Experimental Investigation On Marble Dust, Rice Husk Ash, And Fly Ash Based Geopolymer Brick Section A-Research paper Eur. Chem. Bull. 2023, 12(Special Issue 5), 4220 – 4229 4225
2023/11_EXPERIMENTAL_INVESTIGATION_ON_MARBLE_DUST_RICE_HUSK_ASH_AND_FLY_ASH_BASED_GEOPOLYMER_BRICK.pdf | Experimental Investigation On Marble Dust, Rice Husk Ash, And Fly Ash Based Geopolymer Brick Section A-Research paper | 6 | Table 6: - Mix proportion for geopolymer brick Fly ash % Rice husk ash% Marble dust powder % Fine Aggregate% Sodium hydroxide Sodium silicate 70% 25% 5% 15% 1 2.5 70% 20% 10% 15% 1 2.5 70% 15% 15% 15% 1 2.5 60% 30% 10% 15% 1 2.5 60% 25% 15% 15% 1 2.5 60% 20% 20% 15% 1 2.5 50% 30% 20% 15% 1 2.5 50% 25% 25% 15% 1 2.5 50% 20% 30% 15% 1 2.5 • Batching, Mixing and curing The basic components for geopolymer mortar were combined in the laboratory using a pan mixer. The mixture was progressively combined with a pre- mixed alkaline activated solution for 4 to 6 minutes, depending on the consistency. The geopolymer bricks were made using a 1:3 combination of fly ash, rice husk ash, marble dust powder, and sand, and a standard-size mould of 230 x 110 x 75 mm was employed. 12M NaOH was used to make an alkaline solution. The geopolymer bricks were cast in the Mould and allowed to cure for 24 hours on the roof under ambient conditions. Figure 8 shows a diagram of the geopolymer bricks. After the bricks had been de-mould, they were either heated to a higher temperature, left at room temperature, or placed in water to cure. The bricks were made to cure at ambient temperature for 7 period of 7 days, 14 days, and 28 days using the room temperature curing procedure. The bricks were submerged in water for the same ageing times when using the water-curing process. The dried bricks' compressive strength and water absorption were then assessed. d.
2023/11_EXPERIMENTAL_INVESTIGATION_ON_MARBLE_DUST_RICE_HUSK_ASH_AND_FLY_ASH_BASED_GEOPOLYMER_BRICK.pdf | Experimental Investigation On Marble Dust, Rice Husk Ash, And Fly Ash Based Geopolymer Brick Section A-Research paper | 7 | Table 9 Result of Efflorescence test S. no Brick type Nil Slight Moderate Heavy Serious 1 FA70RH25MD5 - Yes - - - 2 FA70RH20MD5 - Yes - - - 3 FA70RH15MD5 Yes - - - - 4. FA60RH30MD5 - - Yes - - 5 FA60RH25MD5 Yes - - - - 6 FA60RH20MD20 Yes - - - - 7 FA50RH30MD20 - Yes - - 8 FA50RH25MD30 - - Yes - - 9 FA50RH20MD30 - - Yes - - Experimental Investigation On Marble Dust, Rice Husk Ash, And Fly Ash Based Geopolymer Brick Section A-Research paper Eur. Chem. Bull. 2023, 12(Special Issue 5), 4220 – 4229 4228 Future implementation of geopolymer bricks and recommendations The study's methodology and findings show that geopolymer bricks could be an acceptable replacement for burnt bricks. Future research should, however, focus on the endurance of this geopolymer material as well as the optimum means of including it in the brick production line. Research is currently being done to evaluate the adjustments required in the burnt brick production chain to incorporate geopolymer bricks. Several guidelines should be considered when putting geopolymer bricks into practice. To begin, a comparison of the different stages of life of traditional and geopolymer bricks should be performed to assess the latter's environmental impact and sustainability. Second, to optimise production and increase brick quality, a complete analysis of the raw material preparation process, as well as the process of producing and drying geopolymer bricks on an industrial scale, should be performed. Finally, geopolymer brick research and development offer promise for sustainable construction methods. Additional efforts should be made to incorporate the new material into the building sector, with an emphasis on optimizing the manufacturing process and ensuring the final product's quality. Conclusion The results of this
2023/11_EXPERIMENTAL_INVESTIGATION_ON_MARBLE_DUST_RICE_HUSK_ASH_AND_FLY_ASH_BASED_GEOPOLYMER_BRICK.pdf | Experimental Investigation On Marble Dust, Rice Husk Ash, And Fly Ash Based Geopolymer Brick Section A-Research paper | 8 | es were brittle but also showed high compressive strengths of 33.55 MPa and considerable geopolymerization. • Vijai et.al.,2021[17] The researchers looked at how two different curing conditions, The effects of heat curing at 60°C for 24 hours and temperature variations on the density and compressive strength of geopolymer concrete were investigated. Fly ash was the principal material used, with sodium silicate and NaOH serving as chemical activators According to the results, there was no discernible difference between the various geopolymer kinds of compressive strengths after 28 days (24.4 and 34.2 MPa, respectively). This shows that the curing method does not have a long-term impact on the mechanical properties, as it does at an early stage. • A. Sumathi et.al.,2021[18] investigated the use of fly ash in the construction industry and focused on identifying the best mix proportions for fly ash bricks. The specimens were 230mm x 110mm x 90mm in size, with variations in sample composition comprising fly ash (15 to 50%), gypsum (2%), lime (5 to 30%), and quarry dust (45 to 55%). The compressive strength of several mix combinations was evaluated, and it was discovered that the compressive strength varied with changes in mix proportions and curing time. The results revealed that a mix design of 15% fly ash, 53% quarry dust, 30% lime, and 2% gypsum produced the maximum compressive strength. MATERIALS 1. FLY ASH Fly ash is a byproduct of pulverized coal combustion in thermal power plants, the FA used in this experiment was classed as class F. It was sourced from the Rajpura thermal power plant located village near Rajpura in Patiala district in the Indian state of Punjab. Fly ash includes a high percentage of silica and alumina. Fly ash had a speci
2023/11_EXPERIMENTAL_INVESTIGATION_ON_MARBLE_DUST_RICE_HUSK_ASH_AND_FLY_ASH_BASED_GEOPOLYMER_BRICK.pdf | Experimental Investigation On Marble Dust, Rice Husk Ash, And Fly Ash Based Geopolymer Brick Section A-Research paper | 9 | NaOH serving as chemical activators According to the results, there was no discernible difference between the various geopolymer kinds of compressive strengths after 28 days (24.4 and 34.2 MPa, respectively). This shows that the curing method does not have a long-term impact on the mechanical properties, as it does at an early stage. • A. Sumathi et.al.,2021[18] investigated the use of fly ash in the construction industry and focused on identifying the best mix proportions for fly ash bricks. The specimens were 230mm x 110mm x 90mm in size, with variations in sample composition comprising fly ash (15 to 50%), gypsum (2%), lime (5 to 30%), and quarry dust (45 to 55%). The compressive strength of several mix combinations was evaluated, and it was discovered that the compressive strength varied with changes in mix proportions and curing time. The results revealed that a mix design of 15% fly ash, 53% quarry dust, 30% lime, and 2% gypsum produced the maximum compressive strength. MATERIALS 1. FLY ASH Fly ash is a byproduct of pulverized coal combustion in thermal power plants, the FA used in this experiment was classed as class F. It was sourced from the Rajpura thermal power plant located village near Rajpura in Patiala district in the Indian state of Punjab. Fly ash includes a high percentage of silica and alumina. Fly ash had a specific gravity of 2.15. Fig. 1- Fly ash Table 1. Physical properties of Fly ash (FA)::- Parameters Value Specific gravity (g/cm3) 2.15 Fineness 295 m2/kg Moisture content 0.5% Bulk density 1100 -1200 kg/m3 Color Grey 2. Rice husk ash (RHA) Rice husk ash that is supplied from a rice mill in Kharar, Mohali, Punjab, was used as a material in this stud. India generates a significant quantity of rice
2023/11_EXPERIMENTAL_INVESTIGATION_ON_MARBLE_DUST_RICE_HUSK_ASH_AND_FLY_ASH_BASED_GEOPOLYMER_BRICK.pdf | Experimental Investigation On Marble Dust, Rice Husk Ash, And Fly Ash Based Geopolymer Brick Section A-Research paper | 10 | n, and efflorescence to establish their quality and durability. When making geopolymer bricks with fly ash, Rice husk, marble dust, and alkaline soda-based chemical activator solution are used, along with sodium silicate, water, and a variety of Na2O/ (Al2O3 + SiO2) ratios. For this investigation, a typical brick size of 230mm x 110mm x 75mm was employed. Fly ash (50%-70%), fine aggregate (15%), Rice husk ash (15% - 30%), and Marble dust powder (5%- 30%) were used in different amounts to make the bricks. The goal of this study was to look at the impact of these various proportions on the characteristics of bricks. For all the mixture, a sodium hydroxide molarity of 12M was maintained, and the sodium silicate ratio was held fixed at 1:2.5. Fly ash building bricks of the dimensions 230 mm x110 mm x75 mm are produced during this procedure under atmospheric curing. Additionally, the compressive strength of the geopolymer bricks was compared to that of conventional bricks commonly found in the area. Different combinations of materials were used to cast and cure the geopolymer bricks under atmospheric conditions. The results showed that the geopolymer bricks made with M-sand had better compressive strength compared to those made with natural sand. The findings suggest that M-sand can be a practical alternative to natural sand for geopolymer brick production. The use of recycled material as a substitute for fired bricks in construction can supply both construction brick and economic benefits. The outcomes suggest examining the environmental and economic impact, as well as the geopolymer brick's durability properties, which would be compelling research. To measure the strength of the geopolymer bricks, compressive strength tests were done after 7, 14, and 28 days. The brick wil
2023/11_EXPERIMENTAL_INVESTIGATION_ON_MARBLE_DUST_RICE_HUSK_ASH_AND_FLY_ASH_BASED_GEOPOLYMER_BRICK.pdf | Experimental Investigation On Marble Dust, Rice Husk Ash, And Fly Ash Based Geopolymer Brick Section A-Research paper | 11 | ver, replacing 10% of the cement with rice husk ash results in an equal gain in strength to the control specimen. The use of rice husk ash in concrete strengthens it. the microstructure and prevent failure caused by sulphate attack, chloride penetration, and other factors. Furthermore, it produces a durable brick with excellent shrinkage properties. • M.V. Patil et al. 2018[14] This research investigated the viability of using marble dust and copper slag as partial substitutes for fine aggregate in concrete. Marble dust was used as a sand substitute in blends containing copper slag in varied quantities ranging from 5% to 50%. The concrete's compressive strength was measured after 7, 28, 56, and 112 days. Then the results showed that substituting marble dust and copper slag for up to 60% of the fine aggregate increased compressive strength. The split tensile strength, flexural strength, density, and modulus of flexibility all increased in strength at a substitution rate of 60%. However, for both marble dust and sand, porosity decreased up to 60% replacement and increased beyond this limit. • Osman, 2019[15] Researchers focused on several combinations of marble dust, fly ash, silica fume, and an alkali activator to examine the mechanical characteristics (compressive strength, flexural strength, and tensile strength), as well as the durability (water absorption), of geopolymer paste. The combination with a water- to-binder (w/b) ratio of 0.28 with a composition of 80% FA, 20% MDP, and displayed the maximum compressive strength, measuring 22.78 N/mm2, according to the study. Additionally, a geopolymer paste made of 90% fly ash and 10% marble dust was used, yielding a w/b ratio of 0.28 and a maximum flexural strength of 2.55 N/mm2. • Mohd Basri
2023/11_EXPERIMENTAL_INVESTIGATION_ON_MARBLE_DUST_RICE_HUSK_ASH_AND_FLY_ASH_BASED_GEOPOLYMER_BRICK.pdf | Experimental Investigation On Marble Dust, Rice Husk Ash, And Fly Ash Based Geopolymer Brick Section A-Research paper | 12 | ount of water used. However, replacing 10% of the cement with rice husk ash results in an equal gain in strength to the control specimen. The use of rice husk ash in concrete strengthens it. the microstructure and prevent failure caused by sulphate attack, chloride penetration, and other factors. Furthermore, it produces a durable brick with excellent shrinkage properties. • M.V. Patil et al. 2018[14] This research investigated the viability of using marble dust and copper slag as partial substitutes for fine aggregate in concrete. Marble dust was used as a sand substitute in blends containing copper slag in varied quantities ranging from 5% to 50%. The concrete's compressive strength was measured after 7, 28, 56, and 112 days. Then the results showed that substituting marble dust and copper slag for up to 60% of the fine aggregate increased compressive strength. The split tensile strength, flexural strength, density, and modulus of flexibility all increased in strength at a substitution rate of 60%. However, for both marble dust and sand, porosity decreased up to 60% replacement and increased beyond this limit. • Osman, 2019[15] Researchers focused on several combinations of marble dust, fly ash, silica fume, and an alkali activator to examine the mechanical characteristics (compressive strength, flexural strength, and tensile strength), as well as the durability (water absorption), of geopolymer paste. The combination with a water- to-binder (w/b) ratio of 0.28 with a composition of 80% FA, 20% MDP, and displayed the maximum compressive strength, measuring 22.78 N/mm2, according to the study. Additionally, a geopolymer paste made of 90% fly ash and 10% marble dust was used, yielding a w/b ratio of 0.28 and a maximum flexural strength
2023/12_Performance_of_bituminous_paving_mixtures_containing_recycled_concrete_aggregate_fly_ash_and_rice_husk_ash_A_probabilist.pdf | Ecocycles | 1 | Table 1. Physical properties of RCA and NA used © 2023 The Author(s). Ecocycles © European Ecocycles Society, ISSN 2416-2140 Volume 9, Issue 3 (2023) 13 Figure 4 Gradation curve for DBM mixture TESTS PERFORMED INDIRECT TENSILE STRENGTH (ITS) TEST The ITS test is taken up in this study according to ASTM D6931, for quantifying the tensile strength characteristics of different HMA mixtures. The ITS test for a specific mixture type was conducted at three different test temperatures such as 15oC, 25oC and 35oC. The normal Marshall specimens were positioned in between two loading strips (Figure 5) under a compressive load in a vertical plane, resulting in a relatively uniform stress perpendicular to the applied loading plane to cause failure of the specimen (Moghaddam et al., 2014). The ITS value was determined according to Eq. (1) given below. In this equation P is the maximum failure load (N), H is the thickness of the test specimen (mm) and D represents the diameter of the specimen (mm). = 2000×𝑃 𝜋×𝐷×𝐻 MOISTURE SUSCEPTIBILITY CHARACTERISTICS Moisture-induced damage in the bituminous mixture is a major reason for distress in bituminous pavements. The moisture susceptibility or resistance to moisture-induced damage of bituminous mixtures is important to realize the ability of adequate bonding between bituminous binder and aggregate in the presence of moisture and temperature (Lee et al., 2012). To assess the resistance of bituminous mixtures to moisture, a parameter called tensile strength ratio (TSR) is generally used as per AASHTO T283 (2014), and the TSR value is calculated using Eq. (2). = ITS of conditioned specimen ITS of unconditioned specimen × 100 Another way to indirectly assess the resistance to moisture- induced damage of bituminous mixture is by retained stabili
2023/12_Performance_of_bituminous_paving_mixtures_containing_recycled_concrete_aggregate_fly_ash_and_rice_husk_ash_A_probabilist.pdf | Ecocycles | 2 | Table 2. Physical properties of bitumen used © 2023 The Author(s). Ecocycles © European Ecocycles Society, ISSN 2416-2140 Volume 9, Issue 3 (2023) 14 OUTCOME AND INTERPRETATION MARSHALL CHARACTERISTICS In Table 3, the Marshall test results were presented and it was found that the mixture made with RCA offers a higher Marshall stability value, but the unit weight was seen to be more for the bituminous mixture than that containing NA as coarse fraction. The higher stability value in the RCA mixture may be because of the rough surface texture resulting in a good bonding between the aggregates in the presence of bitumen. The mixture with RCA has a lower unit weight compared to the mixture prepared with conventional aggregate, which may be due to the presence of cement paste over its surface, as well as its low specific gravity as compared to NA. The mixtures prepared with fly ash as filler material offered improved Marshall parameters as compared to rice husk ash. It was observed from Table 3 that, all the bituminous mixtures fulfil the required Marshall criteria according to MoRTH specifications (2013), each prepared with a bitumen content of 5%. INDIRECT TENSILE STRENGTH The ITS with test temperature for various samples are presented in Figure 6. From the figure, it is observed that the samples made with natural aggregate as coarse aggregate and fly ash as a filler offer superior performance both at lower and higher test temperatures as compared with other combinations. However, the mixture made with RCA and fly ash resulted in nearly similar values. From this ITS observation, it is also observed that fly ash offered better results as compared with RHA as a filler material. Mix Marshall Stability (kN) Flow value (mm) Unit Weight (gm/cc) Air voids (%) VMA (%) VFB (%) NFA 1
2023/12_Performance_of_bituminous_paving_mixtures_containing_recycled_concrete_aggregate_fly_ash_and_rice_husk_ash_A_probabilist.pdf | Ecocycles | 3 | Table 3, the Marshall test results were presented and it was found that the mixture made with RCA offers a higher Marshall stability value, but the unit weight was seen to be more for the bituminous mixture than that containing NA as coarse fraction. The higher stability value in the RCA mixture may be because of the rough surface texture resulting in a good bonding between the aggregates in the presence of bitumen. The mixture with RCA has a lower unit weight compared to the mixture prepared with conventional aggregate, which may be due to the presence of cement paste over its surface, as well as its low specific gravity as compared to NA. The mixtures prepared with fly ash as filler material offered improved Marshall parameters as compared to rice husk ash. It was observed from Table 3 that, all the bituminous mixtures fulfil the required Marshall criteria according to MoRTH specifications (2013), each prepared with a bitumen content of 5%. INDIRECT TENSILE STRENGTH The ITS with test temperature for various samples are presented in Figure 6. From the figure, it is observed that the samples made with natural aggregate as coarse aggregate and fly ash as a filler offer superior performance both at lower and higher test temperatures as compared with other combinations. However, the mixture made with RCA and fly ash resulted in nearly similar values. From this ITS observation, it is also observed that fly ash offered better results as compared with RHA as a filler material. Mix Marshall Stability (kN) Flow value (mm) Unit Weight (gm/cc) Air voids (%) VMA (%) VFB (%) NFA 13.1 3.35 2.483 4.7 16.8
2023/12_Performance_of_bituminous_paving_mixtures_containing_recycled_concrete_aggregate_fly_ash_and_rice_husk_ash_A_probabilist.pdf | Ecocycles | 4 | Table 3 that, all the bituminous mixtures fulfil the required Marshall criteria according to MoRTH specifications (2013), each prepared with a bitumen content of 5%. INDIRECT TENSILE STRENGTH The ITS with test temperature for various samples are presented in Figure 6. From the figure, it is observed that the samples made with natural aggregate as coarse aggregate and fly ash as a filler offer superior performance both at lower and higher test temperatures as compared with other combinations. However, the mixture made with RCA and fly ash resulted in nearly similar values. From this ITS observation, it is also observed that fly ash offered better results as compared with RHA as a filler material. Mix Marshall Stability (kN) Flow value (mm) Unit Weight (gm/cc) Air voids (%) VMA (%) VFB (%) NFA 13.1 3.35 2.483 4.7 16.8
2023/12_Performance_of_bituminous_paving_mixtures_containing_recycled_concrete_aggregate_fly_ash_and_rice_husk_ash_A_probabilist.pdf | Ecocycles | 5 | Table 3. Marshall parameters for different bituminous mixtures © 2023 The Author(s). Ecocycles © European Ecocycles Society, ISSN 2416-2140 Volume 9, Issue 3 (2023) 15 RCA NA 75 77,5 80 82,5 85 87,5 90 92,5 95 RHA FA Coarse Aggregate Type Tensile Strength Ratio (%) Filler Type RCA NA 75 77,5 80 82,5 85 87,5 90 92,5 95 RHA FA Coarse Aggregate Type Retained Stability (%) Filler Type MOISTURE SUSCEPTIBILITY CHARACTERISTICS The results of moisture susceptibility characteristics in terms of TSR for conventional and non-conventional bituminous mixtures are given in Figure 7. It is understood that specimens with NA as coarse aggregates result in higher TSR as compared with samples prepared with RCA. On the other hand, the RCA specimens offered less TSR value as compared with the NA mixture, though both satisfy the minimum value of TSR value according to MoRTH (2013) (TSR value > 80%). Similarly, in the retained stability test, the mixture compacted with NA and fly ash as filler offers better results as compared with specimens containing RCA or rice husk ash as presented in Figure 8. From Figures 7 and 8, it is generally observed that fly ash offers better moisture-induced damage as compared with rice husk ash as filler material, though rice husk ash satisfies the required moisture susceptibility criteria according to Indian specifications. Based on this RS result of RCA, a further 50 numbers of samples were prepared and the statistical analysis using a probabilistic approach. Figure 6 ITS test at various test Figure 7 TSR values for DBM mix Figure 8 RS values for DBM mix © 2023 The Author(s). Ecocycles © European Ecocycles Society, ISSN 2416-2140 Volume 9, Issue 3 (2023) 16
2023/12_Performance_of_bituminous_paving_mixtures_containing_recycled_concrete_aggregate_fly_ash_and_rice_husk_ash_A_probabilist.pdf | Ecocycles | 6 | Table 4. Statistical parameters of RS data VARIABILITY IN RETAINED STABILITY As moisture-induced damage is an important parameter to characterize a bituminous mixture, in the present investigation a probability analysis was done to confirm the utility of the waste materials in bituminous pavement construction. For this purpose, fifty numbers of specimens were considered, and corresponding RS results adopting the above-mentioned procedure were noted as shown in Table 4. It is found that, the mean values for RHA and FA as filler in the bituminous mixture containing RCA as a coarse fraction were found to be 81.64 and 82.44, respectively. The other statistical parameters are presented in the same table. Statistical analysis is conducted to identify the variabilities of the observed data with the proposed probability distributions. The analysis was done for fifteen selected probability distribution functions taken in the analysis by considering the statistical parameters as represented in Table 5. The best-fit distribution is formed on the recognition basis by Goodness of Fit (GOF) test results by Kolmogorov-Smirnov (K-S), Kolmogorov-Smirnov-Lilliefors (K-S-L) and Anderson-Darling (A-D) at 5% of significance level by rejecting the remaining. The K-S and K-S-L investigations can explain the difference between the observed cumulative distribution function and the hypothesized cumulative distribution function (Benjamin et al., 1970; Hakim et al., 2021). The A-D test is nothing but the modified K-S distribution function. The critical number rests on the size of a sample, and the significance level, and the best-suited fit deliberates as the lower its rank, the higher the statistic of a function [5]. The GOF test results for RHA and FA samples are presented in Table 6. From Table
2023/12_Performance_of_bituminous_paving_mixtures_containing_recycled_concrete_aggregate_fly_ash_and_rice_husk_ash_A_probabilist.pdf | Ecocycles | 7 | Table 4. It is found that, the mean values for RHA and FA as filler in the bituminous mixture containing RCA as a coarse fraction were found to be 81.64 and 82.44, respectively. The other statistical parameters are presented in the same table. Statistical analysis is conducted to identify the variabilities of the observed data with the proposed probability distributions. The analysis was done for fifteen selected probability distribution functions taken in the analysis by considering the statistical parameters as represented in Table 5. The best-fit distribution is formed on the recognition basis by Goodness of Fit (GOF) test results by Kolmogorov-Smirnov (K-S), Kolmogorov-Smirnov-Lilliefors (K-S-L) and Anderson-Darling (A-D) at 5% of significance level by rejecting the remaining. The K-S and K-S-L investigations can explain the difference between the observed cumulative distribution function and the hypothesized cumulative distribution function (Benjamin et al., 1970; Hakim et al., 2021). The A-D test is nothing but the modified K-S distribution function. The critical number rests on the size of a sample, and the significance level, and the best-suited fit deliberates as the lower its rank, the higher the statistic of a function [5]. The GOF test results for RHA and FA samples are presented in Table 6. From Table 6 representing the GOF test, it can be noted that the Burr (4P) distribution was found to be most appropriate among all other distributions with a minimum rank for both RHA and FA samples as filler material that can best suit the experimental test results. The Burr distribution is a continuous probability distribution that is often utilized in reliability analysis and survival analysis. It is a flexible distribution that can model a wide range of shapes, inclu
2023/12_Performance_of_bituminous_paving_mixtures_containing_recycled_concrete_aggregate_fly_ash_and_rice_husk_ash_A_probabilist.pdf | Ecocycles | 8 | Table 5. The best-fit distribution is formed on the recognition basis by Goodness of Fit (GOF) test results by Kolmogorov-Smirnov (K-S), Kolmogorov-Smirnov-Lilliefors (K-S-L) and Anderson-Darling (A-D) at 5% of significance level by rejecting the remaining. The K-S and K-S-L investigations can explain the difference between the observed cumulative distribution function and the hypothesized cumulative distribution function (Benjamin et al., 1970; Hakim et al., 2021). The A-D test is nothing but the modified K-S distribution function. The critical number rests on the size of a sample, and the significance level, and the best-suited fit deliberates as the lower its rank, the higher the statistic of a function [5]. The GOF test results for RHA and FA samples are presented in Table 6. From Table 6 representing the GOF test, it can be noted that the Burr (4P) distribution was found to be most appropriate among all other distributions with a minimum rank for both RHA and FA samples as filler material that can best suit the experimental test results. The Burr distribution is a continuous probability distribution that is often utilized in reliability analysis and survival analysis. It is a flexible distribution that can model a wide range of shapes, including unimodal, U-shaped, and skewed distributions (Lilliefors, 1967). © 2023 The Author(s). Ecocycles © European Ecocycles Society, ISSN 2416-2140 Volume 9, Issue 3 (2023) 17 𝑓(𝑥) = 𝛼𝑘 (𝑥−𝑦 𝛽) 𝛼−1 𝛽(1+ (𝑥−𝑦 𝛽) 𝛼 )𝑘+1 ( 𝑥−𝑦 𝛽) 𝛼 )−𝑘 𝛾< 𝑥< +∞ © 2023 The Author(s). Ecocycles © European Ecocycles Society, ISSN 2416-2140 Volume 9, Issue 3 (2023) 18 (a) RHA (b) FA (a) RS (%) 83.5 83 82.5 82 81.5 81 80.5 0.4 0.36 0.32 0.28 0.24 0.2 0.16 0.12 0.08 0.04 0 RS (%) 84 83.5 83 82.5 82 81.5 81 0.24 0.22 0.2 0.18 0.16 0.14 0.12 0.1 0.08 0.06 0
2023/12_Performance_of_bituminous_paving_mixtures_containing_recycled_concrete_aggregate_fly_ash_and_rice_husk_ash_A_probabilist.pdf | Ecocycles | 9 | Table 6. From Table 6 representing the GOF test, it can be noted that the Burr (4P) distribution was found to be most appropriate among all other distributions with a minimum rank for both RHA and FA samples as filler material that can best suit the experimental test results. The Burr distribution is a continuous probability distribution that is often utilized in reliability analysis and survival analysis. It is a flexible distribution that can model a wide range of shapes, including unimodal, U-shaped, and skewed distributions (Lilliefors, 1967). © 2023 The Author(s). Ecocycles © European Ecocycles Society, ISSN 2416-2140 Volume 9, Issue 3 (2023) 17 𝑓(𝑥) = 𝛼𝑘 (𝑥−𝑦 𝛽) 𝛼−1 𝛽(1+ (𝑥−𝑦 𝛽) 𝛼 )𝑘+1 ( 𝑥−𝑦 𝛽) 𝛼 )−𝑘 𝛾< 𝑥< +∞ © 2023 The Author(s). Ecocycles © European Ecocycles Society, ISSN 2416-2140 Volume 9, Issue 3 (2023) 18 (a) RHA (b) FA (a) RS (%) 83.5 83 82.5 82 81.5 81 80.5 0.4 0.36 0.32 0.28 0.24 0.2 0.16 0.12 0.08 0.04 0 RS (%) 84 83.5 83 82.5 82 81.5 81 0.24 0.22 0.2 0.18 0.16 0.14 0.12 0.1 0.08 0.06 0.04 0.02 0 RS (%) 83.5 83 82.5 82 81.5 81 80.5 1 0.9 0.8 0.7 0.6 0.5 0.4 0.3 0.2 0.1 0 RS (%) 84 83.5 83 82.5 82 81.5 81 1 0.9 0.8 0.7 0.6 0.5 0.4 0.3 0.2 0.1 0 Probability (Observed) 1 0.8 0.6 0.4 0.2 0 1 0.9 0.8 0.7 0.6 0.5 0.4 0.3 0.2 0.1 0 Probability (Observedl) 1 0.8 0.6 0.4 0.2 0 1 0.9 0.8 0.7 0.6 0.5 0.4 0.3 0.2 0.1 0 © 2023 The Author(s). Ecocycles © European Ecocycles Society, ISSN 2416-2140 Volume 9, Issue 3 (2023) 19 𝑆 𝑥 = 𝑃 𝑋> 𝑥 = 1 −𝐹(𝑥) The survival function shown in Figure 13, is a plot to describe the investigational values with a function of chances as expressed in Eq (6). (a)RHA (b) FA Figure 14 Probability difference plot with Burr distribution RS (%) 83.5 83 82.5 82 81.5 81 80.5 83.6 83.2 82.8 82.4 82 81.6 81.2 80.8
2023/12_Performance_of_bituminous_paving_mixtures_containing_recycled_concrete_aggregate_fly_ash_and_rice_husk_ash_A_probabilist.pdf | Ecocycles | 10 | ional components in bituminous pavement construction. This substitution not only offers economic advantages, particularly in areas proximate to the available waste materials but also contributes to the conservation of dwindling natural resources, potentially repurposing them for other critical applications. REFERENCES ASTM D1559, 1989. Test method for resistance of the plastic flow of bituminous mixtures using Marshall apparatus. American Society for Testing and Materials, West Conshohocken, PA Ang, A. H. S., and Tang, W. H, 2007. Probability concepts in engineering: Emphasis on applications to civil and environmental engineering. 2nd edition, New York: Wiley. ASTM D6931, 2012. Indirect tensile (IDT) strength for bituminous mixtures. American Society for Testing and Materials, West Conshohocken, PA ASTM D1075, 2011. Standard test method for effect of water on compressive strength of compacted bituminous mixtures. American Society for Testing and Materials, West Conshohocken PA. AASHTO T283, 2014. Standard method of test for resistance of compacted asphalt mixtures to moisture-induced damage. American Association of State Highway and Transportation Officials, Washington DC. BIS 2386, Part IV, 1963. Methods of test for aggregates for concrete, Bureau of Indian Standards, New Delhi, India. BIS 2386, Part I, 1963. Methods of test for aggregates for concrete, Bureau of Indian Standards, New Delhi, India. BIS 2386, Part III, 1963. Methods of test for aggregates for concrete, Bureau of Indian Standards, New Delhi, India. BIS 6241, 1971. Method of test for determination of stripping value of road aggregates, Bureau of Indian Standards, New Delhi, India. BIS 1202, 1978. Determination of Specific Gravity. Bureau of Indian Standards, New Delhi,
2023/13_Effect_of_Rice-Husk_as_Replacement_Cement_on_Mechanical_Properties_Concrete.pdf | Effect of Rice-Husk as Replacement | 1 | Table 1 outlines the relative amounts of RHA and materials incorporated into the concrete mix. Upon continuing to the casting process, the fresh concrete is then tested to assess its workability using the slump test. In addition, the vibrating table is being used to vibrate the mould to ensure that the concrete is evenly compacted while minimizing the air void produced in the concrete. Hence, OPC was utilised with a constant water-cement ratio of 0.54. This study consisted of 36 total samples, consisting of 36 different prism sizes (100 mm x 100 mm x 500 mm) and 36 different cube specimens (100 mm x 100 mm x 100 mm). For further works, the tests comprised both a compressive and a flexural measure of the strength. The slump test was carried out to provide data supporting the applicability of fresh concrete. Curing times in water ranged from 7 days to 14 days to 28 days for each specimen. Abu Bakar et al. 96
2023/13_Effect_of_Rice-Husk_as_Replacement_Cement_on_Mechanical_Properties_Concrete.pdf | Effect of Rice-Husk as Replacement | 2 | Table 1: Different percentages of rice husk ash with the material Mixture Cement (kg/m3) RHA (kg/m3) Fine aggregate (kg/m3) Coarse aggregate (kg/m3) Water (kg/m3) SP (1% of cement weight) (ml) Control 16.13 0.00 33.05 40.38 8.72 168.00 5% RHA 15.33 0.81 31.47 38.45 8.31 147.00 10% RHA 14.52 1.61 31.47 38.45 8.31 147.00 15% RHA 13.71 2.42 31.47 38.45 8.31 136.50 Experimental apparatus and procedure Compressive test on the specimen A component or structure's compressive strength is its capacity to resist cracking or surface deformation under stress. The concrete shrinks under compression and expands under strain. Additionally, compressive strength testing relies heavily on load rate. The observed strength increases with increasing loading rates. Slow loading rates have been suggested to initiate more subcritical cracking or to bring about the emergence of creep that modifies the amount of strain at a given load. Insight regarding concrete characteristics can be gained through this assessment. By conducting this check, it will be possible to ascertain whether or not the concreting activities have been performed correctly. This evaluation was carried out following the standards laid out in BS EN 12390-3:2019 [17]. Cube test uses 100 x 100 x 100 mm mould relying on the aggregate size used. The concrete is poured into the mould in three separate levels; after each addition, the table vibrates to compact the concrete. Cement pastes were applied to the top of the cubes and spread evenly to create a flat, level surface. After twenty-four hours, the cubes were taken from the moulds, and the curing tank was loaded to begin the curing process. The cubes are evaluated with a compression machine after 7, 14, and 28 days of curing, and thus were tested at the proper angles to the cast
2023/13_Effect_of_Rice-Husk_as_Replacement_Cement_on_Mechanical_Properties_Concrete.pdf | Effect of Rice-Husk as Replacement | 3 | ngth of 30 MPa. Meanwhile research [22] found that there is reduction in compressive strength at earlier ages with the increasing RHA content in concrete. In addition, superplasticizer (SP) improves the compressive strength of concrete with 5% and 10% cement replacement by RHA. SP is used to develop concrete with high early strength. It shows that the effect of SP can help to increase the compressive strength of the concrete. Thus, the increase in SP dosage parallel with the increment of RHA content contributed to the development strength in concrete. Hence the overall result of the compressive strength of concrete shows the different values from one another as the different dosages of SP are used as well RHA content. Figure 4: Compressive strength of concrete at 7, 14 and 28 days Figure 5 displays the flexural strength at the age of 7, 14 and 28 days for different mix proportions. Flexural strength at 7 days of curing due to pozzolanic and filler effects of 5%, 10% and 15% RHA concrete is less significant than the hydration effect of control concrete. However, at 28 days of curing 10%, 15% RHA gained additional flexural strength than control 40.80 45.86 49.83 25.98 29.64 35.15 24.60 28.75 33.00 23.23 26.76 31.50 7 14 28 Compressive strength of concrete (MPa) Days Control 5%RHA 10%RHA 15%RHA Abu Bakar et al. 100 concrete due to pozzolanic reaction. Meanwhile, the lowest flexural strength was for 5% RHA concrete with a value of 3.85 MPa less significant at later ages when compared to the hydration effect of control concrete When 10% RHA is used as a replacement for the OPC, the concrete gains a maximum strength of 4.90 MPa. In comparison to the standard concrete specimen, the value represents a 6% increase in strength.The 10% RHA has the highest stre
2023/13_Effect_of_Rice-Husk_as_Replacement_Cement_on_Mechanical_Properties_Concrete.pdf | Effect of Rice-Husk as Replacement | 4 | the Abu Bakar et al. 94 control concrete. This is because elevating the proportion of amorphous silica in the RHA formula significantly improved both pozzolanic performance and concrete properties. In the study, rice husk waste at 5, 10, or 15% were used to supplant portland concrete for compressive and flexural consistency. The objective of this research is to provide information on the utilization of RHA as a supplementary cementing material for producing green concrete. Additionally, to the effects of the percentage of RHA as cement replacement and water- cementitious materials ratio on the mechanical properties investigated, the properties of the RHA concrete were also compared with those of the control portland cement concrete and the concrete containing silica fume. The outcome of this study benefit in the field of green concrete. Experimental Work Concrete mix design commonly uses form of dimensions or ratios such as 1:2:4, respectively representing the proportions of cement, fine aggregates, and coarse aggregates. The ratio is either determined by weight or volume. Although in terms of its simplicity of expression, this concrete mix design system has an advantage. However, it will cause a disruption when describing the effect of the mixing measurement on the concrete features. This is related to the importance in defining the amount of cement needed to cast a given concrete size. Thus, using the typical mix concrete layout sheet to measure the concrete mixing percentage is the most ideal way to specify mixing parameters for each individual material engaged in concrete mixing in terms of volume. Moreover, by measuring specifically the mixing percentages required for concrete mixing, the waste of materials typically occurring will be minim
2023/13_Effect_of_Rice-Husk_as_Replacement_Cement_on_Mechanical_Properties_Concrete.pdf | Effect of Rice-Husk as Replacement | 5 | em University College, 10006, Baghdad, IRAQ Rohana Hassan Institute for Infrastructure Engineering and Sustainable Management (IIESM), Universiti Teknologi MARA, MALAYSIA Nadia Kamaruddin Faculty of Architecture, Planning and Surveying, Universiti Teknologi MARA, 40450 Shah Alam, Selangor, MALAYSIA ABSTRACT The cost of producing concrete has increased, and its effects on the natural environment have become apparent. The ideal solution is to use agro-waste material instead of cement in concrete. This research aims to determine how well RHA works as a cement substitute. At increments of 5%, 10%, and 15%, rice husk was applied in substitute of cement. Compressive and flexural tests were performed on a 100 mm x 100 mm x 100 mm cube and 100 mm x 100 mm x 500 mm prisms with varying percentages of RHA substitution. Findings show that the highest control sample has a compressive strength of 49.83 MPa while t The compressive strength began to drop at 5% RHA substitution. The compressive strength decreased as the percentage of RHA used increased from 10% to 15%. The flexural strength data shows that the 10% RHA has a maximum of 4.90 MPa. The lowest value is 3.85 MPa, and it is only seen from 5% of RHA. Thus, it can be inferred that an RHA replacement level of 5% in cement yields a tremendous increase in compressive strength. Abu Bakar et al. 92 Keywords: Rice Husk Ash; Mechanical Properties; Compressive Strength; Flexural Strength; Green Concrete Introduction Cement, fine and coarse aggregate, and water are the most expensive of the concrete's standard components. This has led to a recent hike in the cost of concrete, a necessary used construction material. As the building industry expanded in Malaysia, so did the demand for cement, which in turn fu
2023/13_Effect_of_Rice-Husk_as_Replacement_Cement_on_Mechanical_Properties_Concrete.pdf | Effect of Rice-Husk as Replacement | 6 | ty of Architecture, Planning and Surveying, Universiti Teknologi MARA, 40450 Shah Alam, Selangor, MALAYSIA ABSTRACT The cost of producing concrete has increased, and its effects on the natural environment have become apparent. The ideal solution is to use agro-waste material instead of cement in concrete. This research aims to determine how well RHA works as a cement substitute. At increments of 5%, 10%, and 15%, rice husk was applied in substitute of cement. Compressive and flexural tests were performed on a 100 mm x 100 mm x 100 mm cube and 100 mm x 100 mm x 500 mm prisms with varying percentages of RHA substitution. Findings show that the highest control sample has a compressive strength of 49.83 MPa while t The compressive strength began to drop at 5% RHA substitution. The compressive strength decreased as the percentage of RHA used increased from 10% to 15%. The flexural strength data shows that the 10% RHA has a maximum of 4.90 MPa. The lowest value is 3.85 MPa, and it is only seen from 5% of RHA. Thus, it can be inferred that an RHA replacement level of 5% in cement yields a tremendous increase in compressive strength. Abu Bakar et al. 92 Keywords: Rice Husk Ash; Mechanical Properties; Compressive Strength; Flexural Strength; Green Concrete Introduction Cement, fine and coarse aggregate, and water are the most expensive of the concrete's standard components. This has led to a recent hike in the cost of concrete, a necessary used construction material. As the building industry expanded in Malaysia, so did the demand for cement, which in turn fueled the growth of infrastructure development in the country. Due to its functions as a binder, cement is the primary component used in the production of concrete. Cement manufacturing is consequent
2023/14_Utilization_of_Fly_Ash_and_Rice_Husk_Ash_in_Cold_Mix_Asphalt_as_Filler.pdf | Utilization of Fly Ash and Rice Husk Ash in Cold Mix Asphalt as Filler | 1 | Table 1. Table 1. Volumetric properties of mixes Name of ﬁller Bulk density (gm/cm3) Volume of voids in % (VV) Voids in mineral aggregate in % (VMA) Voids ﬁlled with bitumen in % (VFB) SD 1.98 9.16 24.52 62.65 RHA 2.11 7.91 30.09 73.71 FA 2.21 5.24 24.89 78.95 Figure 1. Marshall stability of CMA at different dosage of bitumen emulsion 2 4 6 8 10 12 14 6.5 7 7.5 8 8.5 9 9.5 10
2023/14_Utilization_of_Fly_Ash_and_Rice_Husk_Ash_in_Cold_Mix_Asphalt_as_Filler.pdf | Utilization of Fly Ash and Rice Husk Ash in Cold Mix Asphalt as Filler | 2 | Table 1. Volumetric properties of mixes Name of ﬁller Bulk density (gm/cm3) Volume of voids in % (VV) Voids in mineral aggregate in % (VMA) Voids ﬁlled with bitumen in % (VFB) SD 1.98 9.16 24.52 62.65 RHA 2.11 7.91 30.09 73.71 FA 2.21 5.24 24.89 78.95 Figure 1. Marshall stability of CMA at different dosage of bitumen emulsion 2 4 6 8 10 12 14 6.5 7 7.5 8 8.5 9 9.5 10
2023/14_Utilization_of_Fly_Ash_and_Rice_Husk_Ash_in_Cold_Mix_Asphalt_as_Filler.pdf | Utilization of Fly Ash and Rice Husk Ash in Cold Mix Asphalt as Filler | 3 | Table 2 and the materials costs are also included. It is observed that the cost per ton of mix with FA is Rs. 7196.55/- per ton which is the lowest. However, the cost is higher for 1 km road length made with FA filler. This phenomenon is due to the higher density of the mix, which requires more materials. Additionally, the cost of CMA with RHA is Rs. 2412801.14 per lane km, i.e costliest mixture among them. As per the study, it is suggested that the best suitable filler for CMA is FA considering the performance and cost of the mixture.
2023/14_Utilization_of_Fly_Ash_and_Rice_Husk_Ash_in_Cold_Mix_Asphalt_as_Filler.pdf | Utilization of Fly Ash and Rice Husk Ash in Cold Mix Asphalt as Filler | 4 | Table 2 Cost calculation of mixes with different fillers Sl. no. Items SD FA RHA Remarks 1. Bulk Density (kg/m3) 1980 2020 2030 - 2. Quantity of mix (tons/lane km) 297 303 304.5 - 3. Quantity of bitumen emulsion (tons/lane km) 23.76 24.24 27.41 - 4. Cost of bitumen 50500 50500 50500 Rate of Meghalaya Bitchem Pvt.Ltd.Assam, 8 E3S Web of Conferences 455, 03009 (2023) https://doi.org/10.1051/e3sconf/202345503009 ICGEST 2023 emulsion (Rs/ton) (Including 18% GST) 5. Filler cost (Rs/ton) 1100 1000 (Rate as per Skyward Concricks private Limited, Kolkata, West Bengal) 2000 (Rate as per Krishna Udyog, Kolkata, West Bengal) 6. Per ton cost of CMA with ﬁller ( Rs) 7207.73 7196.55 7923.81 Including, contactor proﬁt, water charges, Chess and GST 5 Conclusions The laboratory analysis compares the performance of the CMA mixture made with conventional SD, RHA and FA. Some highlights of the results are as follows: • The Marshall stability of CMA with RHA and FA filler is 20.32% and 25.99% higher at 9% and 8% OBC than conventional filler mix. The Marshall quotient value of CMA with SD, RHA and FA filler is 1.93 kN/mm, 2.68 kN/mm and 3.01 kN/mm respectively. • The indirect tensile strength of the mix with RHA and FA is 15.5% and 25% higher than CMA with SD filler. The moisture susceptibility of CMA with SD, RHA and FA is 71.22%, 81.94% and 84.51% respectively, at OBC. • The rutting resistance of CMA with RHA and FA is 1.66% and 52.16% higher than CMA with SD filler. • As per the cost analysis, the mixture with FA is 10.11% and 0.16% more cost- effective than CMA with RHA and SD filler. • The incorporated waste fillers have improved CMA's performance and proved desirable in all aspects. It is found that the FA filler is the most effective, as per the study. References 1. Pinki Deb and Kh.
2023/14_Utilization_of_Fly_Ash_and_Rice_Husk_Ash_in_Cold_Mix_Asphalt_as_Filler.pdf | Utilization of Fly Ash and Rice Husk Ash in Cold Mix Asphalt as Filler | 5 | t of filler is added at 5% by mixture weight. The specific gravity of RHA and FA is 2.05 and 2.07, respectively. 2 E3S Web of Conferences 455, 03009 (2023) https://doi.org/10.1051/e3sconf/202345503009 ICGEST 2023 3 Experimental Programme 3.1 Coating test The coating test was conducted to finalize the water dosage required to properly mix CMA. The test displays the degree of affinity and compatibility between the mineral aggregate and bitumen emulsion. The test is conducted at room temperature. The starting point of water is 2% by weight of aggregate with an increment of 1%. The fixed amount of bitumen emulsion is added and mixed until an evenly coated mixture is found [16]. The pre-wetting water appears to be a viscosity-reducing agent that promotes the workability and helps to coat the aggregate surfaces [16]. 3.2 Marshall stability test The Marshall test is a mix design procedure, widely used for CMA in most countries. The Marshall stability test determines the optimum binder content (OBC) as per ASTM D6927- 15 [17]. The volumetric properties of mixes are also calculated from the test results. Marshall test is used to quantify the ability to counteract the plastic deformation of cylindrical CMA samples under gradual loading of 50 mm/min along with the cylindrical body [17]. The flow and stability value also calculates Marshall quotient. 3.3 Indirect tensile strength and moisture susceptibility test The tensile strength of prepared Marshall samples (dry conditioned) were evaluated as per ASTM D6931-17 [18]. The tensile strength of mixes is used to enumerate the quality of the asphalt mix in conjunction with the potential of rutting and fatigue failure. The samples were taken and performed ITS test after a specific curing period. Cylindrical M
2023/15_Central_composite_design_application_in_the_optimization_of_the_effect_of_pumice_stone_on_lightweight_concrete_propertie.pdf | Central composite design application in the optimization of the effect of pumice stone on lightweight concrete properties using RSM | 1 | Table 2. The chemical composition of pumice varies depending on the deposit, but it is mostly composed of aluminum oxide, silicon dioxide (amorphous aluminum silicate), and residue volumes of additional oxides. The pumice stone has the largest SiO2 content compared to the other constituents, and it is a mixture of Si, Al, Ca, Mg, and Fe oxides [60]. The primary constituents, such as SiO2, Al2O3, and Na2O, constitute 87.78% of the total, while the remaining constituents provide 12.22%. To assess the physical and mechanical qualities of concrete using a PS, its partially and completely replaced coarse aggregate at varying percentages in the concrete mix design. For the experimental design, approximately 350 kg of PS were gathered from the US apparel business in Lahore, Pakistan. Before using PS in the concrete mix design, the PSD of PS have been evaluated using an electronic sieve shaker. Fig. 3 depicts the sieve analysis of PS, coarse aggregate, and ASTM UL and LL. According to ASTM standards, the CS, STS, and FS are evaluated after 7 days, 28 days, and 56 days of curing using a 0.45 water- cement ratio and 1:1.5:3 ratio. Therefore, the specimens are cast and kept for 7–56 days in the water tank to test the characteristics on 7–56 days along with varying percentages of PS as a coarse aggregate substitute. 2.1. Experimental design based on RSM RSM is a powerful statistical method to design, analyze, optimize, and validate experimental results. Most often, it is used in the concrete industry for the experimental design with fluctuating proportions of waste replacement as a natural resource to find out the association among the manipulated variable and response variables. For the experimental design of the current study, Central
2023/15_Central_composite_design_application_in_the_optimization_of_the_effect_of_pumice_stone_on_lightweight_concrete_propertie.pdf | Central composite design application in the optimization of the effect of pumice stone on lightweight concrete properties using RSM | 2 | Table 3 depicts the range parameters that are used in CCD for the statistical analysis and experimental design. Based on model relevance, quadratic polynomials, and linear models were offered to anticipate the mechanical characteristics of concrete. To forecast the responses, a 2nd-degree polynomial equation was utilized, and the generalized equation for the anticipated model used is provided in Eq. 1. Y = C + A1(X1) + A2(X2) + A3(X1 2) + A4(X2 2) + A1(X1 * X2) (1) Whereas Y represents the response variables that are CS, STS, and FS. Besides, X1 and X2 show the manipulated variable, for example, curing days and percentage replacement of PS, whereas C is the constant intercept, and A1 and A2 are the equation’s coefficients. 2.2. Concrete mix design The PS was substituted as a coarse aggregate with varying percentages of 0%, 10%, 20%, 30%, 50%, 75%, and 100%, producing a total of seven different mixtures. Depending on the trials, a sum of 189 specimens being produced and prepared in twenty-one (21) cylinders for CS on seven days, with three samples created for 0%, 10%, 20%, 30%, 50%, 75%, and 100% (to take the average value for the specific specimen to avoid human and experimental errors) which makes a total of twenty-one cylinders. The same procedure was followed for 28 and 56 days of curing. To test the FS and STS of lightweight concrete using PS, twenty-one cylinders were produced and arranged for the same proportion and amount of curing days. The cylinder mold size utilized for concrete casting was 6" x 12" for the CS and STS, and 150 × 150×500 mm for the FS. Fig. 5(a) depicts the casting and coding of the cylinder, whereas Fig. 5(b) shows the curing of a cylinder containing PS. 2.3. Compressive strength (CS) CS tests on concrete specimens should be performed using a
2023/15_Central_composite_design_application_in_the_optimization_of_the_effect_of_pumice_stone_on_lightweight_concrete_propertie.pdf | Central composite design application in the optimization of the effect of pumice stone on lightweight concrete properties using RSM | 3 | Table 3 Input Ranges Parameters for the CCD. Input Variables Lower Limit Upper Limit Pumice Stone (% ratio) 0% 100% Curing days 7 days 56 days Fig. 5. (a) casting and coding of the cylinder, (b) curing of a cylinder containing PS. M. Ali et al. Case Studies in Construction Materials 18 (2023) e01958 7 15% of the CS, even though it’s an essential concrete parameter. Based on recent and past studies, the normal tensile strength of concrete is recorded ranging from 300 to 700 PSI (2 – 5 MPa), meaning that it is roughly 10% of the CS of concrete. Besides, the standard test method of ASTM C496 is used to perform the STS [62]. 2.5. Flexural strength (FS) Although several specimens and the curing days for the FS of concrete are similar to STS and CS, the beam’s measurements differed. The prism beam was used to produce the samples for the FS with a dimension of 150 × 150×500 mm. As per modern and previous research, the normal FS for conventional concrete ranges from 3 to 5 MPa. The FS is carried out with the standard test method of ASTM C293 [63]. 2.6. Water absorption The water absorption is determined based on ASTM C 642–97. Water absorption of natural concrete specimens is lower compared to that of lightweight aggregate concrete (PS) samples. The high moisture content of lightweight aggregates at SSD circumstances causes a greater water/cement proportion in the transition zone (among paste and aggregates), resulting in enhanced permeability of the concretes. 2.7. Fresh concrete workability The properly/improperly mixing batch can be accessed through the consistency and workability of concrete. The slump test is used to determine the consistency of fresh concrete components before they harden. Slump value and compaction factors are events that may be used to assess the workab
2023/15_Central_composite_design_application_in_the_optimization_of_the_effect_of_pumice_stone_on_lightweight_concrete_propertie.pdf | Central composite design application in the optimization of the effect of pumice stone on lightweight concrete properties using RSM | 4 | Table 4 Slump values of lightweight aggregate concrete incorporating PS. Percentage Replacement Slump Value (mm) Control mix/Normal concrete (0%) 132 PS – 10% 102 PS – 20% 95 PS – 30% 79 PS – 50% 55 PS – 75% 40 PS – 100% 28
2023/15_Central_composite_design_application_in_the_optimization_of_the_effect_of_pumice_stone_on_lightweight_concrete_propertie.pdf | Central composite design application in the optimization of the effect of pumice stone on lightweight concrete properties using RSM | 5 | Table 4 and Fig. 6 depict the slump values obtained at varying replacement percentages. The coefficient of determination (R2) is 0.984 showing a 98.4% correlation between the slump values and percentage replacement. 3.2. Water absorption The water absorption assessment is used to determine how much water the concrete absorbs. This test is performed to determine the permeability of concrete. The absorption rate of the PS-containing concrete is greater than that of the control mix with 0% PS substitution as a natural coarse aggregate. However, there is a variation in the absorption of the concrete containing PS at varying percentages due to their internal properties. The highest water absorption was found at 50% replacement of the PS in concrete. Karthika et al. concluded that the highest water absorption was found at 50% PLWAC, and beyond that, it was decreased [37], whereas Kale et al. investigated that the increase of PS in concrete caused a rise in water absorption of concrete due to its pores [65]. The fall and rise in the water absorption of concrete incorporating PS are due to the microstructure properties of the PS. The aggregate used in the current study is in wet conditions with surface moisture of 3.5%. Furthermore, the moisture level of the aggregate must be assessed earlier to mixing because it influences the quantity of mixed water necessary to attain the requisite water/cementitious materials ratio [66].
2023/15_Central_composite_design_application_in_the_optimization_of_the_effect_of_pumice_stone_on_lightweight_concrete_propertie.pdf | Central composite design application in the optimization of the effect of pumice stone on lightweight concrete properties using RSM | 6 | Table 5 ANOVA and fit statistics. Responses Compressive strength (MPa) Split tensile strength (MPa) Flexural strength (MPa) Standard Deviation 0.4482 0.0443 0.0627 Mean 16.16 1.62 3.36 R2 0.9923 0.9913 0.9935 Adjusted R2 0.9906 0.9893 0.9920 Predicted R2 0.9882 0.9864 0.9891 Adequate Precision 80.2801 70.9810 89.1417 Model F-value 569.69 499.71 670.53 Model p-value < 0.0001 < 0.0001 < 0.0001 Proposed/Suggested Model Quadratic Quadratic Quadratic Model Remarks Significant Significant Significant
2023/15_Central_composite_design_application_in_the_optimization_of_the_effect_of_pumice_stone_on_lightweight_concrete_propertie.pdf | Central composite design application in the optimization of the effect of pumice stone on lightweight concrete properties using RSM | 7 | Table 6 Coefficients of the predicted equation. Coefficients of Equation Response Compressive strength (MPa) Split tensile strength (MPa) Flexural strength (MPa) Constant C + 18.4345 + 1.9452 + 2.9147 PS A1 -0.1871 -0.0195 -0.0197 CA A2 + 0.1276 + 0.0128 + 0.0381 PS x CA A3 + 0.00005 + 0.00001 -0.000005 PS2 A4 + 0.0007 + 0.00008 + 0.00008 CA2 A5 -0.0004 -0.0001 -0.00013 M. Ali et al. Case Studies in Construction Materials 18 (2023) e01958 11 Y = C + A1(X1) + A2(X2) + A3(X1 ∗X2) + A4 ( X1 2) + A5 ( X2 2) (2) Where Y= Predicted responses (CS, STS, and FS), X1 and X2 = Independent variables pumice stone (PS) and curing age (CA)), C= interception constant, A1 and A2 = Linear coefficients, A3 = Interaction coefficient, and A4 and A5 = Quadratic coefficients. The above equation can be rewritten as Eq. 3; while considering the dependent and independent variables used in the current study. CS / STS / FS = C + A1(PS) + A2(CA) + A3(PS ∗CA) + A4 ( PS2) + A5 ( CA2) (3) Where STS, FS, and CS are used for split tensile, flexural strength, and compressive, PS for pumice stone, and CA for curing age. Table 6 depicts the coefficients of equations corresponding to the response variables. After including the values of the constant, A1 – A5, the final equation for the CS, STS, and FS is developed. Eq. 4 shows the compressive strength, whereas Eqs. 5 and 6 shows the split tensile and flexural strength generated from RSM using the quadratic model. The negative and positive term signs of the equation indicate the antagonistic and synergistic influence of external factors on the outcome in statistical analysis. From Eqs. 4 – 6, it can be seen that the PS synergistically affect the STS, FS, and CS of lightweight aggregate concrete. CS = +18.4345 −0.1871(PS) + 0.1276(CA) + 0.00005(PS ∗CA) + 0.00
2023/15_Central_composite_design_application_in_the_optimization_of_the_effect_of_pumice_stone_on_lightweight_concrete_propertie.pdf | Central composite design application in the optimization of the effect of pumice stone on lightweight concrete properties using RSM | 8 | Table 6 depicts the coefficients of equations corresponding to the response variables. After including the values of the constant, A1 – A5, the final equation for the CS, STS, and FS is developed. Eq. 4 shows the compressive strength, whereas Eqs. 5 and 6 shows the split tensile and flexural strength generated from RSM using the quadratic model. The negative and positive term signs of the equation indicate the antagonistic and synergistic influence of external factors on the outcome in statistical analysis. From Eqs. 4 – 6, it can be seen that the PS synergistically affect the STS, FS, and CS of lightweight aggregate concrete. CS = +18.4345 −0.1871(PS) + 0.1276(CA) + 0.00005(PS ∗CA) + 0.0007 ( PS2) −0.0004 ( CA2) (4) STS = +1.9452 −0.0195(PS) + 0.0128(CA) + 0.00001(PS ∗CA) + 0.00008 ( PS2) −0.0001 ( CA2) (5) FS = +2.9147 −0.0197(PS) + 0.0381(CA) + 0.000005(PS ∗CA) + 0.00008 ( PS2) −0.00013 ( CA2) (6)
2023/15_Central_composite_design_application_in_the_optimization_of_the_effect_of_pumice_stone_on_lightweight_concrete_propertie.pdf | Central composite design application in the optimization of the effect of pumice stone on lightweight concrete properties using RSM | 9 | Table 3 above (input parameters for the CCD). Table 7 depicts the optimum combination for each curing day and percentage replacement. The optimum PS for 7 days of curing is shown in Fig. 20 (A), which depicts that with 16.5% replacement on 7 days of curing, the CS of 16.42 MPa, STS of 1.73 MPa, and FS of 2.87 MPa can be achieved that are validated with the additional experiments. On the other side, the optimum PS for 28 days of curing corresponding to CS, STS, and FS are shown in Fig. 20 (B), which depicts that with 23.064% replacement on 28 days of curing, the CS of 17.8 MPa, STS of 1.82 MPa, and FS of 3.47 MPa. Besides, as shown in
2023/15_Central_composite_design_application_in_the_optimization_of_the_effect_of_pumice_stone_on_lightweight_concrete_propertie.pdf | Central composite design application in the optimization of the effect of pumice stone on lightweight concrete properties using RSM | 10 | Table 7, the optimum PS is 29.335% for 56 curing days corresponding to CS, STS, and FS is 19.576 MPa for CS, 1.84 MPa for the STS, and 4.136 MPa for the FS. The optimization and validation of the model results also show that up to 30% of the PS can be replaced for 7 – 56 curing days in which the CS is greater than 15 MPa, STS is 7–12% of the CS, and FS is 9 – 11% of the CS. Therefore, the optimum CS for the current study ranges from 17 to 20 MPa in which the STS is 9.39 – 10.54% of the CS and FS ranges from 17.49% to 21.12% of the CS. 5. Conclusion The current study aims to replace the lightweight aggregate PS at a varying percentage as natural coarse aggregate to evaluate the strength properties of concrete incorporating PS at 7, 28, and 56 curing days. The statistical analysis and optimization of the RSM were used for the experimental design to design and execute the experiments based on the proposed run from RSM by adjusting the upper and lower boundaries of the drying days and PS percentage replacement as input parameters. The output parameters of the RSM were the strength properties such as STS, FS, and CS. After the laboratory experiments, the data is entered into RSM to generate a statistical equation, ANOVA, predicted vs. actual, contour, and 3D graphs for all the curing days and all the outputs, such as STS, FS, and CS. Below is a summary of the current study that is concluded as follows. • There is a slight variation in the fresh properties of lightweight aggregate concrete incorporating PS. As the percentage of the PS increase, the slump values decreases. The slump cone test findings show that pumice lightweight aggregate concrete with 10% replacement has higher workability than the other replacement percentages. However, there is an increase and decrease in
2023/15_Central_composite_design_application_in_the_optimization_of_the_effect_of_pumice_stone_on_lightweight_concrete_propertie.pdf | Central composite design application in the optimization of the effect of pumice stone on lightweight concrete properties using RSM | 11 | Table 7 Optimum Combination for each age curing. Pumice Stone (%) Curing (Days) CS (MPa) STS (MPa) FS (MPa) 16.505 7 16.42 1.73 2.873 23.064 28 17.8 1.819 3.47 29.335 56 19.576 1.84 4.136 M. Ali et al. Case Studies in Construction Materials 18 (2023) e01958 18 PS could be used for structural purposes as the strength properties were higher than the standard limits of lightweight aggregate concrete, that is 15 MPa. • According to the literature, the CS of lightweight aggregate concrete should be greater than 15 MPa in 7 days. However, in the current study, the CS on 7 days with 10%, 20%, and 30% replacement of PS were greater than 15 MPa and ranged from 17.9 to
2023/15_Central_composite_design_application_in_the_optimization_of_the_effect_of_pumice_stone_on_lightweight_concrete_propertie.pdf | Central composite design application in the optimization of the effect of pumice stone on lightweight concrete properties using RSM | 12 | n and building materials. Due to its versatile concrete applications, rapid * Corresponding author at: Department of Transport Systems, Traffic Engineering and Logistics, Faculty of Transport and Aviation Engineering, Silesian University of Technology, Krasi´nskiego 8 Street, 40-019 Katowice, Poland. E-mail address: mujahid_19001704@utp.edu.my (M. Ali). Contents lists available at ScienceDirect Case Studies in Construction Materials journal homepage: www.elsevier.com/locate/cscm https://doi.org/10.1016/j.cscm.2023.e01958 Received 2 January 2023; Received in revised form 9 February 2023; Accepted 23 February 2023 Case Studies in Construction Materials 18 (2023) e01958 2 urbanization, and industrialization, it is the material of choice for mankind. Portland Cement, coarse and fine aggregate are the three main forms of modern concrete that have a specific role in the concrete mix design and are mostly generated from natural resources. Due to rapid infrastructure and development, concrete is used in abundance, degrading natural resources. Therefore, the researchers are now looking forward to reducing the use of natural coarse aggregates by replacing them at varying percentages [1,2] or fully [3] in concrete with different other abundant nature aggregates such as pumice stone [4]. In recent and past studies, several industrial wastes are utilized in the concrete as a cement replacement, such as ash from timber [5], fly ash [6], glass polishing power [7], wood fiber waste [8], rice husk ash [9], limestone powder [10], demolition materials [11], calcium carbonate residues [12], and ceramic powder wastes [13]. However, some waste is used as a natural fine aggregate replacement, such as waste foundry sand [14], recycled glass [15], plastic [16], and rubber [17]. Besid
2024/01_Experimental_Study_on_Concrete_Incorporating_Partial_Replacement_of_Aggregates_with_Coconut_Shell_and_Cement_with_Rice_H.pdf | Experimental Study on Concrete Incorporating | 1 | f concrete mix design was carried out as per IS: 10262-2019. In present study we have replaced coconut shells to coarse aggregate and rice husk ash to cement with different percentages of i.e. 10%, 15% and 20% and then compared with conventional concrete for various parameters such as workability, compressive strength and split tensile strength. International Journal for Research in Applied Science & Engineering Technology (IJRASET) ISSN: 2321-9653; IC Value: 45.98; SJ Impact Factor: 7.538 Volume 12 Issue VI June 2024- Available at www.ijraset.com 1969 ©IJRASET: All Rights are Reserved ¦ SJ Impact Factor 7.538 ¦ ISRA Journal Impact Factor 7.894 ¦ Table: Concrete Mix Proportions S.No Characteristic properties Values 1 Grade of concrete M -20 2 Maximum nominal size of aggregates 20 mm 3 Grade of cement OPC 53 grade 4 Specific gravity of fine aggregate 2.65 5 Maximum water-cement ratio 0.5 6 Workability (for slump test) 100 mm 7 Grading Zone of fine aggregate Zone-II 8 Specific gravity of cement 3.05 9 Specific gravity of coarse aggregate 2.71 10 Aggregate shape Angular 11 Maximum temperature of concrete at the time of pouring 27 +/- 2°C 12 Maximum cement content 450 kg/m³ 13 Minimum cement content 300 kg/m³ 14 Method of transporting & placing Manual 15 Water Absorption of coarse aggregate 0.97% 16 Water Absorption of Fine aggregate 1.23% 17 Exposure conditions IS- 456:2019 Table no 4 Moderate 18 Cement 422 Kg 19 Fine aggregate 670 Kg 20 Coarse aggregate 1124 Kg 21 Water 197.16 lt
2024/01_Experimental_Study_on_Concrete_Incorporating_Partial_Replacement_of_Aggregates_with_Coconut_Shell_and_Cement_with_Rice_H.pdf | Experimental Study on Concrete Incorporating | 2 | the results are comparable. (Ankit Gautam, 2019) III. OBJECTIVE OF THE STUDY In this present study an experimental effort has been done to check the strength of concrete when mixed with environmental waste materials as like rice husk ash and coconut shell to natural concreting materials. These materials serves as environmental hazards but can also be cost effective when comes in industrial use. The main objectives of our present study are mentioned below: 1) To determine workability of concrete mixture when replaced by natural concreting materials this workability is checked using traditional slump cone workability test method. 2) To determine the compressive strength of mixture when waste materials are mixed at different proportions. 3) To determine the splitting tensile strength of mixture when waste materials are mixed at different proportions. IV. METHODOLOGY A. Mix Design M20 grade of concrete mix design was carried out as per IS: 10262-2019. In present study we have replaced coconut shells to coarse aggregate and rice husk ash to cement with different percentages of i.e. 10%, 15% and 20% and then compared with conventional concrete for various parameters such as workability, compressive strength and split tensile strength. International Journal for Research in Applied Science & Engineering Technology (IJRASET) ISSN: 2321-9653; IC Value: 45.98; SJ Impact Factor: 7.538 Volume 12 Issue VI June 2024- Available at www.ijraset.com 1969 ©IJRASET: All Rights are Reserved ¦ SJ Impact Factor 7.538 ¦ ISRA Journal Impact Factor 7.894 ¦ Tab
2024/01_Experimental_Study_on_Concrete_Incorporating_Partial_Replacement_of_Aggregates_with_Coconut_Shell_and_Cement_with_Rice_H.pdf | Experimental Study on Concrete Incorporating | 3 | second most widely used material in the world after water. About ten billion tons of concrete are produced annually. Annual production represents one ton per person in the world. There are negative impacts of increased concrete production such as continued extraction of natural resources from natural sources will lead to depletion and environmental inequality. So many researchers want to replace solid aggregate with concrete to save concrete and increase sustainable development. This environmental factor has caused great concern in the world of infrastructure development. The role of sugarcane, pieces of wood, plastic waste, textile waste, polyethylene, rice ash, rubber tires, vegetable fibers, paper and pulp waste in the industry, vegetable fibers, paper and pulp waste, shellfish. Other conditions for changing aggregates in concrete. Keywords: Coconut shell, Rice husk ash, LWC, Compressive strength, Splitting Tensile strength I. INTRODUCTION Concrete is the main building material that incorporates natural integration. Due to the rapid growth of industry and construction in a developing country like India, natural resources are dwindling. Finding other concrete materials is a key requirement in the current situation. Environmental issues restrictions on access to the environment and natural resources or the disposal of waste are increasingly important. Coarse aggregate is a major component of concrete for a variety of construction activities, including infrastructure development, low-rise and high-rise buildings and home development. It is a man-made product, which actually combines a mixture of cement, aggregates, water and admixture. Stainless granular materials such as sand, crushed stone or large stones part of aggregates. Traditionally aggregates were readily avail
2024/01_Experimental_Study_on_Concrete_Incorporating_Partial_Replacement_of_Aggregates_with_Coconut_Shell_and_Cement_with_Rice_H.pdf | Experimental Study on Concrete Incorporating | 4 | ed material in the world after water. About ten billion tons of concrete are produced annually. Annual production represents one ton per person in the world. There are negative impacts of increased concrete production such as continued extraction of natural resources from natural sources will lead to depletion and environmental inequality. So many researchers want to replace solid aggregate with concrete to save concrete and increase sustainable development. This environmental factor has caused great concern in the world of infrastructure development. The role of sugarcane, pieces of wood, plastic waste, textile waste, polyethylene, rice ash, rubber tires, vegetable fibers, paper and pulp waste in the industry, vegetable fibers, paper and pulp waste, shellfish. Other conditions for changing aggregates in concrete. Keywords: Coconut shell, Rice husk ash, LWC, Compressive strength, Splitting Tensile strength I. INTRODUCTION Concrete is the main building material that incorporates natural integration. Due to the rapid growth of industry and construction in a developing country like India, natural resources are dwindling. Finding other concrete materials is a key requirement in the current situation. Environmental issues restrictions on access to the environment and natural resources or the disposal of waste are increasingly important. Coarse aggregate is a major component of concrete for a variety of construction activities, including infrastructure development, low-rise and high-rise buildings and home development. It is a man-made product, which actually combines a mixture of cement, aggregates, water and admixture. Stainless granular materials such as sand, crushed stone or large stones part of aggregates. Traditionally aggregates were readily available at economic rate
2024/02_Cellulose_nanocrystals_extracted_from_rice_husk_using_the_formicperoxyformic_acid_process_isolation_and_structural_chara.pdf | Cellulose nanocrystals extracted from rice husk using the formic/peroxyformic acid process: isolation and structural characterization | 1 | Table 2. Initial weight loss was Fig. 3 XRD pattern of RH at distinct treatment stages. Table 1 CrI and crystalline domain size of RH at diﬀerent stages of treatment RH stage CrI (%) Crystalline domain size (nm) Raw 22.63 2.64 Acid-treated 32.04 2.76 PFA-treated 39.33 2.88 Bleached 48.63 3.92 CNC 67.16 3.72 2052 ¦ RSC Adv., 2024, 14, 2048–2060 © 2024 The Author(s). Published by the Royal Society of Chemistry RSC Advances Paper Open Access Article. Published on 09 January 2024. Downloaded on 6/15/2026 11:06:39 AM. This article is licensed under a Creative Commons Attribution-NonCommercial 3.0 Unported Licence. View Article Online caused by the evaporation of adsorbed moisture on the surface of RH and intermolecular hydrogen-bonded chemisorbed water between 70 and 120 °C.68,69 Thermal depolymerization of hemicelluloses and the breaking of glycosidic linkages in cellulose started the next degradation step at 271 °C.58 Lignin is more heat stable than cellulose and hemicelluloses due to its aromatic backbone. Thus, lignin, the primary cementing component, was connected to the third breakdown stage. Raw RH's DTG (Fig. 4b) displayed two broad peaks (at 308 °C and 364 °C), represented the various thermal stabilities and fracture temperatures corresponding to the oxygen func- tional groups in the lignin structure,70 and a low-intensity peak at 425 °C. The acid-treated sample began to degrade at 310 °C and peaked at 352 °C. The PFA-treated sample, on the other hand, began at a higher temperature and reached its highest point at 366 °C. The increase in degradation start temperature was related to ame-retardant lignin on the surface. The bleached RH DTG curve (Fig. 4b) demonstrated a signicant weight loss in the range of 280 and 360 °C, with the maximum degradation peak due to th
2024/02_Cellulose_nanocrystals_extracted_from_rice_husk_using_the_formicperoxyformic_acid_process_isolation_and_structural_chara.pdf | Cellulose nanocrystals extracted from rice husk using the formic/peroxyformic acid process: isolation and structural characterization | 2 | Table 1 CrI and crystalline domain size of RH at diﬀerent stages of treatment RH stage CrI (%) Crystalline domain size (nm) Raw 22.63 2.64 Acid-treated 32.04 2.76 PFA-treated 39.33 2.88 Bleached 48.63 3.92 CNC 67.16 3.72 2052 ¦ RSC Adv., 2024, 14, 2048–2060 © 2024 The Author(s). Published by the Royal Society of Chemistry RSC Advances Paper Open Access Article. Published on 09 January 2024. Downloaded on 6/15/2026 11:06:39 AM. This article is licensed under a Creative Commons Attribution-NonCommercial 3.0 Unported Licence. View Article Online caused by the evaporation of adsorbed moisture on the surface of RH and intermolecular hydrogen-bonded chemisorbed water between 70 and 120 °C.68,69 Thermal depolymerization of hemicelluloses and the breaking of glycosidic linkages in cellulose started the next degradation step at 271 °C.58 Lignin is more heat stable than cellulose and hemicelluloses due to its aromatic backbone. Thus, lignin, the primary cementing component, was connected to the third breakdown stage. Raw RH's DTG (Fig. 4b) displayed two broad peaks (at 308 °C and 364 °C), represented the various thermal stabilities and fracture temperatures corresponding to the oxygen func- tional groups in the lignin structure,70 and a low-intensity peak at 425 °C. The acid-treated sample began to degrade at 310 °C and peaked at 352 °C. The PFA-treated sample, on the other hand, began at a higher temperature and reached its highest point at 366 °C. The increase in degradation start temperature was related to ame-retardant lignin on the surface. The bleached RH DTG curve (Fig. 4b) demonstrated a signicant weight loss in the range of 280 and 360 °C, with the maximum degradation peak due to the degradation of cellulose being observed at 334 °C. In contrast to bleached RH, CNC exh
2024/03_Effect_Of_Quarry_Dust_On_Mechanical_Properties_Of_Rice_Husk_Ash-Based_Concrete_For_Sustainable_Environment.pdf | Effect Of Quarry Dust On Mechanical Properties Of Rice Husk Ash-Based Concrete | 1 | Table 2 depicts all the characteristics of cement and rice husk ash. In this research, rice husk ash, which is made by burning rice husk at 650oC for 4 hours such that the color of RHA turns into grey and after cooling thoroughly grinding it to create a fine powder, was employed as a partial replacement for binder. The binder plays a crucial part in the production of concrete, and it is vital to finish the experimental program within the allotted time from the date of cement purchase to preserve quality and reduce adverse effects from storage on the concrete's qualitie
2024/03_Effect_Of_Quarry_Dust_On_Mechanical_Properties_Of_Rice_Husk_Ash-Based_Concrete_For_Sustainable_Environment.pdf | Effect Of Quarry Dust On Mechanical Properties Of Rice Husk Ash-Based Concrete | 2 | Table 1 Findings from research on the influence of RHA on the characteristics of concrete Author Investigational Methodology Conclusion L. A. Taiwo et al [14] The sand and cement were replaced by quarry dust and rice husk ash in specific proportions (5%, 10%, 15%, 20%, and 25% wt/wt) to produce concrete samples By raising the RHA and QD percentages, the decline in compressive strength was seen as compared to conventional concrete samples. S. Patil et al. [15] The mechanical characteristics of the concrete were examined at 7, 14, and 28 days. The w/b ratio was kept at 0.4. The ratios of rice husk ash, silica fume, and quarry dust were 10%, 20%, and 30% respectively, with the quarry dust at 20%. Glass fibers were added 0.25%, 0.5%, and 0.75% by volume of concrete. The maximum strength qualities were discovered to be achieved by substituting the binder with a blend of 20% rice husk ash, 20% silica fume, and 20% quarry dust while adding glass fiber at 0.75%. S. Sahoo et al. [16] Mechanical properties and Durability attributes of concrete were investigated by the addition of Silica fume (SF) rice husk ash (RHA) and Portland slag cement. SF and RHA are consumed as distinct amounts of 5%, 10%, 15%, and 20% of PSC, and the attributes of these mixes are compared to those of the control mix, which contains only PSC cement. The compressive strength of the concrete after 28 days is increased by 23.6% and 20.3%, respectively, compared to the regular mix when 15% replacement SF and RHA are used. However, compared to the control mix, the concrete strength after 90 days increases by 31.7% and 30.95%. The RHA trend is likewise strikingly comparable to the SF concrete's durability characteristics. G. Singh et al. [17] Stone dust was consumed to partly substitute 20% of the fine aggregate
2024/03_Effect_Of_Quarry_Dust_On_Mechanical_Properties_Of_Rice_Husk_Ash-Based_Concrete_For_Sustainable_Environment.pdf | Effect Of Quarry Dust On Mechanical Properties Of Rice Husk Ash-Based Concrete | 3 | Table 2 Physical traits of the cement and rice husk ash Property Cement RHA Specific surface (m2/kg) - 54.6 Specific gravity (gm/cm3) 3.15 2.14 Fineness (%) 94.3 98.5 Consistency 40 - Initial setting time (min) 116 - Final setting time (min) 392 - During the process of quarrying, rocks undergo crushing to get various sizes, resulting in the generation of particulate matter known as quarry dust. The Sargodha crush, a type of coarse aggregate, was utilized in the study. Its size was evaluated by the process of sieve analysis, following the guidelines outlined in ASTM C 116-04. The determined size of the Sargodha crush was found to be 20 mm downwards. Locally abundant sand, such as Lawrencpur sand, was utilized as a fine aggregate or filler material. Table 3 presents further aggregate characteristics. The water utilized in the experiment was sourced from a standard tap water supply, exhibiting a pH range between 6 and 8, rendering it suitable for human consumption.
2024/03_Effect_Of_Quarry_Dust_On_Mechanical_Properties_Of_Rice_Husk_Ash-Based_Concrete_For_Sustainable_Environment.pdf | Effect Of Quarry Dust On Mechanical Properties Of Rice Husk Ash-Based Concrete | 4 | Table 3 presents further aggregate characteristics. The water utilized in the experiment was sourced from a standard tap water supply, exhibiting a pH range between 6 and 8, rendering it suitable for human consumption.
2024/03_Effect_Of_Quarry_Dust_On_Mechanical_Properties_Of_Rice_Husk_Ash-Based_Concrete_For_Sustainable_Environment.pdf | Effect Of Quarry Dust On Mechanical Properties Of Rice Husk Ash-Based Concrete | 5 | Table 3 Physical properties of Aggregates Property Fine aggregates Quarry Dust Natural Coarse Aggregate Specific gravity (SSD)(gm/cm3) 2.67 2.62 2.75 Water absorption (%) 1.12 2.00 1.05 Fineness modulus (mm) 2.58 3.25 6.95 Bulk Density((kg/m3) 1595 1630 1613 The size distribution of natural sand and quarry dust is shown in Figure 1. To get the desired slump range of 25- 75mm, a concrete mix design was implemented by the ACI Code 211.91-09. This entailed doing thorough testing on the various components responsible for the formation of the concrete mixture. To evaluate the impact of varying concentrations of quarry dust on concrete including rice husk ash, a concrete mixture denoted as M1 (consisting of 10% rice husk ash, 90% cement, and 0% quarry dust) was formulated. The slump value of recycled aggregate concrete without any rice husk ash is measured at 55mm. However, the addition of 10 to 15% rice husk ash allows the recycled aggregate concrete to maintain workability, with slump values of about 50mm. This observation is consistent with the experimental findings and aligns with earlier research on the subject matter[12]. This study involves the substitution of different proportions of quarry dust for fine aggregate in concrete produced using rice husk. The percentages of quarry dust used range from 10% to 20%, 30%, 40%, and 50%. Cylinders were cast and subjected to curing at the ages of 7, 14, 21, and 28 days, with a total of 144 specimens being utilized for the assessment of mechanical characteristics. The slump test was employed as a means of assessing the workability of fresh concrete. The compression and splitting tensile strength test were conducted to assess the influence of quarry dust on concrete produced using rice husk. Table 4 presents the data to the mixing
2024/03_Effect_Of_Quarry_Dust_On_Mechanical_Properties_Of_Rice_Husk_Ash-Based_Concrete_For_Sustainable_Environment.pdf | Effect Of Quarry Dust On Mechanical Properties Of Rice Husk Ash-Based Concrete | 6 | Table 4 presents the data to the mixing patron. Figure 1 Size distribution of Lawrencpur sand and quarry dust International Journal of Nanoelectronics and Materials (IJNeaM) 197
2024/03_Effect_Of_Quarry_Dust_On_Mechanical_Properties_Of_Rice_Husk_Ash-Based_Concrete_For_Sustainable_Environment.pdf | Effect Of Quarry Dust On Mechanical Properties Of Rice Husk Ash-Based Concrete | 7 | Table 4 Mix proportion of concrete Specimen ID Concrete Ingredients (Kg/m3) Cement Rice husk ash Sand Coarse Aggregate Quarry Dust Water M0 306 0 592 1029 0 205 M1 275 30.6 592 1029 0 205 M2 275 30.6 533 1029 59.2 205 M3 275 30.6 474 1029 118 205 M4 275 30.6 414 1029 178 205 M5 275 30.6 355 1029 237 205 M6 275 30.6 296 1029 296 205 3. RESULTS AND DISCUSSION The evaluative assessment of the workability of the novel concrete was conducted to ascertain the level of ease associated with its laying process. A slump test was performed following the specifications stated in the ASTM C 143 standard. Figure 2 depicts the relationship between slump values and quarry dust replacement ratios. It is clear from the results that slump values drop linearly as the replacement ratio of sand to quarry dust increases. The potential explanation for this drop might be attributed to the enhanced water absorption capability of quarry dust and rice husk ash. Nevertheless, to get comparable workability to that of fresh control concrete, a specific dose of superplasticizer is required for RHA concrete [18]. The rice husk ash has a significantly elevated specific surface area, hence facilitating prompt water absorption upon its incorporation. [3], [18]. As a result, it can be seen that for various mixes, the slump values are lower than reference mix M0 by roughly 9.33%, 13.7%, 17.8%, 21.9%, 26.0%, and 31.5%, respectively. To assess the compressive strength, the compression test (ASTM C39) was carried out on concrete specimens made from rice husk by substituting varying percentages of fine aggregate with quarry dust. Following testing, the strength values are shown in Figures 3 and 4. The aforementioned results indicate that the substitution of fine aggregate with quarry dust led to a decrease in t
2024/03_Effect_Of_Quarry_Dust_On_Mechanical_Properties_Of_Rice_Husk_Ash-Based_Concrete_For_Sustainable_Environment.pdf | Effect Of Quarry Dust On Mechanical Properties Of Rice Husk Ash-Based Concrete | 8 | Table 5 presents the percentage strength variation to the control mix M0, as well as the corresponding standard deviation for all mixes. 4. REGRESSION ANALYSIS This study used statistical analysis using Minitab software to evaluate the influence of quarry dust on the compressive and tensile strength of concrete produced from rice husk ash. Utilizing this methodology to establish the correlation between a limited number of input and output variables is a commendable proposition. In Table 6 and Table 7, the regression model's coded coefficients for the input variables are displayed. In contrast to the linear nature of single terms like Q.D and Time, Q.D*Time, Q.D*Q.D, and Time*Time, respectively, reflect two-way and quadratic interactions. Regression coefficients are referred to by the abbreviation "Coef," and these coefficients provide information on the strength and direction of the link between the input and output variables. Additionally, the constant terms that are multiplied in a regression equation are these coefficients. While the sign indicates the direction of the relationship, the size of the coefficients tells us how much of an impact a term has on the response variables. The standard error of the coefficients is denoted by the phrase "SE Coef." It demonstrates the accuracy with which can measure the coefficients; the less the error, the greater accuracy with which we can estimate the coefficients. Based on a 95% confidence interval, the "p" values demonstrate the relevance of the term in the regression equation. The terms that have a "p" value less than 0.05 are significant and have a substantial impact on the intended results.
2024/03_Effect_Of_Quarry_Dust_On_Mechanical_Properties_Of_Rice_Husk_Ash-Based_Concrete_For_Sustainable_Environment.pdf | Effect Of Quarry Dust On Mechanical Properties Of Rice Husk Ash-Based Concrete | 9 | Table 5 Percentage variations in compressive and splitting tensile strength test results with control mix (M0) Type of Mix 28 days compressive strength 28 days split tensile strength Mean value (MPa) Standard Deviation Decrease in compressive strength (%) Mean value (MPa) Standard Deviation Decrease in Splitting Tensile strength (%) M0 22.68 0.15 0 2.42 0.15 0 M1 21.31 0.14 6.04 2.21 0.06 8.68 M2 21.02 0.08 7.32 1.98 0.12 18.18 M3 21.09 0.26 7.01 2.06 0.09 14.87 M4 21.26 0.13 6.26 2.12 0.08 12.39 M5 21.45 0.35 5.42 2.25 0.08 7.02 M6 21.19 0.17 6.57 2.07 0.08 14.46 International Journal of Nanoelectronics and Materials (IJNeaM) 200
2024/03_Effect_Of_Quarry_Dust_On_Mechanical_Properties_Of_Rice_Husk_Ash-Based_Concrete_For_Sustainable_Environment.pdf | Effect Of Quarry Dust On Mechanical Properties Of Rice Husk Ash-Based Concrete | 10 | Table 6 Regression Analysis of Compressive Strength and Time Term Coef SE Coef T Value P Value VIF Regression Constant 8.20 0.712 11.5 0.00 Q.D -0.009 0.0260 -0.37 0.717 17.72 Time 1.0194 0.0790 12.90 0.000 34.39 Q.D*Q.D 0.0002 0.0004 0.53 0.605 12.72 Time*time -0.020 0.00215 -9.30 0.000 32.25 Q.D*Time -0.00004 0.00078 0.05 0.961 8.41
2024/03_Effect_Of_Quarry_Dust_On_Mechanical_Properties_Of_Rice_Husk_Ash-Based_Concrete_For_Sustainable_Environment.pdf | Effect Of Quarry Dust On Mechanical Properties Of Rice Husk Ash-Based Concrete | 11 | Table 7 Regression Analysis of Splitting Tensile Strength and Time Term Coef SE Coef T Value P Value VIF Regression Constant 0.792 0.157 5.06 0.000 Q.D -0.00280 0.00571 -0.49 0.630 17.72 Days 0.0999 0.0174 5.76 0.000 34.39 Q.D*Q.D 0.000097 0.000093 1.04 0.311 12.72 Days*Days -0.001871 0.000473 -3.96 0.001 32.25 Q.D*Days -0.000066 0.000173 -0.38 0.707 8.41 To examine the impacts of quarry dust and curing time on concrete made from rice husk ash, a regression equation for compressive and tensile strength is created. The software creates equation 1 to link compressive strength versus Q.D. and time on rice husk ash-based concrete. The compressive strength R2 value after the regression analysis is 97.30%, and the R2 adjusted value is 96.55%, which provides an outstanding example of a regression model. The coefficient of determination, or R2, always has a value between 0 and 100%; a greater R2 number indicates a better match[19]. After performing statistical analysis on experimental values of compressive strength the residual plots are shown in Figure 5. The link between splitting tensile strength and the variable parameters Q.D and time is also shown by equation (2). Following regression analysis, the splitting tensile strength R2 value is 88.62%, and R2 corrected is 85.64%. Here, R2 values are more similar to R2 adjusted values, which demonstrate the models' suitability. After performing statistical analysis on experimental values of compressive strength the residual plots are shown in Figure 6. The major effect graphs of compressive and breaking tensile strength are shown in Figure 7. These figures show that when substituting quarry dust for some of the fine aggregates, the strength is first reduced. However, increasing the amount of quarry dust substitution will significa
2024/03_Effect_Of_Quarry_Dust_On_Mechanical_Properties_Of_Rice_Husk_Ash-Based_Concrete_For_Sustainable_Environment.pdf | Effect Of Quarry Dust On Mechanical Properties Of Rice Husk Ash-Based Concrete | 12 | esearch on the subject matter[12]. This study involves the substitution of different proportions of quarry dust for fine aggregate in concrete produced using rice husk. The percentages of quarry dust used range from 10% to 20%, 30%, 40%, and 50%. Cylinders were cast and subjected to curing at the ages of 7, 14, 21, and 28 days, with a total of 144 specimens being utilized for the assessment of mechanical characteristics. The slump test was employed as a means of assessing the workability of fresh concrete. The compression and splitting tensile strength test were conducted to assess the influence of quarry dust on concrete produced using rice husk. Table 4 presents the data to the mixing patron. Figure 1 Size distribution of Lawrencpur sand and quarry dust International Journal of Nanoelectronics and Materials (IJNeaM) 197 Table 4 Mix proportion of concrete Specimen ID Concrete Ingredients (Kg/m3) Cement Rice husk ash Sand Coarse Aggregate Quarry Dust Water M0 306 0 592 1029 0 205 M1 275 30.6 592 1029 0 205 M2 275 30.6 533 1029 59.2 205 M3 275 30.6 474 1029 118 205 M4 275 30.6 414 1029 178 205 M5 275 30.6 355 1029 237 205 M6 275 30.6 296 1029 296 205 3. RESULTS AND DISCUSSION The evaluative assessment of the workability of the novel concrete was conducted to ascertain the level of ease associated with its laying process. A slump test was performed following the specifications stated in the ASTM C 143 standard. Figure 2 depicts the relationship between slump values and quarry dust replacement ratios. It is clear from the results that slump values drop linearly as the replacement ratio of sand to quarry dust increases. The potential explanation f
2024/04_Effect_of_Rice_Husk_Ash_on_the_Properties_and_Performance_of_Geopolymer_Concrete.pdf | Effect of Rice Husk Ash on the Properties and Performance of Geopolymer Concrete | 1 | Table 1 compares GPC's features, including its manufacturing process and environmental benefits. Table 1. Characteristics and composition of geopolymer concrete Aspect Material Process Components References Type Geopolymer Concrete Geopolymerization Alumino-Silicate Materials, Alkaline Activators [1], [2], [3], [4] Binder Formation Geopolymer Gels Alumino-Silicate Reaction Silicon (Si), Aluminum (Al) [3], [4], [5] Comparison Vs. Portland Cement No Cement Hydration Fly Ash, GGBFS, Metakaolin, RHA [1], [2], [5], [6] Activators Sodium Hydroxide Initiates Geopolymerization Sodium Silicate [7] Applications Harsh Environments Chemical Exposure High Reactive Silica & Alumina [8], [4], [6] Environmental Impact Sustainability Alternative to Cement Three-Dimensional Alumino-Silicate Frameworks [4], [6], [7] Suitable for Aggressive Chemicals Cement-Free Construction Dissolution of Alumino-Silicate Materials [7], [8] Key Outcome Improved Durability Non-Hydraulic Binder Gels Form Structural Framework [3], [6], [8] Overall Benefit Enhanced Properties C-S-H Gel Alternative Alkaline Environment [8], [7], [6]
2024/04_Effect_of_Rice_Husk_Ash_on_the_Properties_and_Performance_of_Geopolymer_Concrete.pdf | Effect of Rice Husk Ash on the Properties and Performance of Geopolymer Concrete | 2 | Table 1. Characteristics and composition of geopolymer concrete Aspect Material Process Components References Type Geopolymer Concrete Geopolymerization Alumino-Silicate Materials, Alkaline Activators [1], [2], [3], [4] Binder Formation Geopolymer Gels Alumino-Silicate Reaction Silicon (Si), Aluminum (Al) [3], [4], [5] Comparison Vs. Portland Cement No Cement Hydration Fly Ash, GGBFS, Metakaolin, RHA [1], [2], [5], [6] Activators Sodium Hydroxide Initiates Geopolymerization Sodium Silicate [7] Applications Harsh Environments Chemical Exposure High Reactive Silica & Alumina [8], [4], [6] Environmental Impact Sustainability Alternative to Cement Three-Dimensional Alumino-Silicate Frameworks [4], [6], [7] Suitable for Aggressive Chemicals Cement-Free Construction Dissolution of Alumino-Silicate Materials [7], [8] Key Outcome Improved Durability Non-Hydraulic Binder Gels Form Structural Framework [3], [6], [8] Overall Benefit Enhanced Properties C-S-H Gel Alternative Alkaline Environment [8], [7], [6]
2024/04_Effect_of_Rice_Husk_Ash_on_the_Properties_and_Performance_of_Geopolymer_Concrete.pdf | Effect of Rice Husk Ash on the Properties and Performance of Geopolymer Concrete | 3 | Table 2. Properties of geopolymer concrete Aspect Property Description References Compressive Strength Comparable or higher Matches or exceeds traditional concrete strength [11] Tensile Strength Generally higher Stronger due to dense, well-bonded microstructure [11] Durability Superior Resists chemicals, high temperatures, and degradation [12] Fire Resistance Better Improved fire resistance and thermal stability [12] Environmental Benefits Reduced CO₂ and energy Lowers emissions, recycles waste, uses less energy [13] Durability Longevity and Resistance to wear and tear Compressive Strength The ability to withstand axial loads without failure Tensile Strength Resistance to breaking under tension Fire Resistance Ability to withstand high temperatures without damage Environmental Benefits Positive impact on sustainability and reduced carbon footprint Md. Daniyal et al. / IJCE, 11(11), 11-22, 2024 14 2. Rice Husk Ash (RHA): Characteristics and Applications 2.1. Production and Properties Rice Husk Ash (RHA) is a by-product of rice milling, formed by burning rice husks at temperatures between 600°C and 800°C [14]. This process converts organic material into ash, which is then cooled, treated, and often ground into a fine powder to improve its effectiveness as a cementitious additive.RHA primarily consists of silica (SiO₂), making up 70% to 90% of its weight, which is crucial for its pozzolanic activity. It also contains smaller amounts of alumina (Al₂O₃), iron oxide (Fe₂O₃), and calcium oxide (CaO), along with other trace elements. RHA’s physical properties include small particle size, large surface area, and a porous structure, enhancing its reactivity and effectiveness in concrete [15]. The pozzolanic activity of RHA involves its reaction with Calcium Hydroxide (CH) from Po
2024/04_Effect_of_Rice_Husk_Ash_on_the_Properties_and_Performance_of_Geopolymer_Concrete.pdf | Effect of Rice Husk Ash on the Properties and Performance of Geopolymer Concrete | 4 | Table 3 outlines RHA’s production methods, properties, and benefits, emphasizing its impact on concrete performance and sustainability [20]. 2.3. Incorporation of RHA in Geopolymer Concrete Rice Husk Ash (RHA) significantly affects the workability of Geopolymer Concrete (GPC), typically reducing slump and making the mix less fluid due to RHA's fine particles and high water absorption [21]. This impact is more pronounced than with additives like Silica Fume (SF) and Fly Ash (FA) due to RHA's larger surface area. Ensuring a balanced RHA concentration is crucial for maintaining workability while optimizing its pozzolanic benefits. Adjustments to the water-to-binder ratio or the use of superplasticizers can help counteract reduced workability. Figure 5 illustrates the RHA production process, its chemical composition, and its advantages in concrete, such as enhanced strength and sustainability.
2024/04_Effect_of_Rice_Husk_Ash_on_the_Properties_and_Performance_of_Geopolymer_Concrete.pdf | Effect of Rice Husk Ash on the Properties and Performance of Geopolymer Concrete | 5 | Table 3. Characteristics and Applications of Rice Husk Ash (RHA) Aspect Production & Properties Description Details References Production Rice husks burned at 600°C-800°C Ash cooled, processed, and ground into powder [14] Chemical Composition High silica (70%-90% SiO₂) Contains alumina, iron oxide, calcium oxide [15] Physical Properties Fine, high surface area Porous particles enhance reactivity [15] Pozzolanic Activity Mechanism Reacts with calcium hydroxide Forms C-S-H gel, boosts strength [16] Benefits in Concrete Strength Enhancement Up to 20% stronger Improves compressive and tensile strength [17], [18] Environmental Benefits Reduces CO₂ emissions Recycles waste, lowers carbon footprint [19] Sustainability Circular economy support Converts waste into valuable resources [20] Production • Rice husks burned at 600°C-800°C; processed into powder. Physical Properties • Fine particles; high surface area; porous. Chemical Compositio n • High silica (70%-90% SiO₂); contains alumina, iron oxide, calcium oxide. Strength Enhanceme nt: • Increases strength by up to 20%. Pozzolanic Activity • Reacts with calcium hydroxide; forms C-S-H gel. Md. Daniyal et al. / IJCE, 11(11), 11-22, 2024 15 The impact of Rice Husk Ash (RHA) on Geopolymer Concrete (GPC) is critical for its application across various uses[22]. RHA accelerates the setting times due to its pozzolanic activity, which enhances geopolymerization. For example, GPC with increased RHA content significantly reduces initial and final setting times compared to mixes without RHA, benefiting projects requiring rapid strength development [23, 24]. However, this rapid setting may complicate placement and finishing processes. RHA also improves the mechanical properties of GPC, including compressive and tensile strengths. Studies s
2024/04_Effect_of_Rice_Husk_Ash_on_the_Properties_and_Performance_of_Geopolymer_Concrete.pdf | Effect of Rice Husk Ash on the Properties and Performance of Geopolymer Concrete | 6 | Table 4. Mix proportions Mix Name RHA/FA Ratio L/B Ratio SS/SH Ratio FA (kg/m³) RHA (kg/m³) SH (kg/m³) SS (kg/m³) SPs (kg/m³) Sand (kg/m³) CA 10 mm (kg/m³) CA 20 mm (kg/m³) GPRHA0 0/100 0.45 2 400 0 60 120 2 600 400 800 GPRHA1 10/90 0.45 2 360 40 60 120 2 600 400 800 GPRHA2 20/80 0.45 2 320 80 60 120 2 600 400 800 GPRHA3 30/70 0.45 2 280 120 60 120 2 600 400 800 Md. Daniyal et al. / IJCE, 11(11), 11-22, 2024 16
2024/04_Effect_of_Rice_Husk_Ash_on_the_Properties_and_Performance_of_Geopolymer_Concrete.pdf | Effect of Rice Husk Ash on the Properties and Performance of Geopolymer Concrete | 7 | Table 4 details the mix proportions for four geopolymer concrete formulations: GPRHA0, GPRHA1, GPRHA2, and GPRHA3. Each mix varies in the ratio of Rice Husk Ash (RHA) to Fly Ash (FA), with GPRHA0 having no RHA, GPRHA1 at 10% RHA, GPRHA2 at 20% RHA, and GPRHA3 at 30% RHA. The liquid-to-binder (L/B) ratio is consistent at 0.45, and the sodium silicate to sodium hydroxide (SS/SH) ratio is maintained at 2 for all mixes. The binder content decreases from 400 kg/m³ to 280 kg/m³ of FA as RHA increases from 0 kg/m³ to 120 kg/m³. Sodium hydroxide and sodium silicate are kept constant at 60 kg/m³ and 120 kg/m³, respectively, with superplasticizers added at 2 kg/m³. Sand and coarse aggregates are consistently used at 600 kg/m³, 400 kg/m³, and 800 kg/m³ for all mixes, respectively. 3.3. Specimen Preparation and Curing The mixed geopolymer concrete was cast into molds of various sizes for different tests: 100 mm cubes for compressive strength, 100 x 200 mm cylinders for splitting tensile strength, and 100 x 100 x 500 mm prisms for flexural strength. Molds were filled in layers and compacted to remove air pockets. The specimens were initially cured in a controlled environment at 23 ± 2°C and 70% ± 5% relative humidity for 24 hours. After demolding, they were further cured at 20°C and 90% relative humidity until testing to ensure optimal mechanical properties and result consistency. 3.4. Discussion of Results The workability, setting times, compressive strength, and splitting tensile strength of Geopolymer Concrete (GPC) with Rice Husk Ash (RHA) added as an additive were among the important qualities examined in the study. Figure 6 presents the percentage composition of various chemical components found in fly ash, significantly impacting its use in concrete production. Silicon dioxid
2024/04_Effect_of_Rice_Husk_Ash_on_the_Properties_and_Performance_of_Geopolymer_Concrete.pdf | Effect of Rice Husk Ash on the Properties and Performance of Geopolymer Concrete | 8 | Table 5. Properties of aggregates Property Sand Coarse Aggregate 10 mm Coarse Aggregate 20 mm Specific Gravity 2.54 2.65 2.72 Water Absorption 0.80% 0.89% 0.35% Silt Content (Sand) 3.92% - - Bulking (Sand) 13.64%
2024/04_Effect_of_Rice_Husk_Ash_on_the_Properties_and_Performance_of_Geopolymer_Concrete.pdf | Effect of Rice Husk Ash on the Properties and Performance of Geopolymer Concrete | 9 | Table 5 provides detailed properties of the aggregates used in the study. It includes measurements for sand and coarse aggregates of 10 mm and 20 mm sizes. The specific gravities are 2.54 for sand, 2.65 for 10 mm coarse aggregate, and 2.72 for 20 mm coarse aggregate. Water absorption values are 0.80% for sand, 0.89% for the 10 mm c c cage aggregate, and 0.35% for the 20 mm coarse aggregate. Sand has a silt content of 3.92% and a bulking factor of 13.64%, with no corresponding values provided for the coarse aggregates. This table summarizes the essential properties that affect the performance and consistency of the concrete mix.
2024/04_Effect_of_Rice_Husk_Ash_on_the_Properties_and_Performance_of_Geopolymer_Concrete.pdf | Effect of Rice Husk Ash on the Properties and Performance of Geopolymer Concrete | 10 | Table 6. Slump values for geopolymer concrete with rice husk ash Mix Name RHA/FA Ratio Slump (mm) GPRHA0 0/100 125 GPRHA1 10/90 110 GPRHA2 20/80 95 GPRHA3 30/70 80 Fig. 7 Slump Values for Geopolymer Concrete with Rice Husk Ash
2024/04_Effect_of_Rice_Husk_Ash_on_the_Properties_and_Performance_of_Geopolymer_Concrete.pdf | Effect of Rice Husk Ash on the Properties and Performance of Geopolymer Concrete | 11 | Table 6 presents the slump values for geopolymer concrete mixes that incorporate varying rice husk ash (RHA) ratios to Fly Ash (FA). The slump test measures concrete's workability, with higher slump values indicating a more fluid mix. In the mix GPRHA0, which contains no RHA (0/100 RHA/FA ratio), the slump value is the highest at 125 mm, reflecting the most workable or fluid concrete. As the RHA content increases in subsequent mixes, there is a noticeable decrease in slump values, indicating reduced workability. For GPRHA1, where 10% of the fly ash is replaced with rice husk ash (10/90 RHA/FA ratio), the slump value decreases to 110 mm, suggesting a slight reduction in fluidity. In GPRHA2, with a 20% RHA content (20/80 RHA/FA ratio), the slump value drops further to 95 mm, showing a continued decrease in workability. The trend reaches its lowest point with GPRHA3, which has the highest RHA content at 30% (30/70 RHA/FA ratio), resulting in a slump value of 80 mm, indicating the stiffest and least workable concrete mix. Figure 7 visually represents these findings, showing a clear inverse relationship between RHA content and the slump values of geopolymer concrete. As the proportion of rice husk ash increases, the workability of the concrete decreases, leading to a stiffer mix. This trend highlights the impact of increasing RHA content on the fresh properties of geopolymer concrete, which can have practical implications for concrete handling and placement during construction.
2024/04_Effect_of_Rice_Husk_Ash_on_the_Properties_and_Performance_of_Geopolymer_Concrete.pdf | Effect of Rice Husk Ash on the Properties and Performance of Geopolymer Concrete | 12 | Table 7. Setting times for geopolymer concrete with rice husk ash Mix Name RHA/FA Ratio Initial Setting Time (min) Final Setting Time (min) GPRHA0 0/100 260 490 GPRHA1 10/90 220 440 GPRHA2 20/80 190 400 GPRHA3 30/70 160 360 GPRHA0 GPRHA1 GPRHA2 GPRHA3 Slump (mm) 125 110 95 80 0 20 40 60 80 100 120 140 Slump(mm) Mix Md. Daniyal et al. / IJCE, 11(11), 11-22, 2024 18
2024/05_A_study_of_some_relevant_properties_of_concrete_incorporating_waste_ceramic_powder_as_a_cement_replacement_agent.pdf | A study of some relevant properties of concrete incorporating waste ceramic powder as a cement replacement agent | 1 | Table 1. Type I Portland cement was used in the study. The coarse aggregate (CA) was the natural crushed stone that complies with AS2758.1 [32] with a density of 1002.57 kg/m3, and fine aggregate (FA) was sand that had a fineness modulus of 1.0 and a density of 925.45 kg/m3. It had compliance with AS2758.1 [32]. The water-cement ratio of the concrete was kept at 0.40. Potable tap water was utilized to mix all the concrete ingredients and curing applications. Superplasticizer was also added to concrete to increase its workability. Additionally, CWP was used as the cement replacement with mass replacement of 0, 10%, and 20% of Portland cement, respec­ tively. The mix design of concrete per batch (total weight of 32 kg for each batch) with different CWP contents is shown in Table 2. The preparation for concrete followed AS1012.2 [33]. 2.2. Concrete slump test The slump test commenced immediately following the completion of mixing the test specimen. The mould for the slump test has a height of 300 mm. The mould was cleaned, and fresh concrete was filled in approximately three equal layers. Each layer was tamped with 25 strokes of the rounded end of the rod. The excess concrete was removed after filling and tamping, and the surface was cleaned with a trowel. Afterwards, the mould was raised, and the slump value was measured based on the difference between the mould height and the specimens’ height. The details of mould design and test procedures are summarized in AS1012.3.1 [34]. The photographs of the slump tests are shown in Fig. 4. 2.3. Concrete compression test The compression test followed AS1012.9 [35]. The specimens were conditioned at a temperature equal to 23 ± 2oC in lime-saturated water until they reached 28 days of curing. Tests were performed on concrete cylinde
2024/05_A_study_of_some_relevant_properties_of_concrete_incorporating_waste_ceramic_powder_as_a_cement_replacement_agent.pdf | A study of some relevant properties of concrete incorporating waste ceramic powder as a cement replacement agent | 2 | Table 2. The preparation for concrete followed AS1012.2 [33]. 2.2. Concrete slump test The slump test commenced immediately following the completion of mixing the test specimen. The mould for the slump test has a height of 300 mm. The mould was cleaned, and fresh concrete was filled in approximately three equal layers. Each layer was tamped with 25 strokes of the rounded end of the rod. The excess concrete was removed after filling and tamping, and the surface was cleaned with a trowel. Afterwards, the mould was raised, and the slump value was measured based on the difference between the mould height and the specimens’ height. The details of mould design and test procedures are summarized in AS1012.3.1 [34]. The photographs of the slump tests are shown in Fig. 4. 2.3. Concrete compression test The compression test followed AS1012.9 [35]. The specimens were conditioned at a temperature equal to 23 ± 2oC in lime-saturated water until they reached 28 days of curing. Tests were performed on concrete cylinders that were 100 mm in diameter
2024/05_A_study_of_some_relevant_properties_of_concrete_incorporating_waste_ceramic_powder_as_a_cement_replacement_agent.pdf | A study of some relevant properties of concrete incorporating waste ceramic powder as a cement replacement agent | 3 | Table 2 Concrete mix design (32 kg batches). Material Density (kg/m3) Mix 1 (Control), (g) Mix 2 (10% CWP), (g) Mix 3 (20% CWP), (g) Cement 416.00 5324.00 4792.00 4259.00 CWP 0.0000 0.00000 532.000 1065.00 Fine Aggregate 925.50 11844.0 11844.0
2024/05_A_study_of_some_relevant_properties_of_concrete_incorporating_waste_ceramic_powder_as_a_cement_replacement_agent.pdf | A study of some relevant properties of concrete incorporating waste ceramic powder as a cement replacement agent | 4 | Table 1. The specimens with these mixed designs were broken into small pieces to conduct SEM and EDS tests. SEM test was performed using a Hitachi TM4000 II Benchtop equipped with the EDS system. 3. Results 3.1. Slump tests The slump values of the specimens are shown in Fig. 7. The control mixture achieved a slump value of 105 mm. The slump value decreased by 33.3% and 52.4% when CWP replaced 10% and 20% of cement, respectively. It should be noted that the CWP particles have an irregular and angular shape. CWP also has a higher specific surface area than cement (1.5 times than cement, as reported by Kanaan1a and EL-Dieb [41]). Moreover, CWP can fill the spaces between cement particles. As a result, the friction between particles increases in concrete, and this increment can result in a decrease in slump value. According to AS1379 [42], the tolerance of slump value should be ±30 mm if the slump is specified in construction (e.g., for carriageway and pavement construction). Thus, if concrete at a CWP replacement level of 10%–20% is used for carriageway and pavement construction, increasing the superplasticizer content and adding fly ash to the concrete is crucial. These two strategies can increase concrete slump value and workability by reducing internal friction among concrete particles. A summary of the changes in slump value with CWP increment in different studies is shown in Fig. 8. The concrete grades for Patel et al. [14] and Bhargav and Kansal [20] are M25 and M20, respectively, with water-cement ratios of 0.46 and 0.50. It can be seen that the changes in slump values with CWP increment were lower, as reported by Patel et al. [14] and Bhargav and Kansal [20], than in this study. The high water-cement ratio of concrete in Patel et al. [14] and Bhargav and Kansal [20
2024/05_A_study_of_some_relevant_properties_of_concrete_incorporating_waste_ceramic_powder_as_a_cement_replacement_agent.pdf | A study of some relevant properties of concrete incorporating waste ceramic powder as a cement replacement agent | 5 | Table 3. 3.2. Compression test results The compression test results for each concrete mix design are shown in Fig. 9. The compressive strength increased by 8.75% from 40.5 MPa to 43.5 MPa when CWP replaced 10% of the cement. The strength increment is due to the pozzolanic reaction, defined as the chemical reaction between reactive silica or alumina present in the CWP particles and portlandite formed during the cement hydration in the presence of water at ambient temperature [43]. The pozzolanic reaction can form additional cementitious compounds (C-S-H) and increase compressive strength. The reaction can also reduce the alkali content and prevent the alkali–silica reaction (ASR) in concrete [44]. Increasing the water in a concrete mixture can contribute to the pozzolanic reaction [45]. The level of reaction can also be increased by increasing the curing temperature and curing time of concrete [46]. These strategies can further improve the strength of concrete when CWP replaces cement (see Fig. 10). Also, CWP contains ferric oxide and titanium dioxide (Fe2O3 and TiO2, shown in Table 1). The existence of Fe2O3 can potentially increase the performance of cement-based material by compacting the cement [47]. TiO₂ can also accelerate the hydration of concrete at early ages due to its nucleation effect and improve its compressive strength [48]. Compressive strength was reduced by 10.3% when CWP replaced 20% of the cement. A further increase in CWP’s content generally weakens bonds between cement and aggregates [49]. Additionally, when high-volume CWP was used, the amount of silica available in the concrete mix was too high, and the amount of calcium hydroxide produced from cement hydration was insufficient to react with the available silica [50]. Therefore, some silica was lef
2024/05_A_study_of_some_relevant_properties_of_concrete_incorporating_waste_ceramic_powder_as_a_cement_replacement_agent.pdf | A study of some relevant properties of concrete incorporating waste ceramic powder as a cement replacement agent | 6 | Table 1). The existence of Fe2O3 can potentially increase the performance of cement-based material by compacting the cement [47]. TiO₂ can also accelerate the hydration of concrete at early ages due to its nucleation effect and improve its compressive strength [48]. Compressive strength was reduced by 10.3% when CWP replaced 20% of the cement. A further increase in CWP’s content generally weakens bonds between cement and aggregates [49]. Additionally, when high-volume CWP was used, the amount of silica available in the concrete mix was too high, and the amount of calcium hydroxide produced from cement hydration was insufficient to react with the available silica [50]. Therefore, some silica was left without reaction [51]. CWP also contains alkali content (Na2O + K2O) that can
2024/05_A_study_of_some_relevant_properties_of_concrete_incorporating_waste_ceramic_powder_as_a_cement_replacement_agent.pdf | A study of some relevant properties of concrete incorporating waste ceramic powder as a cement replacement agent | 7 | Table 3 Statistical analyses of data relating to the slump tests. Regression Statistics Multiple R 0.85 R Square 0.72 Adjusted R Square 0.45 Standard Error 3.11 Observations 11.0 L. Li et al. Journal of Building Engineering 87 (2024) 109106 8 lead to the Alkal-Silica Reaction (ASR) and results in the expansion and cracking of the concrete [52]. The composition of alkali content is low when CWP replaces 10% of cement. However, the alkali content increment can contribute to ASR when the replacement ratio increases. Regression Statistics Multiple R 0.82 R Square 0.67 Adjusted R Square 0.60 Standard Error 3.84 Observations 34.0 3.3. Water absorption The changes in water absorption for different concrete mixes are shown in Fig. 11. There was a slight increase in water absorption from 5.9 % to 6.4% for the 24-h immersion test when CWP replaced 10% and 20% of the cement. For the 72-h immersion test, the corresponding water absorption increased from 6.1% to 6.5%. As mentioned earlier, CWP has alkali content (Na2O + K2O) that can lead to the expansion and cracking of the concrete through ASR [49], which also increases its water absorption. However, CWP particles can also fill voids between concrete ingredients and densify concrete’s microstructural. The Fe2O3 content in CWP can also
2024/05_A_study_of_some_relevant_properties_of_concrete_incorporating_waste_ceramic_powder_as_a_cement_replacement_agent.pdf | A study of some relevant properties of concrete incorporating waste ceramic powder as a cement replacement agent | 8 | Table 4. Bhargav and Kansal [20] and Kumar and Reddy [60] have collected the compressive and flexure strength for concrete when CWP replaces different levels of cement. Their data was input into each equation in Table 4 to check which equations are reliable for concrete containing CWP. R2 value of each equation is summarized.
2024/05_A_study_of_some_relevant_properties_of_concrete_incorporating_waste_ceramic_powder_as_a_cement_replacement_agent.pdf | A study of some relevant properties of concrete incorporating waste ceramic powder as a cement replacement agent | 9 | Table 4 to check which equations are reliable for concrete containing CWP. R2 value of each equation is summarized. Table 4 shows that Esquinas et al. [61]’ s equation can give a more accurate prediction of flexure strength for concrete containing CWP. The flexure strength for concrete in this paper can thus be predicted using Esquinas et al. [61] and compressive strength in Fig. 9. The prediction outcome is shown in Fig. 17. L. Li et al. Journal of Building Engineering 87 (2024) 109106 10 4. Discussion and future works From the tests and analysis of results, the following discussion can be drawn: 1. The test results indicated that the changes in compressive strength are up to 10.3%, and the water absorption of concrete ranges from 5.9 % to 6.4% for the 24-h immersion test when CWP content increases from 0 to 20%. According to IS456 [59], the acceptable tolerance for compressive strength is ±15%, and the acceptable average water absorption value of the concrete is between 5.5% and 6.5% for typical commercial concrete. Both properties are within the acceptable range required by standards. Therefore, it is feasible for concrete with CWP up to 20% to be commercialized and widely used, especially for lightweight concrete partition wall construction and concrete bricks where the concrete workability requirement is not high. However, more studies are needed to investigate the critical properties of concrete containing CWP to fully understand its feasibility in the construction in­ dustry, including fire resistance, thermal insulation, acoustic insulation, etc. 2. Replacing cement with CWP can reduce the slump of concrete. Thus, increasing the slump and workability of concrete containing CWP is essential, especially if the slump is specified in construction. As mentioned earli
2024/05_A_study_of_some_relevant_properties_of_concrete_incorporating_waste_ceramic_powder_as_a_cement_replacement_agent.pdf | A study of some relevant properties of concrete incorporating waste ceramic powder as a cement replacement agent | 10 | Table 4 shows that Esquinas et al. [61]’ s equation can give a more accurate prediction of flexure strength for concrete containing CWP. The flexure strength for concrete in this paper can thus be predicted using Esquinas et al. [61] and compressive strength in Fig. 9. The prediction outcome is shown in Fig. 17. L. Li et al. Journal of Building Engineering 87 (2024) 109106 10 4. Discussion and future works From the tests and analysis of results, the following discussion can be drawn: 1. The test results indicated that the changes in compressive strength are up to 10.3%, and the water absorption of concrete ranges from 5.9 % to 6.4% for the 24-h immersion test when CWP content increases from 0 to 20%. According to IS456 [59], the acceptable tolerance for compressive strength is ±15%, and the acceptable average water absorption value of the concrete is between 5.5% and 6.5% for typical commercial concrete. Both properties are within the acceptable range required by standards. Therefore, it is feasible for concrete with CWP up to 20% to be commercialized and widely used, especially for lightweight concrete partition wall construction and concrete bricks where the concrete workability requirement is not high. However, more studies are needed to investigate the critical properties of concrete containing CWP to fully understand its feasibility in the construction in­ dustry, including fire resistance, thermal insulation, acoustic insulation, etc. 2. Replacing cement with CWP can reduce the slump of concrete. Thus, increasing the slump and workability of concrete containing CWP is essential, especially if the slump is specified in construction. As mentioned earlier, adding fly ash and superplasticizer to
2024/05_A_study_of_some_relevant_properties_of_concrete_incorporating_waste_ceramic_powder_as_a_cement_replacement_agent.pdf | A study of some relevant properties of concrete incorporating waste ceramic powder as a cement replacement agent | 11 | Table 4 Relationship between flexural and compressive strength and the accuracy of prediction for concrete with CWP. Authors Equation R2 in flexure strength prediction Raphael [62] fr = 0.438f2/3 c (MPa) 0.757 Xu and Shi [63] fr = 0.39f0.59 c (MPa) 0.756 Amudhavalli et al. [64] fr = 0.039f1.35 c (MPa) 0.763 Pul [65] fr = 0.034f1.286 c (MPa) 0.763 Ramadoss [66] fr = 0.259f0.843 c (MPa) 0.759 ACI318-14 [67] fr = 0.62 ̅̅̅ fc √ (MPa) 0.756 Esquinas et al. [61] fr = 0.0763fc + 4.3751 (MPa) 0.790 L. Li et al. Journal of Building Engineering 87 (2024) 109106 13 review & editing, Supervision, Methodology, Investigation. Declaration of competing interest The authors declare that they have no known competing financial interests or personal relationships that could have appeared to influence the work reported in this paper. Data availability Data will be made available on request. References [1] W. Shanks, C. Dunant, M.P. Drewniok, R. Lupton, A. Serrenho, J.M. Allwood, How much cement can we do without? Lessons from cement material flows in the UK, Resour. Conserv. Recycl. 141 (2019) 441–454. [2] Y. Liu, Y. Zhuge, W. Duan, G. Huang, Y. Yao, Modification of microstructure and physical properties of cement-based mortar made with limestone and alum sludge, J. Build. Eng. 58 (2022) 105000. [3] N. Mohamad, K. Muthusamy, R. Embong, A. Kusbiantoro, M.H. Hashim, Environmental impact of cement production and Solutions: a review, Mater. Today: Proc. 48 (2022) 741–746. [4] V. Malhotra, Fly ash, slag, silica fume, and rice husk ash in concrete: a review, Concr. Int. 15 (4) (1993) 23–28. [5] A. Shayan, A. Xu, Value-added utilisation of waste glass in concrete, Cement Concr. Res. 34 (1) (2004) 81–89. [6] Q. Liu, B. Li, J. Xiao, A. Singh, Utilization potential of aerated concrete block powder an
2024/05_A_study_of_some_relevant_properties_of_concrete_incorporating_waste_ceramic_powder_as_a_cement_replacement_agent.pdf | A study of some relevant properties of concrete incorporating waste ceramic powder as a cement replacement agent | 12 | They claimed that adding CWP affected the bonding between cement and aggregate and reduced strength. However, Gautam et al. [18] indicated that compressive strength increased when CWP replaced 10% cement, possibly due to the pozzolanic reaction. The compressive strength was reduced when CWP content was increased further. Parashar et al. [19] also found a 6.9% increase in compressive strength when CWP replaces 10% cement. Bhargav and Kansal [20] supported the above findings by Gautam et al. [18] and Parashar et al. [19]. Thus, there are conflicting results on the impact of CWP on concrete strength, especially at the CWP replacement level of 0–10% [21]. Further tests are needed to clarify the effects of CWP on the compressive strength of concrete. Additionally, the changes in the compressive strength of concrete at different CWP levels may also be affected by the concrete grade and mix design. There should also be a model to predict the changes in the compressive strength of concrete based on its CWP replacement level and grade. However, such a model is lacking. Secondly, water absorption is an essential durability property of concrete. Most studies have focussed on the water absorption changes when CWP was used for concrete aggregate or cement replacement in mortars, such as studies by Kannan et al. [13], Li et al. [22], Mohit and Sharifi [23]. Their results cannot be used to predict the water absorption changes when CWP replaced cement in concrete due to the difference in mix design. Furthermore, some conflicting findings exist among the few studies focusing on concrete’s water absorption when CWP replaces cement. Parashar et al. [19] indicated a decreased water absorption rate when CWP replaced cement due to the concrete’s porosity reduction [13,19]. However, Chen
2024/06_Impact_of_Incorporating_Rice_Husk_Ash_RHA_into_Recycled_Concrete_Aggregates_RCA_on_the_Compressive_and_Flexural_Strength.pdf | Impact of Incorporating Rice Husk Ash (RHA) into Recycled Concrete Aggregates (RCA) on the Compressive and Flexural Strength of Concrete | 1 | Table 1 with Coefficient of Variance (COVs) of 2.20, 3.36, 4.76, and 5.62 for Control, Treatment 1, Treatment 2, and Treatment 3, respectively. Table 1. Result of slump test conducted for all treatment mixtures. Mixture Slump*(mm) Slump**(mm) COV (%) Specifications (Non vibrated) Remarks Control 63.50 59.00 2.20 40 - 75 mm S Treatment 1 80.00 50.80 3.36 40 - 75 mm S Treatment 2 85.60 44.45 4.76 40 - 75 mm S Treatment 3 79.30 48.26 5.62 40 - 75 mm S slump* First trial slump slump** Second slump Note: S =Satisfactory Figure 2 is the comparison of the peak load obtained on compressive strength test of every treatment with respect to 28 days test along with the time elapsed to its breaking point. The COVs for load capacity and time elapsed are 6.92 and 20.82, respectively. The result also shows that the peak load obtained by each treatment is not dependent on the time elapsed capacity. It can be concluded that concrete can rupture in a shorter time but obtained the highest load. 33.1 100 22.38 -20 0 20 40 60 80 100 120 140 160 Initial Final Weight Loss % RCA NA , 03007 (2024) E3S Web of Conferences https://doi.org/10.1051/e3sconf/202448803007 488 AMSET2023 4
2024/06_Impact_of_Incorporating_Rice_Husk_Ash_RHA_into_Recycled_Concrete_Aggregates_RCA_on_the_Compressive_and_Flexural_Strength.pdf | Impact of Incorporating Rice Husk Ash (RHA) into Recycled Concrete Aggregates (RCA) on the Compressive and Flexural Strength of Concrete | 2 | Table 1. Result of slump test conducted for all treatment mixtures. Mixture Slump*(mm) Slump**(mm) COV (%) Specifications (Non vibrated) Remarks Control 63.50 59.00 2.20 40 - 75 mm S Treatment 1 80.00 50.80 3.36 40 - 75 mm S Treatment 2 85.60 44.45 4.76 40 - 75 mm S Treatment 3 79.30 48.26 5.62 40 - 75 mm S slump* First trial slump slump** Second slump Note: S =Satisfactory Figure 2 is the comparison of the peak load obtained on compressive strength test of every treatment with respect to 28 days test along with the time elapsed to its breaking point. The COVs for load capacity and time elapsed are 6.92 and 20.82, respectively. The result also shows that the peak load obtained by each treatment is not dependent on the time elapsed capacity. It can be concluded that concrete can rupture in a shorter time but obtained the highest load. 33.1 100 22.38 -20 0 20 40 60 80 100 120 140 160 Initial Final Weight Loss % RCA NA , 03007 (2024) E3S Web of Conferences https://doi.org/10.1051/e3sconf/202448803007 488 AMSET2023 4
2024/06_Impact_of_Incorporating_Rice_Husk_Ash_RHA_into_Recycled_Concrete_Aggregates_RCA_on_the_Compressive_and_Flexural_Strength.pdf | Impact of Incorporating Rice Husk Ash (RHA) into Recycled Concrete Aggregates (RCA) on the Compressive and Flexural Strength of Concrete | 3 | Table 2. Both compressive and flexural strength for 7th and 14th day have high coefficient of variance of 13.43% and 14.68%, and 14.22% and 19.41%, respectively. However, compressive and flexural strength of 28th day have low coefficient of variance of 5.09% and 1.89%, respectively. The result indicated that there is no significant difference among the three treatments on the 7th, 14th and 28th day for compressive strength. The flexural strength test result for both 7th and 14th day has no significant difference for all treatments, while the 28th day result is significantly different. The compressive strength for both 7th and 14th day test were not correlated with the percentage of RHA admixture as shown in Figure 4. However, the 28th day test result shows correlation on the percentage of admixture by which it increases 453.33 415.00 405.00 385.00 7.93 9.72 12.95 11.64 0 50 100 150 200 250 300 350 400 450 500 C T1 T2 T3 Loac Capacity (kN) Time Elapsed (s) Mixture Peak Load Time elapsed 36.67 35.83 35.67 35.00 5.50 5.33 5.33 5.40 -5 5 15 25 35 45 C T1 T2 T3 Loac Capacity (kN) Time Elapsed (s) Mixture Peak Load Time elapsed , 03007 (2024) E3S Web of Conferences https://doi.org/10.1051/e3sconf/202448803007 488 AMSET2023 5 as the percentage increases. The result also indicates that the longer the age of concrete increases the compressive strength which coincides to the study of Wilson et al. [12]. The double mixing method and the high fineness of rice husk ash enhanced the performance of the concrete treatments as suggested by the study of Otsuki et al. [10] and Xu et al. [17]. It is recommended to add more in between proportions and longer stage of curing and test to fully understand the trend and behavior of the concrete strength. The differentiation of flexural strength
2024/06_Impact_of_Incorporating_Rice_Husk_Ash_RHA_into_Recycled_Concrete_Aggregates_RCA_on_the_Compressive_and_Flexural_Strength.pdf | Impact of Incorporating Rice Husk Ash (RHA) into Recycled Concrete Aggregates (RCA) on the Compressive and Flexural Strength of Concrete | 4 | Table 2. Summary of the compressive and flexural strength of different treatments in 3 curing stages. Compressive Strength (MPa) Flexural Strength (MPa) 7 days 14 days 28 days 7 days 14 days 28 days Control 12.40 13.40 23.73 2.85 3.82 4.63 Treatment 1 15.47 16.33 22.67 2.17 2.65 4.53 Treatment 2 11.47 12.77 21.87 2.10 2.58 4.48 Treatment 3 14.23 17.27 21.07 2.43 2.83 4.43 COV 13.43% 14.68% 5.09% 14.22% 19.41% 1.89% Note: Means with the same letter are not significantly different at 5% level.
2024/06_Impact_of_Incorporating_Rice_Husk_Ash_RHA_into_Recycled_Concrete_Aggregates_RCA_on_the_Compressive_and_Flexural_Strength.pdf | Impact of Incorporating Rice Husk Ash (RHA) into Recycled Concrete Aggregates (RCA) on the Compressive and Flexural Strength of Concrete | 5 | d by EDP Sciences. This is an open access article distributed under the terms of the Creative Commons Attribution License 4.0 (https://creativecommons.org/licenses/by/4.0/). Many have proved that it is lower than the normal [3]–[9]. However, there are few studies proved that it is comparable and near equal to the normal concrete provided with special treatments and methods to enhance its performance [10]–[13]. Rice husk ash (RHA) is an agricultural waste produced after the rice grains were milled. It contains approximately 83.7% silica that is capable to be used as replacement to cement in respective ratios. Previous studies used RHA as partial and full replacements to cement to produce a high-performance concrete. Salas et al. [14] used the highly reactive RHA and observed that 10% of a high reactive RHA is the optimum replacement level to ordinary cement which enhanced the compressive strength, flexural strength, and elastic modulus of concrete. However, using the RHA requires high water requirement. The RHA is a high porous material that affects the workability of concrete if the ratio increases. Wilson et al. [12] used the RHA as partial replacement to cement and observed that the compressive strength increased after 28 days of curing up to 20%. RHA has a great potential to be utilized as a viscosity modifying admixture. The RHA was found effective in improving the compressive strength of the self – compacting high performance concrete (SCHPC) especially at higher replacement percentage with later ages. The compressive strength of SCHPC reached 130 MPa after 56 days [15]. Recent studies found that incorporating RHA to concrete mixture will improved the strength capacity up to 25% [16]. Gull et al. [13] recommends the recycling of the wastes concrete in concrete
2024/06_Impact_of_Incorporating_Rice_Husk_Ash_RHA_into_Recycled_Concrete_Aggregates_RCA_on_the_Compressive_and_Flexural_Strength.pdf | Impact of Incorporating Rice Husk Ash (RHA) into Recycled Concrete Aggregates (RCA) on the Compressive and Flexural Strength of Concrete | 6 | Impact of Incorporating Rice Husk Ash (RHA) into Recycled Concrete Aggregates (RCA) on the Compressive and Flexural Strength of Concrete Maria Fe Adier1,2,3* and Dante Silva3 1Technological Institute of the Philippines, 1001 Metro Manila, Philippines 2Western Philippines University, 5300 Palawan, Philippines 3Mapua University, 1001 Metro Manila, Philippines Abstract. This study aimed to assess the strength characteristics of concrete using Recycled Concrete Aggregates (RCA) as full replacement to coarse aggregates and Rice Husk Ash (RHA) as an admixture. The concrete samples were subjected to curing for 7, 14, and 28 days. Specifically, the study evaluated the workability of freshly mixed concrete and compared the compressive and flexural strength with RCA and RHA to normal concrete. Four different treatment mixtures were used with three replicates with varying ratio of RHA to cement: Treatment 1 (1 cement: ¾ RHA), Treatment 2 (1 cement: ½ RHA), Treatment 3 (1 cement: ¼ RHA). In all cases, RCA c
2024/07_Fly_Ash_and_Rice_Husk_Ash_Utilization_to_Enlarge_Clay_Brick_Dimension.pdf | Fly Ash and Rice Husk Ash Utilization to Enlarge Clay Brick Dimension | 1 | Table 1) were carried out according to the Indonesian National Standard code Figure 1. Fly ash and rice husk ash The physical properties of the materials (Table 1) were collected based on Indonesian National Standards. The amount of materials used for each combination (Table 2) varied between fly ash clay brick (FCB) and fly ash and rice husk ash clay brick (FRCB). The second variation used a weight combination of 50% fly ash and 50% rice husk ash for each ash percentage.
2024/07_Fly_Ash_and_Rice_Husk_Ash_Utilization_to_Enlarge_Clay_Brick_Dimension.pdf | Fly Ash and Rice Husk Ash Utilization to Enlarge Clay Brick Dimension | 2 | Table 1) were collected based on Indonesian National Standards. The amount of materials used for each combination (Table 2) varied between fly ash clay brick (FCB) and fly ash and rice husk ash clay brick (FRCB). The second variation used a weight combination of 50% fly ash and 50% rice husk ash for each ash percentage.
2024/07_Fly_Ash_and_Rice_Husk_Ash_Utilization_to_Enlarge_Clay_Brick_Dimension.pdf | Fly Ash and Rice Husk Ash Utilization to Enlarge Clay Brick Dimension | 3 | Table 2) varied between fly ash clay brick (FCB) and fly ash and rice husk ash clay brick (FRCB). The second variation used a weight combination of 50% fly ash and 50% rice husk ash for each ash percentage.
2024/07_Fly_Ash_and_Rice_Husk_Ash_Utilization_to_Enlarge_Clay_Brick_Dimension.pdf | Fly Ash and Rice Husk Ash Utilization to Enlarge Clay Brick Dimension | 4 | Table 1. Materials Physical Properties Description Clay Fly Ash Rice husk ash Codes Bulk density (gr.cm-3) 1,27 0,99 0,3 (SNI-03-3637-1994, 1994) water content (%) 46,20 2,88 3,81 (SNI-03-1971-1990, 1990) Density (gr.cm-3) 2,76 2,13 1,78 (SNI-1970-2008, 2008) Liquid limit (%) 61,82 (SNI-1965-2008, 2008) Plastic limit (%) 47,17 (SNI-1966-2008, 2008) Plastic index (%) 14,65 (SNI-1966-2008, 2008)
2024/07_Fly_Ash_and_Rice_Husk_Ash_Utilization_to_Enlarge_Clay_Brick_Dimension.pdf | Fly Ash and Rice Husk Ash Utilization to Enlarge Clay Brick Dimension | 5 | Table 2. Clay and Ash Amounts of a Brick Unit Mixture Ashes (%) FCB variation (kg) FRCB variation (kg) Clay Fly Ash Clay Fly Ash Rice husk ash 10 2,2 0,22 2,2 0,11 0,11 20 2,2 0,44 2,2 0,22 0,22 30 2,2 0,66 2,2 0,33 0,33 Notes: fly ash clay brick (FCB); fly ash and rice husk ash clay brick (FRCB) Bricks Manufacturing Brick production was carried out according to the factory method. Clay and each ash variation (Table 2) were mixed evenly. Water was poured into the clay mixture and stirred with pressure until the mortar was plastic enough to be cast into the mold. The length, width, and height Proc. of Int. Conf. on Multidiscip. Res. for Sustain. Innov. 452 of the mold are 215mm, 105mm, and 50mm, respectively. The drying process of the green bricks under the sun was done until they were dry and hard. The bricks were then arranged in the kiln and fired for 48 hours. The bricks were removed from the kiln after the next 48 hours due to the brick cooling process. Collecting Dimensions and Weight Dimensions and weight of the bricks were measured in accordance with codes of Indonesian national standard and American standard testing materials. Compressive Strength and Absorption Testing The brick specimens for the test compressive strength and absorption of were made according to the Indonesian code of solid clay bricks for wall masonry (SNI 15-2094-2000, 2000). FINDINGS AND DISCUSSION Brick Properties. The length, width, and unit weight of fly ash bricks (FCB) extend as the fly ash content increases (Figure 2a). Meanwhile the brick height and unit weight appear to be unaffected by the ash content of more than 10%. They have the same values for 20% and 30% ash content. Figure 2. Fly ash clay bricks (FCB) [Properties of clay brick spesimens] Figure 3. Fly ash and rice husk ash cl
2024/07_Fly_Ash_and_Rice_Husk_Ash_Utilization_to_Enlarge_Clay_Brick_Dimension.pdf | Fly Ash and Rice Husk Ash Utilization to Enlarge Clay Brick Dimension | 6 | Table 2) were mixed evenly. Water was poured into the clay mixture and stirred with pressure until the mortar was plastic enough to be cast into the mold. The length, width, and height Proc. of Int. Conf. on Multidiscip. Res. for Sustain. Innov. 452 of the mold are 215mm, 105mm, and 50mm, respectively. The drying process of the green bricks under the sun was done until they were dry and hard. The bricks were then arranged in the kiln and fired for 48 hours. The bricks were removed from the kiln after the next 48 hours due to the brick cooling process. Collecting Dimensions and Weight Dimensions and weight of the bricks were measured in accordance with codes of Indonesian national standard and American standard testing materials. Compressive Strength and Absorption Testing The brick specimens for the test compressive strength and absorption of were made according to the Indonesian code of solid clay bricks for wall masonry (SNI 15-2094-2000, 2000). FINDINGS AND DISCUSSION Brick Properties. The length, width, and unit weight of fly ash bricks (FCB) extend as the fly ash content increases (Figure 2a). Meanwhile the brick height and unit weight appear to be unaffected by the ash content of more than 10%. They have the same values for 20% and 30% ash content. Figure 2. Fly ash clay bricks (FCB) [Properties of clay brick spesimens] Figure 3. Fly ash and rice husk ash clay bricks (FRCB) [Properties of clay brick spesimens] Fly ash and rice husk ash clay brick (FRCB) length rises as the amount of ash rises, but the width rises when the ash content is greater than 10% and has the same value at a higher ash content (Figure 2b). FRCB height and unit weight have their own trend. They increase at 20% ash content but have the same value at 10% and 30% ash contents. The result (Figure
2024/07_Fly_Ash_and_Rice_Husk_Ash_Utilization_to_Enlarge_Clay_Brick_Dimension.pdf | Fly Ash and Rice Husk Ash Utilization to Enlarge Clay Brick Dimension | 7 | onge, 2021). Silica is found in clay, fly ash, and rice husk ash as their greatest chemical ingredient (Abbas et al., 2017; Huynh et al., 2018; Silva and Perera, 2018; Alkhaly et al., 2022; Rief and Hasan, 2022). One of the ways to reduce the use of clay in bricks is to use available waste materials that can increase the volume of fired bricks. However, research on the dimensional changes due to the addition of fly ash and rice husk ash is still limited. This research purpose deals with brick contraction and enlarges its dimensions by adding FA and RHA to clay during brick production. This article shows the results of a study on changes in the dimensions, volume, and weight of clay bricks due to the variation in the addition of both of the ashes, as well as their changes between green bricks and burnt ones. The reported mechanical properties of clay bricks in this research are compressive strength and absorption. LITERATURE REVIEW Clay Brick Characterization Clay brick characteristics (ASTM C216-10, 2010) can be distinguished based on its durability and mechanical properties. The bricks after firing can be characterized by examining their dimensions, absorption, and compressive strength (Gavali et al., 2019) (Bautista-Marín, Esguerra-Arce and Esguerra-Arce, 2021). American standard material testing provides a minimum compressive strength limit for nonload-bearing concrete masonry units of 3.45 MPa and no limit for water absorption (Al-fakih et al., 2019). Meanwhile, SNI 15-2094-2000, the Indonesian code, limits water absorption to a maximum of 20% and a minimum compressive strength of 5 MPa, with a variation coefficient of 22% or 3.9 MPa for solid clay bricks for wall pairs. Clay Brick and Coal Fly Ash Clay and coal fly ash (FA) are similar in texture and oxidation
2024/08_Fresh_and_Hardened_Properties_of_SCC_Incorporating_Rice_Husk_Ash_and_Sugarcane_Bagasse_Ash.pdf | Fresh and Hardened Properties of SCC Incorporating Rice Husk Ash and Sugarcane Bagasse Ash | 1 | Table 3.2. The required number of samples for the strength test is provided in Table 3.1. Table 3.1. Description of Specimens Used Strength Test Compressive Strength Test Split Tensile Strength Flexural Strength Test Sample Type Cubes Cylinder Beam Sample Size (150 X 150 X150)mm (150 X300)mm (100X 100 X500)mm No. of Samples 66 66 66 Testing Days 7,28 7,28 7,28
2024/08_Fresh_and_Hardened_Properties_of_SCC_Incorporating_Rice_Husk_Ash_and_Sugarcane_Bagasse_Ash.pdf | Fresh and Hardened Properties of SCC Incorporating Rice Husk Ash and Sugarcane Bagasse Ash | 2 | Table 3.1. Description of Specimens Used Strength Test Compressive Strength Test Split Tensile Strength Flexural Strength Test Sample Type Cubes Cylinder Beam Sample Size (150 X 150 X150)mm (150 X300)mm (100X 100 X500)mm No. of Samples 66 66 66 Testing Days 7,28 7,28 7,28
2024/08_Fresh_and_Hardened_Properties_of_SCC_Incorporating_Rice_Husk_Ash_and_Sugarcane_Bagasse_Ash.pdf | Fresh and Hardened Properties of SCC Incorporating Rice Husk Ash and Sugarcane Bagasse Ash | 3 | Table 3.2. Percentage of Materials Used Mix Cement % Fly ash % Rice Husk Ash % Bagasse Ash % Fine Aggregate % Coarse Aggregate % R 65 35 0 0 100 100 BA6 61.1 35 6 0 100 100 BA8 59.8 35 8 0 100 100 BA10 58.5 35 10 0 100 100 BA12 57.2 35 12 0 100 100 BA14 55.9 35 14 0 100 100 RA6 61.1 35 0 6 100 100 RA8 59.8 35 0 8 100 100 4 E3S Web of Conferences 509, 01002 (2024) ICONN-2023 https://doi.org/10.1051/e3sconf/202450901002 RA10 58.5 35 0 10 100 100 RA12 57.2 35 0 12 100 100 RA14 55.9 35 0 14 100 100
2024/08_Fresh_and_Hardened_Properties_of_SCC_Incorporating_Rice_Husk_Ash_and_Sugarcane_Bagasse_Ash.pdf | Fresh and Hardened Properties of SCC Incorporating Rice Husk Ash and Sugarcane Bagasse Ash | 4 | Table 3.3. Then, the mixes are cast in a module and dried for 24 hours. After that, the casted samples are demolded and placed in water for curing. Table 3.3. Design Mix Quantities of Material in kg/m3 Mix Cement Fly Ash Rice Husk Ash Bagasse Ash Fine Aggregate Coarse Aggregate Water Plasticizer R 287 155 - - 975 737 190 2.65 BA6 269.78 155 - 17.22 975 737 190 2.65 BA8 264.04 155 - 22.96 957 737 190 2.65 BA10 258.3 155 - 28.7 975 737 190 2.65 BA12 252.56 155 - 34.4 975 737 190 2.65 BA14 246.82 155 - 40.18 975 737 190 2.65 RA6 269.78 155 17.22 - 975 737 190 2.65 RA8 264.04 155 22.96 - 975 737 190 2.65 RA10 258.3 155 28.96 - 975 737 190 2.65 RA12 252.56 155 34.4 - 975 737 190 2.65 RA14 246.82 155 40.18 - 975 737 190 2.65
2024/08_Fresh_and_Hardened_Properties_of_SCC_Incorporating_Rice_Husk_Ash_and_Sugarcane_Bagasse_Ash.pdf | Fresh and Hardened Properties of SCC Incorporating Rice Husk Ash and Sugarcane Bagasse Ash | 5 | Table 3.3. Design Mix Quantities of Material in kg/m3 Mix Cement Fly Ash Rice Husk Ash Bagasse Ash Fine Aggregate Coarse Aggregate Water Plasticizer R 287 155 - - 975 737 190 2.65 BA6 269.78 155 - 17.22 975 737 190 2.65 BA8 264.04 155 - 22.96 957 737 190 2.65 BA10 258.3 155 - 28.7 975 737 190 2.65 BA12 252.56 155 - 34.4 975 737 190 2.65 BA14 246.82 155 - 40.18 975 737 190 2.65 RA6 269.78 155 17.22 - 975 737 190 2.65 RA8 264.04 155 22.96 - 975 737 190 2.65 RA10 258.3 155 28.96 - 975 737 190 2.65 RA12 252.56 155 34.4 - 975 737 190 2.65 RA14 246.82 155 40.18 - 975 737 190 2.65
2024/08_Fresh_and_Hardened_Properties_of_SCC_Incorporating_Rice_Husk_Ash_and_Sugarcane_Bagasse_Ash.pdf | Fresh and Hardened Properties of SCC Incorporating Rice Husk Ash and Sugarcane Bagasse Ash | 6 | Table 3.2. The concrete is prepared by dry mixing the required materials in a machine mixture until a uniform mix is achieved. Then, water mixed with the required super- plasticizer is added to the mix, and concrete is prepared. Firstly, the prepared concrete is tested in a fresh state for the fresh properties of concrete using three methods: L-box, slump flow, and v-funnel tests. For the hardened properties of concrete, several samples of cubes, cylinders, and beams are cast for the split tensile strength, compressive strength, and flexural strength of concrete. Samples cast are opened after 24 hours and placed in a curing pond for 5 E3S Web of Conferences 509, 01002 (2024) ICONN-2023 https://doi.org/10.1051/e3sconf/202450901002 curing. The strength properties are checked on the 7th day and 28th days. At least three samples are tested for each strength property for each age of the test. 4 Result
2024/08_Fresh_and_Hardened_Properties_of_SCC_Incorporating_Rice_Husk_Ash_and_Sugarcane_Bagasse_Ash.pdf | Fresh and Hardened Properties of SCC Incorporating Rice Husk Ash and Sugarcane Bagasse Ash | 7 | ignificant by-product of the sugar production industry, is exacerbated by its environmental impacts and health concerns [2]. The leading purpose of this study is to define the fresh and hardened properties of SCC with the fractional replacement of cement with RHA at different replacement levels to reduce the cost of concrete mix and use agricultural waste in concrete. The replacement is at 0, 5, 10, 15, and 20% by mass of the cement. While the RHA % increases, the fresh properties of concrete decrease in flowability, and the hardening properties are increased by 11.8% in compression at 10% and 7.8% in split tensile at the same 10% replacement level [3]. In a study about the partial replacement of BA as fine aggregate at the replacement level of 0-40%, the author conducted 7 days and 28-day tensile strength and compressive tests. The water-binder ratio is taken as 0.50, and the mix proportion is M15. He found that the slump increased by increasing Sugarcane bagasse ash, and the 28-days compressive strength and tensile strength increased by 7.90% and 14% at 10% addition of SCBA [4]. The author conducted a study in which he replaced the SCBA with fine aggregate of 0 to 40 levels, and he found that the flexural strength is improved by 14.41 at 10% of replacement, and the slump is reduced with the rise of sugarcane bagasse ash [5]. In another study, it is found at 10-30% replacement level, but the concrete decreases its flowability decrease with the increase of the % of SCBA [2]. In another research study, the replacement of cement was investigated within a range of 5% to 15%. Initially, this replacement resulted in a notable increase in compressive strength by 7.5%. However, as the replacement level reached 7.5%, there was a subseque
2024/08_Fresh_and_Hardened_Properties_of_SCC_Incorporating_Rice_Husk_Ash_and_Sugarcane_Bagasse_Ash.pdf | Fresh and Hardened Properties of SCC Incorporating Rice Husk Ash and Sugarcane Bagasse Ash | 8 | . Description of Specimens Used Strength Test Compressive Strength Test Split Tensile Strength Flexural Strength Test Sample Type Cubes Cylinder Beam Sample Size (150 X 150 X150)mm (150 X300)mm (100X 100 X500)mm No. of Samples 66 66 66 Testing Days 7,28 7,28 7,28 Table 3.2. Percentage of Materials Used Mix Cement % Fly ash % Rice Husk Ash % Bagasse Ash % Fine Aggregate % Coarse Aggregate % R 65 35 0 0 100 100 BA6 61.1 35 6 0 100 100 BA8 59.8 35 8 0 100 100 BA10 58.5 35 10 0 100 100 BA12 57.2 35 12 0 100 100 BA14 55.9 35 14 0 100 100 RA6 61.1 35 0 6 100 100 RA8 59.8 35 0 8 100 100 4 E3S Web of Conferences 509, 01002 (2024) ICONN-2023 https://doi.org/10.1051/e3sconf/202450901002 RA10 58.5 35 0 10 100 100 RA12 57.2 35 0 12 100 100 RA14 55.9 35 0 14 100 100 3.2 Mix design After conducting multiple trial mixes to attain the desired slump flow and achieve a 7-day strength target, the water-cement ratio was established at 0.45. The machine mixture is used to prepare the self-compacting concrete; first, the materials are dry-mixed for 2 to 3 minutes, and a high-range water-reducing agent of 2.65 kg/m3 is also used to attain the desired slump. The mixture design of concrete is done according to IS; 10262:2019 [17]. All other quantities of mixes are shown in Table 3.3. Then, the mixes are cast in a module and dried for 24 hours. After that, the casted samples are demolded and placed in water for curing. Table 3.3. Design Mix Quantities of Material in kg/m3 Mix Cement Fly Ash Rice Husk Ash Bagasse Ash Fine Aggregate Coarse Aggregate Water Plasticizer R 287 155 - - 975 737 190 2.65 BA6 269.78 155 - 17.22 975 737
2024/08_Fresh_and_Hardened_Properties_of_SCC_Incorporating_Rice_Husk_Ash_and_Sugarcane_Bagasse_Ash.pdf | Fresh and Hardened Properties of SCC Incorporating Rice Husk Ash and Sugarcane Bagasse Ash | 9 | g concrete represents a unique type of concrete that achieves self-compression through its mass, eliminating the need for external vibrations. The mechanical characteristics of self-compacting concrete can be enhanced by incorporating agricultural waste materials as partial substitutes for cement. In this experimental study, a graded M30 concrete mix was employed to produce self-compacting concrete by replacing cement with 6, 8, 10, 12, and 14% of sugarcane bagasse ash and rice husk ash. To assess the concrete's properties, both in its fresh and hardened states, several tests were conducted. Fresh properties were evaluated using l-box, slump flow, and U-box tests. The results indicated that sugarcane bagasse ash outperformed rice husk ash in enhancing the fresh properties of concrete up to a certain level of replacement. Hardened properties, including split tensile strength, compressive strength, and flexural strength, were tested at both 7-day and 28-day intervals. These tests revealed that rice husk ash exhibited superior performance in enhancing the hardened properties compared to sugarcane bagasse ash. In conclusion, this study underscores the suitability of both sugarcane bagasse ash and rice husk ash as viable options for partial cement replacement in self-compacting concrete, with each material exhibiting strengths in improving certain aspects of fresh and hardened concrete properties. 1 Introduction Self-compacting concrete (SCC) is a type of concrete that can compact itself by its weight. It was first used in 1988 in Japan. Self-compacting concrete is used where the structure is very dense and it is very difficult to apply the vibrators. These days SCC is used where the need for high-performance concrete with a structure height between 12m to 15m is known a
2024/08_Fresh_and_Hardened_Properties_of_SCC_Incorporating_Rice_Husk_Ash_and_Sugarcane_Bagasse_Ash.pdf | Fresh and Hardened Properties of SCC Incorporating Rice Husk Ash and Sugarcane Bagasse Ash | 10 | que type of concrete that achieves self-compression through its mass, eliminating the need for external vibrations. The mechanical characteristics of self-compacting concrete can be enhanced by incorporating agricultural waste materials as partial substitutes for cement. In this experimental study, a graded M30 concrete mix was employed to produce self-compacting concrete by replacing cement with 6, 8, 10, 12, and 14% of sugarcane bagasse ash and rice husk ash. To assess the concrete's properties, both in its fresh and hardened states, several tests were conducted. Fresh properties were evaluated using l-box, slump flow, and U-box tests. The results indicated that sugarcane bagasse ash outperformed rice husk ash in enhancing the fresh properties of concrete up to a certain level of replacement. Hardened properties, including split tensile strength, compressive strength, and flexural strength, were tested at both 7-day and 28-day intervals. These tests revealed that rice husk ash exhibited superior performance in enhancing the hardened properties compared to sugarcane bagasse ash. In conclusion, this study underscores the suitability of both sugarcane bagasse ash and rice husk ash as viable options for partial cement replacement in self-compacting concrete, with each material exhibiting strengths in improving certain aspects of fresh and hardened concrete properties. 1 Introduction Self-compacting concrete (SCC) is a type of concrete that can compact itself by its weight. It was first used in 1988 in Japan. Self-compacting concrete is used where the structure is very dense and it is very difficult to apply the vibrators. These days SCC is used where the need for high-performance concrete with a structure height between 12m to 15m is known as midrise structure. In
2024/08_Fresh_and_Hardened_Properties_of_SCC_Incorporating_Rice_Husk_Ash_and_Sugarcane_Bagasse_Ash.pdf | Fresh and Hardened Properties of SCC Incorporating Rice Husk Ash and Sugarcane Bagasse Ash | 11 | Abstract. Self-compacting concrete represents a unique type of concrete that achieves self-compression through its mass, eliminating the need for external vibrations. The mechanical characteristics of self-compacting concrete can be enhanced by incorporating agricultural waste materials as partial substitutes for cement. In this experimental study, a graded M30 concrete mix was employed to produce self-compacting concrete by replacing cement with 6, 8, 10, 12, and 14% of sugarcane bagasse ash and rice husk ash. To assess the concrete's properties, both in its fresh and hardened states, several tests were conducted. Fresh properties were evaluated using l-box, slump flow, and U-box tests. The results indicated that sugarcane bagasse ash outperformed rice husk ash in enhancing the fresh properties of concrete up to a certain level of replacement. Hardened properties, including split tensile strength, compressive strength, and flexural strength, were tested at both 7-day and 28-day intervals. These tests revealed that rice husk ash exhibited superior performance in enhancing the hardened properties compared to sugarcane bagasse ash. In conclusion, this study underscores the suitability of both sugarcane bagasse ash and rice husk ash as viable options for partial cement replacement in self-compacting concrete, with each material exhibiting strengths in improving certain aspects of fresh and hardened concrete properties. 1 Introduction Self-compacting concrete (SCC) is a type of concrete that can compact itself by its weight. It was first used in 1988 in Japan. Self-compacting concrete is used where the structure is very dense and it is very difficult to apply the vibrators. These days SCC is used where the need for high-performance concrete with a structure heigh
2024/09_Influence_of_rice_husk_ash_on_the_mechanical_properties_of_ultra-high_strength_engineered_cementitious_composites_UHS-EC.pdf | Influence of rice husk ash on the mechanical properties of ultra-high strength engineered cementitious composites (UHS-ECC) | 1 | Table 1 lists the chemical compositions of binders. The grey silica fume was employed to enhance the matrix strength due to its superior pozzolanic activity, which contains 96% SiO2. The specific gravity of RHA is 2.2 g/cm3, while its specific surface is 65 m2/ g. The silica oxide of pozzolanic RHA was around 88%, slightly lower than that of SF. Table 2 illustrates the physical and geometric parameters of PE fiber. The PE fiber with a density of 0.97 g/cm3 has a length of 18 mm and 26 μm in diameter. The fiber nominal tensile strength and elastic modulus are 3000 MPa and 100 GPa, respectively. Polycarboxylate superplasticizer was produced by Sika Group, which has a water decrement capability of around 40% and can reach the desired flowability of the paste.
2024/09_Influence_of_rice_husk_ash_on_the_mechanical_properties_of_ultra-high_strength_engineered_cementitious_composites_UHS-EC.pdf | Influence of rice husk ash on the mechanical properties of ultra-high strength engineered cementitious composites (UHS-ECC) | 2 | Table 2 illustrates the physical and geometric parameters of PE fiber. The PE fiber with a density of 0.97 g/cm3 has a length of 18 mm and 26 μm in diameter. The fiber nominal tensile strength and elastic modulus are 3000 MPa and 100 GPa, respectively. Polycarboxylate superplasticizer was produced by Sika Group, which has a water decrement capability of around 40% and can reach the desired flowability of the paste.
2024/09_Influence_of_rice_husk_ash_on_the_mechanical_properties_of_ultra-high_strength_engineered_cementitious_composites_UHS-EC.pdf | Influence of rice husk ash on the mechanical properties of ultra-high strength engineered cementitious composites (UHS-ECC) | 3 | Table 1. Chemical properties of binders (wt. %). SiO2 Al2O3 Fe2O3 CaO Na2O MgO K2O MnO SO3 LOI Cement 21.3 5.42 3.46 61.8 0.61 2.90 0.60 - 1.74 2.17 RHA 88.16 0.21 0.22 1.35 0.00 0.80 4.60 0.70 0.39 3.59 SF 96.90 0.30 0.15 1.54 0.16 0.18 0.64 - - 0.03 LOI: loss on ignition https://doi.org/10.1371/journal.pone.0301927.t001 PLOS ONE Influence of rice husk ash on the mechanical properties of UHS-ECC PLOS ONE ¦ https://doi.org/10.1371/journal.pone.0301927 April 18, 2024 3 / 20 transformed into crystalline when the burning temperature exceeds 700˚C[29]. In addition, the morphology and microstructure of ground RHA are observed in Fig 1, where the ground RHA has an irregular angular structure, and shows massive porous particles on the surface of RHA (see Fig 1D). A laser particle sizer was applied to measure the particle size distributions of solid compos- ites of UHS-ECC, as shown in Fig 2B. The D50 of cement, SF, and RHA were 14.8 μm, 1.55 μm, and 8.3μm, respectively. It is noteworthy that a low particle size of rice husk ash has a low hydrophilia since many pore structures of RHA particles were destroyed in the ground process [30]; moreover, a finer particle of RHA shows a higher pozzolanic activity. Owing to the design criteria of popular ECC, silica sand was usually employed to reduce the matrix toughness; thus, a fine average grain size of 155.6 μm for silica sand was employed in this study.
2024/09_Influence_of_rice_husk_ash_on_the_mechanical_properties_of_ultra-high_strength_engineered_cementitious_composites_UHS-EC.pdf | Influence of rice husk ash on the mechanical properties of ultra-high strength engineered cementitious composites (UHS-ECC) | 4 | Table 3 demonstrates the mixture ratio of UHS-ECCs. Owing to the researched findings, the concrete strength of the mortar with RHA could be improved if RHA content was lower than 20% of cement [31]. Thus, in UHS-ECC (M-10, M-20, M-30), RHA replaced 10%, 20%, and 30% of cement by mass, respectively. The sand/biners and water/binders are 0.42 and 0.19, correspondingly. Meanwhile, a SP-to-binders of 1.7% was applied to maintain a suitable flow
2024/09_Influence_of_rice_husk_ash_on_the_mechanical_properties_of_ultra-high_strength_engineered_cementitious_composites_UHS-EC.pdf | Influence of rice husk ash on the mechanical properties of ultra-high strength engineered cementitious composites (UHS-ECC) | 5 | Table 2. The physical properties and geometrical dimensions of polyethylene fiber. Elastic modulus /GPa Tensile stress/MPa Diameter /μm Length /mm Density /g/cm3 100 3000 24 18 0.97 https://doi.org/10.1371/journal.pone.0301927.t002
2024/09_Influence_of_rice_husk_ash_on_the_mechanical_properties_of_ultra-high_strength_engineered_cementitious_composites_UHS-EC.pdf | Influence of rice husk ash on the mechanical properties of ultra-high strength engineered cementitious composites (UHS-ECC) | 6 | Table 3. Mixture ratio of UHS-ECCs (kg/m3). Number Cement RHA SF Silica sand Water SP PE fiber (by volume) M-C 1400 0 250 693 304 40 2% M-10 1260 140 250 693 304 40 2% M-20 1120 280 250 693 304 40 2% M-30 980 420 250 693 304 40 2% https://doi.org/10.1371/journal.pone.0301927.t003 PLOS ONE Influence of rice husk ash on the mechanical properties of UHS-ECC PLOS ONE ¦ https://doi.org/10.1371/journal.pone.0301927 April 18, 2024 5 / 20 placed on an analyzer (NETZSCH STA 449, Germany). Firstly, the hydration procedure of mortar was ceased by using ethyl alcohol. Whereafter, all mortar fragments were desiccated in an oven for 120 min at 50˚C, and grinding the dried pastes into powders to pass the sieve and gain the pure binder products. The heating temperature lies between 40 and 1000˚C with 20˚C/min in the heating atmosphere of N2. Additionally, the derivative thermal gravimetric (DTG) curve could be obtained by the first-order derivation of the TG curve, which was used to calculate the portlandite contents of mortar which could be estimated using the following Eq (1) [33, 34]. CaðOHÞ2 ¼ w450 w550 w550 74 18 ð1Þ Where w450 and w550 are the mass loss at the temperature of 450˚C and 550˚C in the DTG curve, respectively. 2.3.4 Mechanical properties. According to GB/T 17671–2021 [35], the compressive test was conducted on three samples having a module size of 40× 40× 160 mm3. The compressive strength of mortar could be obtained by averaging these three mortar specimens, and the load rate was 2.4KN/s. Per JSCE-2008 [36], the tensile test was used to explore the tensile characteristics of UHS-ECCs, and the dog-bone specimens are shown in Fig 3A. The length, width, and thick- ness of the measure area are 80 mm, 30mm, and 13 mm, respectively. During the test, the length deformation o
2024/09_Influence_of_rice_husk_ash_on_the_mechanical_properties_of_ultra-high_strength_engineered_cementitious_composites_UHS-EC.pdf | Influence of rice husk ash on the mechanical properties of ultra-high strength engineered cementitious composites (UHS-ECC) | 7 | Table 4. As the increment of RHA content, the Em first enhance and Fig 11. Tensile properties of UHS-ECCs; (a) first cracking strength, (b) ultimate tensile stress, (c) tensile ductility, and (d) strain energy. https://doi.org/10.1371/journal.pone.0301927.g011
2024/09_Influence_of_rice_husk_ash_on_the_mechanical_properties_of_ultra-high_strength_engineered_cementitious_composites_UHS-EC.pdf | Influence of rice husk ash on the mechanical properties of ultra-high strength engineered cementitious composites (UHS-ECC) | 8 | rning temperature exceeds 700˚C[29]. In addition, the morphology and microstructure of ground RHA are observed in Fig 1, where the ground RHA has an irregular angular structure, and shows massive porous particles on the surface of RHA (see Fig 1D). A laser particle sizer was applied to measure the particle size distributions of solid compos- ites of UHS-ECC, as shown in Fig 2B. The D50 of cement, SF, and RHA were 14.8 μm, 1.55 μm, and 8.3μm, respectively. It is noteworthy that a low particle size of rice husk ash has a low hydrophilia since many pore structures of RHA particles were destroyed in the ground process [30]; moreover, a finer particle of RHA shows a higher pozzolanic activity. Owing to the design criteria of popular ECC, silica sand was usually employed to reduce the matrix toughness; thus, a fine average grain size of 155.6 μm for silica sand was employed in this study. 2.2 Mix proportions and preparation process of UHS-ECCs Table 3 demonstrates the mixture ratio of UHS-ECCs. Owing to the researched findings, the concrete strength of the mortar with RHA could be improved if RHA content was lower than 20% of cement [31]. Thus, in UHS-ECC (M-10, M-20, M-30), RHA replaced 10%, 20%, and 30% of cement by mass, respectively. The sand/biners and water/binders are 0.42 and 0.19, correspondingly. Meanwhile, a SP-to-binders of 1.7% was applied to maintain a suitable flow Table 2. The physical properties and geometrical dimensions of polyethylene fiber. Elastic modulus /GPa Tensile stress/MPa Diameter /μm Length /mm Density /g/cm3 100 3000 24 18 0.97 https://doi.org/10.1371/journal.pone.0301927.t002 Fig 1. (a) macrograph and micrograph images of RHA before ball milling: (b) 2000×, (c) 10000 ×, and (d) 50000×. https://doi.org/10.1371/journal.pone.0301927.g001 PLOS ONE
2024/09_Influence_of_rice_husk_ash_on_the_mechanical_properties_of_ultra-high_strength_engineered_cementitious_composites_UHS-EC.pdf | Influence of rice husk ash on the mechanical properties of ultra-high strength engineered cementitious composites (UHS-ECC) | 9 | X, et al. Micro-structural development of gap-graded blended cement pastes containing a high amount of supplementary cementitious materials. Cement Concrete Comp, 2012, 34 (9): 1024–1032. 35. GB/T 17671. Test method of cement mortar strength. Standards Press of China, Beijing, China, 2021. 36. JSCE-2008. Recommendations for design and construction of high performance fiber reinforced cement composites with multiple fine cracks, Japan Soc. of Civil Engineers, Tokyo, 2008. 37. ASTM E399-12. Standard test method for linear-elastic plane-strain fracture toughness KIc of metallic materials, ASTM International, West Conshohocken, PA, USA, 2014. 38. Wu J D, Guo L P, Qin Y Y. Preparation and characterization of ultra-high-strength and ultra-high-ductil- ity cementitious composites incorporating waste clay brick powder. J Clean Prod, 2021, 312, 127813. 39. Le H T, Muller M, Siewert K, et al. The mix design for self-compacting high performance concrete con- taining various mineral admixtures. Mater Design, 2015, 74:164–. 40. Nguyen V T, Ye G A, Van Breugel K, et al. The study of using rice husk ash to produce ultra high perfor- mance concrete. Constr Build Mater, 2011, 25(4): 2030–2035. PLOS ONE Influence of rice husk ash on the mechanical properties of UHS-ECC PLOS ONE ¦ https://doi.org/10.1371/journal.pone.0301927 April 18, 2024 19 / 20 41. Zareei S A, Ameri F, Dorostkar F, et al. Rice husk ash as a partial replacement of cement in high strength concrete containing micro silica: Evaluating durability and mechanical properties. Case Stud Constr Mat, 2017, 7: 73–81. 42. Van V T A, Rossler C, Bui D D, et al. Rice husk ash as both pozzolanic admixture and internal curing agent in ultra-high performance concrete. Cement Concrete Comp, 2014, 53: 270–2788. https://doi. org/10.1016/j.c
2024/09_Influence_of_rice_husk_ash_on_the_mechanical_properties_of_ultra-high_strength_engineered_cementitious_composites_UHS-EC.pdf | Influence of rice husk ash on the mechanical properties of ultra-high strength engineered cementitious composites (UHS-ECC) | 10 | EARCH ARTICLE Influence of rice husk ash on the mechanical properties of ultra-high strength engineered cementitious composites (UHS-ECC) Feifei LiuID1*, Baohong Jin2, Qi He1, Yun Zhou1 1 Architectural Engineering Institute, Zhejiang Tongji Vocational College of Science and Technology, Hangzhou, China, 2 School of Civil and Hydraulic Engineering, Ningxia University, Yinchuan, China * z20120180902@zjtongji.edu.cn Abstract Generally, UHS-ECC should consume massive cement, which is negative to its sustainabil- ity as cement production leads to 8% of global CO2 emissions. To decrease the cost of pro- duction and carbon emissions of UHS-ECC, rice husk ash was employed to replace the cement as a supplementary cementitious material in this study. Experiment results illustrate that blending rice husk ash (RHA) would decrease the fluidity of mortar. Furthermore, the green UHS-ECC shows a maximum compressive strength of 130.3 MPa at 28 days when RHA content was 20% of cement. The ultimate tensile strength of UHS-ECCs first increased and then decreased, while both tensile strain and strain energy presented an opposite ten- dency. At the micro-scale, if RHA content was lower than 20% of cement, incorporating RHA can significantly decreasing fiber bridging complementary energy of UHS-ECC, thus reducing pseudo strain hardening energy (PSHenergy) index, which finely agrees with the degradation of ductility of UHS-ECCs. To guarantee the features of ultra-high strength, acceptable workability, and high tensile ductility, the RHA dosage should not be in excess 20% of cement. These researched results are prospected to the contribution of pozzolanic RHA on the efficient usage of sustainable UHS-ECC. 1. Introduction Brittleness and vulnerability are the ineluctable weaknesses of traditional
2024/10_Optimization_of_Self-Compacting_Concrete_Incorporating_Granite_Dust_and_Rice_Husk_Ash_Using_Response_Surface_Methodology.pdf | Optimization of Self-Compacting Concrete Incorporating Granite Dust and Rice Husk Ash Using | 1 | Table 1: Mix design Component Value Minimum strength (N/mm2) 30 Target strength (N/mm2) 38 Cement type OPC 42.5 Maximum size of aggregate 20mm Water/cement ratio 0.46 Cement content (kg/m3) 435 Fine aggregate (kg/m3) 980 Coarse aggregate (kg/m3) 795 Water content (kg/m3) 200 Superplasticizer (kg/m3)
2024/10_Optimization_of_Self-Compacting_Concrete_Incorporating_Granite_Dust_and_Rice_Husk_Ash_Using_Response_Surface_Methodology.pdf | Optimization of Self-Compacting Concrete Incorporating Granite Dust and Rice Husk Ash Using | 2 | Table 2: Factor and Factor Levels of Mixture. Factor level Factor Low High GD (%) 20 60 RHA (%) 5 20 Superplasticizer 1 3 Table 3: Factor Combinations for BBD. Sani et al. / KJSET: Vol. 3, No. 1, (April 2024) 39-46. https://doi.org/10.59568/KJSET-2024-3-1-04 KJSET ¦ 41 Run Factor 1 A:G.D % Factor 2 B:RHA % Factor 3 C:S.P % 1 60 20 2 2 20 12.5 1 3 40 20 3 4 60 5 2 5 20 12.5 3 6 40 5 1 7 20 20 2 8 40 12.5 2 9 40 12.5 2 10 60 12.5 1 11 40 20 1 12 40 12.5 2 13 40 5 3 14 20 5 2 15 60 12.5 3 16 40 12.5 2 17 40 12.5 2
2024/10_Optimization_of_Self-Compacting_Concrete_Incorporating_Granite_Dust_and_Rice_Husk_Ash_Using_Response_Surface_Methodology.pdf | Optimization of Self-Compacting Concrete Incorporating Granite Dust and Rice Husk Ash Using | 3 | Table 3: Factor Combinations for BBD. Sani et al. / KJSET: Vol. 3, No. 1, (April 2024) 39-46. https://doi.org/10.59568/KJSET-2024-3-1-04 KJSET ¦ 41 Run Factor 1 A:G.D % Factor 2 B:RHA % Factor 3 C:S.P % 1 60 20 2 2 20 12.5 1 3 40 20 3 4 60 5 2 5 20 12.5 3 6 40 5 1 7 20 20 2 8 40 12.5 2 9 40 12.5 2 10 60 12.5 1 11 40 20 1 12 40 12.5 2 13 40 5 3 14 20 5 2 15 60 12.5 3 16 40 12.5 2 17 40 12.5 2
2024/10_Optimization_of_Self-Compacting_Concrete_Incorporating_Granite_Dust_and_Rice_Husk_Ash_Using_Response_Surface_Methodology.pdf | Optimization of Self-Compacting Concrete Incorporating Granite Dust and Rice Husk Ash Using | 4 | Table 4 and Figures 1, 2, and 3 present the results of slump flow, V-funnel, and J-ring tests carried out on the SCC. The slump flow and V-funnel tests indicate the filling ability of SCC, whereas the J-ring test indicates its passing ability. All the SCC mixtures had slump flows between 612 and 812 mm, which suggest reasonable deformability (Divya et al., 2015). Mixtures containing 20% RHA, 40% GD at SP dose of 3% had the lowest workability, whereas mixtures containing 5% RHA, 40% GD with an SP dose of 3% had the highest workability. As generally observed for the mixtures, the workability decreased with an increase in the contents of RHA and GD. For the V-funnel test, mixtures containing 5% RHA and 40% GD had the least flow time, whereas mixtures containing 12.5% RHA and 20% GD had the highest flow time. The J-ring results indicated SCC mixtures containing 12.5% RHA and 60% GD had the lowest passing ability, whereas SCC mixtures with 12.5% RHA and 40% GD had the highest passing ability. Patil et al. (2024) and Divya et al. (2015) had achieved similar results. The results are in accordance with the requirements of EFNARC (2002).
2024/10_Optimization_of_Self-Compacting_Concrete_Incorporating_Granite_Dust_and_Rice_Husk_Ash_Using_Response_Surface_Methodology.pdf | Optimization of Self-Compacting Concrete Incorporating Granite Dust and Rice Husk Ash Using | 5 | Table 4: Results of Fresh Properties of SCC Run RHA (%) GD (%) Slump flow (mm) 550-850 V- funnel (sec) 6-12s J-ring (mm) 0-10mm C 0 0 620 8.9 7.6 1 5 20 632 7.8 7.2 2 5 60 712 6.6 6.8 3 12.5 20 646 7.5 7.5 4 12.5 60 765 6.3 6.4 5 20 20 702 7.1 7.3 6 20 60 788 6.3 5.1 *EFNARC(2002) range Figure 1: Results of slump flow test. Figure 2: Results of V-funnel test Sani et al. / KJSET: Vol. 3, No. 1, (April 2024) 39-46. https://doi.org/10.59568/KJSET-2024-3-1-04 KJSET ¦ 42 Figure 3: Result of J-ring test.
2024/10_Optimization_of_Self-Compacting_Concrete_Incorporating_Granite_Dust_and_Rice_Husk_Ash_Using_Response_Surface_Methodology.pdf | Optimization of Self-Compacting Concrete Incorporating Granite Dust and Rice Husk Ash Using | 6 | Table 5 and the 3D reaction exterior plots in Figures 4–8. Increasing the number of mineral admixtures usually results in a decrease in strength at early ages if compared to the control combination. Since GD and RHA solely function as inert mineral admixtures in this situation, their roles are also better understood because they lower the SCC's compressive strength. In comparison to the control values of 9.1 N/mm2 and 18.9 N/mm2, respectively, the compressive strength of the SCC mixes at three and seven days after application ranged from 4 to 7 N/mm2 and 11 to 15 N/mm2, respectively. The "dilution effect" (Sani, 2019) refers to the early- age reduction in the compressive strength of SCC mixtures caused by the removal of cement out of the reacting system. This reduction will cause a decrease in the rate of heat development and strength gain corresponding to the amount of cement replaced. The range of compressive strength at 28 days was 25 to
2024/10_Optimization_of_Self-Compacting_Concrete_Incorporating_Granite_Dust_and_Rice_Husk_Ash_Using_Response_Surface_Methodology.pdf | Optimization of Self-Compacting Concrete Incorporating Granite Dust and Rice Husk Ash Using | 7 | Table 5: Results of compressive strength Ru n Response 1 Compressiv e strength 3 days (N/mm2) Response 2 7 days Compressiv e strength (N/mm2) Response 3 28 days Compressiv e strength (N/mm2) Response 4 90 days Compressiv e strength (N/mm2) C 9.1 18.9 28.1 32.5 1 4 11.5 25 28.9 2 6.5 15.1 32 36.1 3 5.5 12.4 26.5 29.5 4 6.4 13.3 28.6 32.6 5 6.7 15 31.5 35.1 6 6.5 13.9 29.8 33.2 7 5.7 14.4 30.8 35 8 5.7 14.3 30.4 34.6 9 5.7 14.3 30.4 34.6 10 4.4 13.2 28.8 31.9 11 4.6 13 28 32.2 12 5.7 14.3 30.4 34.6 13 6.6 13.8 29.4 32.9 14 7 14.1 30.4 34.5 15 4.5 13.3 27.9 30.4 16 5.7 14.3 30.4 34.6 17 5.7 14.3 30.4
2024/10_Optimization_of_Self-Compacting_Concrete_Incorporating_Granite_Dust_and_Rice_Husk_Ash_Using_Response_Surface_Methodology.pdf | Optimization of Self-Compacting Concrete Incorporating Granite Dust and Rice Husk Ash Using | 8 | Table 6: Analysis of variance for 3 days comprehensive strength of GD/RHA concrete. Source Sum of Squares df Mean Square F- value p-value Model 11.27 3 3.76 38.37 < 0.0001 A-G.D 5.44 1 5.44 55.63 < 0.0001 B-RHA 5.61 1 5.61 57.33 < 0.0001 C-S.P 0.2112 1 0.2112 2.16 0.1656 Residual 1.27 13 0.0979 Lack of Fit 1.27 9 0.1414 Pure Error 0.0000 4 0.0000 Cor Total 12.54 16 Sani et al. / KJSET: Vol. 3, No. 1, (April 2024) 39-46. https://doi.org/10.59568/KJSET-2024-3-1-04 KJSET ¦ 44
2024/10_Optimization_of_Self-Compacting_Concrete_Incorporating_Granite_Dust_and_Rice_Husk_Ash_Using_Response_Surface_Methodology.pdf | Optimization of Self-Compacting Concrete Incorporating Granite Dust and Rice Husk Ash Using | 9 | Table 7: Analysis of variance for 7-days comprehensive strength of GD/RHA concrete. Source Sum of Squares df Mean Square F-value p-value Model 13.45 9 1.49 73.39 < 0.0001 A-G.D 6.66 1 6.66 327.22 < 0.0001 B-RHA 1.80 1 1.80 88.67 < 0.0001 C-S.P 0.0612 1 0.0612 3.01 0.1264 AB 1.10 1 1.10 54.16 0.0002 B² 3.60 1 3.60 176.97 < 0.0001 Residual 0.1425 7 0.0204 Lack of Fit 0.1425 3 0.0475 Pure Error 0.0000 4 0.0000 Cor Total 13.59 16
2024/10_Optimization_of_Self-Compacting_Concrete_Incorporating_Granite_Dust_and_Rice_Husk_Ash_Using_Response_Surface_Methodology.pdf | Optimization of Self-Compacting Concrete Incorporating Granite Dust and Rice Husk Ash Using | 10 | Table 8: Analysis of variance for 28-days comprehensive strength of GD/RHA concrete. Source Sum of Squares df Mean Square F- value p-value Model 51.83 9 5.76 102.71 < 0.0001 A-G.D 25.92 1 25.92 462.27 < 0.0001 B-RHA 7.80 1 7.80 139.13 < 0.0001 C-S.P 1.36 1 1.36 24.28 0.0017 AB 4.00 1 4.00 71.34 < 0.0001 B² 11.64 1 11.64 207.55 < 0.0001 C² 0.4112 1 0.4112 7.33 0.0303 Residual 0.3925 7 0.0561 Lack of Fit 0.3925 3 0.1308 Pure Error 0.0000 4 0.0000 Cor Total 52.22 16
2024/10_Optimization_of_Self-Compacting_Concrete_Incorporating_Granite_Dust_and_Rice_Husk_Ash_Using_Response_Surface_Methodology.pdf | Optimization of Self-Compacting Concrete Incorporating Granite Dust and Rice Husk Ash Using | 11 | Table 9: Analysis of variance for 90-days comprehensive strength of GD/RHA concrete. Source Sum of Squares df Mean Square F-value p-value Model 69.55 9 7.73 173.10 < 0.0001 A-G.D 35.70 1 35.70 799.71 < 0.0001 B-RHA 7.22 1 7.22 161.73 < 0.0001 C-S.P 3.78 1 3.78 84.70 < 0.0001 AB 4.41 1 4.41 98.78 < 0.0001 BC 1.44 1 1.44 32.26 0.0008 B² 11.29 1 11.29 252.90 < 0.0001 C² 4.32 1 4.32 96.69 < 0.0001 Residual 0.3125 7 0.0446 Lack of Fit 0.3125 3 0.1042 Pure Error 0.0000 4 0.0000 Cor Total 69.86 16
2024/10_Optimization_of_Self-Compacting_Concrete_Incorporating_Granite_Dust_and_Rice_Husk_Ash_Using_Response_Surface_Methodology.pdf | Optimization of Self-Compacting Concrete Incorporating Granite Dust and Rice Husk Ash Using | 12 | Table 10: Table showing actual and predicted values of 3-day and 7-day compressive strength. Run Order Actual Value Predicted Value Actual Value Predicted Value 1 4.00 4.04 11.50 11.41 2 6.50 6.36 15.10 15.20 3 5.50 5.02 12.40 12.59 4 6.40 5.71 13.30 13.41 5 6.70 6.69 15.00 14.92 6 6.50 6.37 13.90 13.71 7 5.70 5.69 14.40 14.29 8 5.70 5.70 14.30 14.30 9 5.70 5.70 14.30 14.30 10 4.40 4.71 13.20 13.27 11 4.60 4.70 13.00 13.01 12 5.70 5.70 14.30 14.30 13 6.60 6.70 13.80 13.79 14 7.00 7.36 14.10 14.19 15 4.50 5.04 13.30 13.20 16 5.70 5.70 14.30 14.30 17 5.70 5.70 14.30 14.30 Sani et al. / KJSET: Vol. 3, No. 1, (April 2024) 39-46. https://doi.org/10.59568/KJSET-2024-3-1-04 KJSET ¦ 45
2024/11_Strength_And_Durability_Properties_of_Sustainable_Concrete_Utilising_Rice_Husk_Ash_and_Silica_Fume.pdf | Strength And Durability Properties of Sustainable Concrete Utilising Rice Husk Ash and Silica Fume | 1 | Table 1 displays the physical characteristics of the binders, as determined through an assessment conducted in compliance with the Indian Standard IS 4031. The experimental materials used in this study, silica fume and RHA, have larger particle sizes and higher specific surface areas compared to Portland cement, as indicated by their physical characteristics. Silica fume has a specific surface area of 200 m2/kg and a particle size of 10 μm, while RHA has a specific surface area of 170 m2/kg and a particle size of 25 μm. In contrast, Portland cement has a specific surface area of 320 m2/kg and a particle size ranging from 65 to 90 μm. Comparing these results to Portland cement, they show that both silica fume and RHA are highly refined and do not have a crystalline structure. Furthermore, compared to Portland cement, the specific gravities of the binders show that silica fume and RHA have lower weight densities. E3S Web of Conferences 559, 04045 (2024) ICSTCE 2024 https://doi.org/10.1051/e3sconf/202455904045 3
2024/11_Strength_And_Durability_Properties_of_Sustainable_Concrete_Utilising_Rice_Husk_Ash_and_Silica_Fume.pdf | Strength And Durability Properties of Sustainable Concrete Utilising Rice Husk Ash and Silica Fume | 2 | Table 1. Physical properties of binding materials. S.No Property OPC SF RHA 1 Specific Gravity 3.215 2.2 2.2 2 ParticalSize (micron) 65-90 10 25 3 Specific surface (m2/kg) 320 200 170 4 Initial Setting Time (min) 40 - - 5 Final Setting Time (min) 520 - - 6 Consistency 31% +- -
2024/11_Strength_And_Durability_Properties_of_Sustainable_Concrete_Utilising_Rice_Husk_Ash_and_Silica_Fume.pdf | Strength And Durability Properties of Sustainable Concrete Utilising Rice Husk Ash and Silica Fume | 3 | Table 2 provides information regarding the physical characteristics of the fine aggregate. Table 2. Physical properties of Fine and Coarse Aggregate. S.No Property Fine Aggregate Coarse Aggregate 1 Water Absorption 1.52% 0.35% 2 Particle Shape Rounded Irregular 3 Fineness Modulus 2.65 6.35 4 Specific Gravity 2.65 2.657
2024/11_Strength_And_Durability_Properties_of_Sustainable_Concrete_Utilising_Rice_Husk_Ash_and_Silica_Fume.pdf | Strength And Durability Properties of Sustainable Concrete Utilising Rice Husk Ash and Silica Fume | 4 | Table 2. Physical properties of Fine and Coarse Aggregate. S.No Property Fine Aggregate Coarse Aggregate 1 Water Absorption 1.52% 0.35% 2 Particle Shape Rounded Irregular 3 Fineness Modulus 2.65 6.35 4 Specific Gravity 2.65 2.657
2024/11_Strength_And_Durability_Properties_of_Sustainable_Concrete_Utilising_Rice_Husk_Ash_and_Silica_Fume.pdf | Strength And Durability Properties of Sustainable Concrete Utilising Rice Husk Ash and Silica Fume | 5 | Table 2 shows the physical attributes of the natural coarse aggregate. 3 Concrete mix proportions In this experiment, an attempt is made to produce high strength concrete M30 utilising silica fume and RHA. Six distinct mixes—one of which serves as a control—are created for experimental investigations. RHA is intended to replace Portland cement in other concrete mixtures by 30%. The group designed four concrete mixes by replacing 30% of silica fume with RHA and substituting 5%, 10%, 15%, and 20% of Portland cement. As a result, the aggregates were assumed to be surface saturated dry for calculating the material quantities.
2024/11_Strength_And_Durability_Properties_of_Sustainable_Concrete_Utilising_Rice_Husk_Ash_and_Silica_Fume.pdf | Strength And Durability Properties of Sustainable Concrete Utilising Rice Husk Ash and Silica Fume | 6 | Table 3 displays the specifics of the material quantities determined for each of the six concrete mixes along with their mix names. Once the concrete was poured into the moulds, it was thoroughly compacted using a table vibrator. After being removed from the mould, the specimens were placed in a curing tank for the purpose of curing. The investigation involved casting specimens for the compression test, flexure test, and split tensile strength tests, as seen in Figure 1. Subsequently, these specimens were kept for a duration of 28 E3S Web of Conferences 559, 04045 (2024) ICSTCE 2024 https://doi.org/10.1051/e3sconf/202455904045 4 days in order to undergo the process of curing. Following this period, their individual strengths were assessed. The durability characteristics of high-strength concrete containing silica fume and RHA are evaluated by examining and comparing the specific water sorptivity and chloride particle penetration. [15-17].
2024/11_Strength_And_Durability_Properties_of_Sustainable_Concrete_Utilising_Rice_Husk_Ash_and_Silica_Fume.pdf | Strength And Durability Properties of Sustainable Concrete Utilising Rice Husk Ash and Silica Fume | 7 | Table 3. Mix proportion for normal ordinary portland cement. Mix Id Cement kg/m3 Silica fume kg/m3 RHA kg/m3 Sand kg/m3 Natural Aggregate kg/m3 Water kg/m3 M1 400 - - 762.244 984.68 160 M2 280 - 120 762.244 984.68 160 M3 260 20 120 762.244 984.68 160 M4 240 40 120 762.244 984.68 160 M5 220 60 120 762.244 984.68 160 M6 200 80 120 762.244 984.68 160 E3S Web of Conferences 559, 04045 (2024) ICSTCE 2024 https://doi.org/10.1051/e3sconf/202455904045 5 4 Result and discussion
2024/11_Strength_And_Durability_Properties_of_Sustainable_Concrete_Utilising_Rice_Husk_Ash_and_Silica_Fume.pdf | Strength And Durability Properties of Sustainable Concrete Utilising Rice Husk Ash and Silica Fume | 8 | Table 4. Rapid Chloride Permeability. S.No Mix Id Charge Pass In Coloumbs (C) As Per ASTM 1 M1 2602 Moderate 2 M2 2402 Moderate 3 M3 2212 Moderate 4 M4 2102 Moderate 5 M5 2024 Moderate 6 M6 1815 LOW
2024/11_Strength_And_Durability_Properties_of_Sustainable_Concrete_Utilising_Rice_Husk_Ash_and_Silica_Fume.pdf | Strength And Durability Properties of Sustainable Concrete Utilising Rice Husk Ash and Silica Fume | 9 | table 5. In the concrete specimen's pore structure, it shows a negative association with the degree of compactness. Because these two characteristics and the pore structure of concrete are strongly correlated, it has been discovered that the water permeability and the variation in sorptivity, or the S value, of concrete mixes that contain either SF or RHA are very similar.
2024/11_Strength_And_Durability_Properties_of_Sustainable_Concrete_Utilising_Rice_Husk_Ash_and_Silica_Fume.pdf | Strength And Durability Properties of Sustainable Concrete Utilising Rice Husk Ash and Silica Fume | 10 | Table 5. Sorptivity Test. S.No Mix Id Sorptivity x 10-6 mm/ min0.5 Rate of Absorption I mm 1 M1 7.36 168.24 2 M2 6.72 148.25 3 M3 6.58 134.57 4 M4 5.48 125.60 5 M5 4.32 114.45 6 M6 3.82 102.28 E3S Web of Conferences 559, 04045 (2024) ICSTCE 2024 https://doi.org/10.1051/e3sconf/202455904045 9 5 Conclusion The According to the preliminary research on the effects of RHA in high strength concrete with silica fume, the ensuing end may be suffocating.  The addition of silica fume to RHA concrete increases its flexural and compressive strengths. 20% silica fume replacement lowers the compressive strength.  The concrete matrix becomes denser as a result of silica fume, which increases its ability to support loads and prevents cracking when loads are applied.  The concrete matrix's pores are filled with silica fume, which lowers the material's permeability to water and harsh chemicals.  RHA concrete is more durable as a result of its reduced permeability, particularly in areas where moisture intrusion or chemical attacks are common.  The interaction between silica fume and calcium hydroxide through the pozzolanic reaction strengthens the concrete structure, enhancing its durability against weathering and chemical corrosion. Acknowledgment The authors express their gratitude to the Kalasalingam Academy of Research and Education for their essential assistance in casting and testing the concrete specimens for our project.. Their expertise and dedication have greatly contributed to the success of our research. We are grateful for their assistance in ensuring the quality and accuracy of our experimental data References 1. Abalaka, A. E.. (2013). Strength and Some Durability Properties of Concrete Containing Rice Husk Ash Produced in a Charcoal Incinerator at Low Specific Surface
2024/11_Strength_And_Durability_Properties_of_Sustainable_Concrete_Utilising_Rice_Husk_Ash_and_Silica_Fume.pdf | Strength And Durability Properties of Sustainable Concrete Utilising Rice Husk Ash and Silica Fume | 11 | - 6 Consistency 31% +- - 2.2 Fine Aggregate The fine aggregate used was locally sourced sand that met the IS 383 zone II standards. It was carefully sieved using a 4.75 mm screen to ensure it was free from silt and organic debris. The specific gravity of sand, which is 2.65, was utilised. Table 2 provides information regarding the physical characteristics of the fine aggregate. Table 2. Physical properties of Fine and Coarse Aggregate. S.No Property Fine Aggregate Coarse Aggregate 1 Water Absorption 1.52% 0.35% 2 Particle Shape Rounded Irregular 3 Fineness Modulus 2.65 6.35 4 Specific Gravity 2.65 2.657 2.3 Coarse Aggregate The natural coarse aggregate has a specific gravity of 2.657 and a maximum size of 12.5 mm. It passes through a 4.75 mm screen and is retained. Table 2 shows the physical attributes of the natural coarse aggregate. 3 Concrete mix proportions In this experiment, an attempt is made to produce high strength concrete M30 utilising silica fume and RHA. Six distinct mixes—one of which serves as a control—are created for experimental investigations. RHA is intended to replace Portland cement in other concrete mixtures by 30%. The group designed four concrete mixes by replacing 30% of silica fume with RHA and substituting 5%, 10%, 15%, and 20% of Portland cement. As a result, the aggregates were assumed to be surface saturated dry for calculating the material quantities. Table 3 displays the specifics of the material quantities determined for each of the six concrete mixes along with their mix names. Once the concrete was poured into the moulds, it was thoroughly compacted using a table vibrator. After being removed from the mould, the specimens were placed in a curing tank for the purpose of curing. The investigation
2024/11_Strength_And_Durability_Properties_of_Sustainable_Concrete_Utilising_Rice_Husk_Ash_and_Silica_Fume.pdf | Strength And Durability Properties of Sustainable Concrete Utilising Rice Husk Ash and Silica Fume | 12 | is ingested by rice plants and polymerizes to form amorphous silica in the husks. Organic molecules burn to produce carbon dioxide, leaving silica behind in the ash[5]. The main component of RHA is silicon dioxide (SiO2) generated from biomass, and the silica properties of the material are greatly influenced by the processing conditions. Cristobalite and tridymite, two less reactive crystalline silica minerals, are frequently found in ash from uncontrolled combustion, whereas burning RHA between 500 and 700 °C produces the largest amount of amorphous silica [6]. Because of its porous particle structure and high amorphous silica content, RHA has a wide surface area that contributes to its reactivity. Finer ash further enhances reactivity. RHA is a pozzolanic substance that can replace up to 15% of Portland cement; fine RHA, in particular, can reduce mortar porosity and improve compressive strength. RHA also increases the longevity of concrete by fortifying it against sulphate degradation, water permeability, and chloride ion penetration. In recent years, there has been a substantial increase in the attention given to the utilisation of ecologically friendly components, such as rice husk ash (RHA) and silica fume (SF), in the production of concrete. In their study, Zareei et al. (2017) determined that the most effective amounts of SF and RHA to substitute cement in pastes and concretes were 10% by weight. The strength of the concretes was unaffected by the addition of up to 30% of SF or 15% of ground RHA, despite the fresh mixtures showing a noticeable reduction in slump. According to these results, concrete's mechanical properties can be positively impacted by using both SF and RHA as partial cement substitutes [7]. Xu et al. E3S Web of Conferences 559, 04045 (2024)
2024/12_Evaluation_of_Fresh_and_Hardened_Properties_of_Concrete_made_with_Rice_Husk_Ash_admixed_with_Snail_Shell_Ash.pdf | Alhassan et al.: Evaluation of Fresh and Hardened Properties of Concrete made with Rice Husk Ash … | 1 | determined to be 2.68 in accordance with the standards set forth in BS-EN-12620 [37]. The fine aggregate was procured from the River Challawa in Kano state, and its physical characteristics were found to align with the specifications outlined in BS 882 [38]. The results of the sieve analysis, as shown in Figure 1, indicate that the fine aggregate falls within Zone 2. TABLE I. PROPERTIES OF BINDER Chemical composition (%) Cement RHA SSA CaO 59.6 0.68 53.03 SiO2 20.62 79.94 0.79 Al2O3 6.01 1.15 0.09 Fe2O3 3.22 0.68 0.32 SO3 2.46 − 0.19 K2O 0.71 0.17 0.07 MgO 3.65 0.44 − Cl 0.98 − 0.034 P2O5 0.117 − − TiO2 0.209 2.91 − Cr2O3 0.001 − − Mn2O3 0.036 0.345 0.02 ZnO − − − Loss of Ignition 3.2 11.81 36.89 SiO2+Al2O3+Fe2O3 29.85 81.77 1.2 Specific Gravity 3.16 2.1 3.01 Fig. 1. Particle size distribution of aggregates. B. Mix Proportioning and Samples Preparation The mix design was developed in accordance with the DOE method for grade 30 concrete, with the objective of achieving a mean strength of 38.25 N/mm² and a 1:1.8:2.9 mix ratio for cement, sand, and coarse aggregate. Additionally, an adjusted water-binder ratio of 0.6 was incorporated to ensure workability (30 mm-60 mm). The Response Surface Methodology (RSM) in Design Expert 13 software was employed to optimize the mix proportions for RHA and SSA concrete. The User-Designed option yielded 17 experimental runs or mixes, in addition to the control mix, with RHA at 0%, 5%, 7.5%, 10%, 12.5%, and 15% by weight of cement, and SSA at 0%, 15%, 17.5%, 20%, 22.5%, and 25% by weight of cement. The parameters measured were compressive strength, flexural strength, splitting tensile strength, and water absorption. The optimized mix proportions, as evidenced in
2024/12_Evaluation_of_Fresh_and_Hardened_Properties_of_Concrete_made_with_Rice_Husk_Ash_admixed_with_Snail_Shell_Ash.pdf | Alhassan et al.: Evaluation of Fresh and Hardened Properties of Concrete made with Rice Husk Ash … | 2 | standards set forth in BS-EN-12620 [37]. The fine aggregate was procured from the River Challawa in Kano state, and its physical characteristics were found to align with the specifications outlined in BS 882 [38]. The results of the sieve analysis, as shown in Figure 1, indicate that the fine aggregate falls within Zone 2. TABLE I. PROPERTIES OF BINDER Chemical composition (%) Cement RHA SSA CaO 59.6 0.68 53.03 SiO2 20.62 79.94 0.79 Al2O3 6.01 1.15 0.09 Fe2O3 3.22 0.68 0.32 SO3 2.46 − 0.19 K2O 0.71 0.17 0.07 MgO 3.65 0.44 − Cl 0.98 − 0.034 P2O5 0.117 − − TiO2 0.209 2.91 − Cr2O3 0.001 − − Mn2O3 0.036 0.345 0.02 ZnO − − − Loss of Ignition 3.2 11.81 36.89 SiO2+Al2O3+Fe2O3 29.85 81.77 1.2 Specific Gravity 3.16 2.1 3.01 Fig. 1. Particle size distribution of aggregates. B. Mix Proportioning and Samples Preparation The mix design was developed in accordance with the DOE method for grade 30 concrete, with the objective of achieving a mean strength of 38.25 N/mm² and a 1:1.8:2.9 mix ratio for cement, sand, and coarse aggregate. Additionally, an adjusted water-binder ratio of 0.6 was incorporated to ensure workability (30 mm-60 mm). The Response Surface Methodology (RSM) in Design Expert 13 software was employed to optimize the mix proportions for RHA and SSA concrete. The User-Designed option yielded 17 experimental runs or mixes, in addition to the control mix, with RHA at 0%, 5%, 7.5%, 10%, 12.5%, and 15% by weight of cement, and SSA at 0%, 15%, 17.5%, 20%, 22.5%, and 25% by weight of cement. The parameters measured were compressive strength, flexural strength, splitting tensile strength, and water absorption. The optimized mix proportions, as evidenced in Table II, were employed to assess the eff
2024/12_Evaluation_of_Fresh_and_Hardened_Properties_of_Concrete_made_with_Rice_Husk_Ash_admixed_with_Snail_Shell_Ash.pdf | Alhassan et al.: Evaluation of Fresh and Hardened Properties of Concrete made with Rice Husk Ash … | 3 | Licensed under a CC-BY 4.0 license ¦ Copyright (c) by the authors ¦ DOI: https://doi.org/10.48084/etasr.8673 ABSTRACT The objective of this study is to evaluate the properties of concrete incorporating Rice Husk Ash (RHA) and Snail Shell Ash (SSA) as partial replacements for cement. Cement production is a significant emission source of CO2, necessitating environmentally friendly alternatives. This research examines the combined impact of these ashes on concrete performance. RHA and SSA were employed as Supplementary Cementitious Materials (SCM) to partially replace Portland cement. The replacement levels were: RHA at 0%, 5%, 7.5%, 10%, 12.5%, and 15% and SSA at 0%, 15%, 17.5%, 20%, 22.5%, and 25% by weight. A response surface methodology was employed to design the experiments, resulting in 18 experimental runs or mixes. A number of experiments were conducted, including slump, compressive strength, flexural strength, splitting tensile strength, and water absorption tests. The results demonstrated that the workability of the fresh concrete decreased with the addition of ashes. However, the RHA-SSA concrete exhibited enhanced strengths and durability. The optimal mix, M11, which contained 15% RHA and 15% SSA, exhibited the highest strength values at both 28 and 90 days. The RHA-SSA concrete displayed reduced porosity, with M10 (15% RHA, 25% SSA) demonstrating the lowest water absorption (5.1%) compared to 13.1% for the control mix. These findings substantiate the use of RHA-SSA concrete as a sustainable alternative in construction, addressing both environmental and performance-related concerns. Keywords-cement; CO2; rice husk ash; snail shell ash; concrete I. INTRODUCTION Carbon dioxide emissions from industrial activities, particularly those associated with Portland
2024/12_Evaluation_of_Fresh_and_Hardened_Properties_of_Concrete_made_with_Rice_Husk_Ash_admixed_with_Snail_Shell_Ash.pdf | Alhassan et al.: Evaluation of Fresh and Hardened Properties of Concrete made with Rice Husk Ash … | 4 | ty of silica, rendering it an excellent substitute for cement in the production of geopolymer and concrete [21]. Calcined at 800°C, SSA, which is rich in calcium oxide, accelerates cement hydration, thereby providing additional portlandite for C-S-H formation [22, 23]. Given a calcium oxide content of approximately 50%, SSA is an appropriate SCM, with an optimal replacement rate of around 10%. However, up to 15% can enhance the properties of concrete [24-26]. To enhance the mechanical properties of concrete while reducing its cost, numerous studies were performed on the combination of cement, RHA, and SSA in the production of concrete. Furthermore, authors in [27] discovered that incorporating 15% RHA as an admixture into concrete, in comparison to the standard M30 concrete with a constant water-to-cement ratio of 0.45, resulted in enhanced compressive, tensile, and flexural strength at 28 days, along with augmented ultimate load for reinforced beams. Authors in [28] investigated the use of RHA to partially replace cement in lightweight, aerated concrete. Their findings indicated that 10% RHA significantly enhanced the strength and durability properties of the concrete, including density, compressive, split tensile, and flexural strength, as well as resistance to corrosion and sulfate attack at various curing periods (3, 7, 28, and 90 days). Additionally, the incorporation of aluminum powder (0.5% of binder weight) was observed to facilitate aeration. Authors in [29] examined the potential of snail shell waste as a means of enhancing concrete. The replacement of 6% of the cement with snail shell powder resulted in a 12% increase in compressive strength, an 8% increase in axial strength, and a 9% increase in bending tensile strength. The axial tensile
2024/12_Evaluation_of_Fresh_and_Hardened_Properties_of_Concrete_made_with_Rice_Husk_Ash_admixed_with_Snail_Shell_Ash.pdf | Alhassan et al.: Evaluation of Fresh and Hardened Properties of Concrete made with Rice Husk Ash … | 5 | yright (c) by the authors ¦ DOI: https://doi.org/10.48084/etasr.8673 ABSTRACT The objective of this study is to evaluate the properties of concrete incorporating Rice Husk Ash (RHA) and Snail Shell Ash (SSA) as partial replacements for cement. Cement production is a significant emission source of CO2, necessitating environmentally friendly alternatives. This research examines the combined impact of these ashes on concrete performance. RHA and SSA were employed as Supplementary Cementitious Materials (SCM) to partially replace Portland cement. The replacement levels were: RHA at 0%, 5%, 7.5%, 10%, 12.5%, and 15% and SSA at 0%, 15%, 17.5%, 20%, 22.5%, and 25% by weight. A response surface methodology was employed to design the experiments, resulting in 18 experimental runs or mixes. A number of experiments were conducted, including slump, compressive strength, flexural strength, splitting tensile strength, and water absorption tests. The results demonstrated that the workability of the fresh concrete decreased with the addition of ashes. However, the RHA-SSA concrete exhibited enhanced strengths and durability. The optimal mix, M11, which contained 15% RHA and 15% SSA, exhibited the highest strength values at both 28 and 90 days. The RHA-SSA concrete displayed reduced porosity, with M10 (15% RHA, 25% SSA) demonstrating the lowest water absorption (5.1%) compared to 13.1% for the control mix. These findings substantiate the use of RHA-SSA concrete as a sustainable alternative in construction, addressing both environmental and performance-related concerns. Keywords-cement; CO2; rice husk ash; snail shell ash; concrete I. INTRODUCTION Carbon dioxide emissions from industrial activities, particularly those associated with Portland cement production, have a significant
2024/13_Estimating_Rice_Husk_Ash_Concrete_Compressive_Strength_Using_Hybrid_Machine_Learning_Methodology.pdf | Estimating Rice Husk Ash Concrete Compressive Strength Using Hybrid Machine Learning Methodology | 1 | Table 1. GEP selected parameters. Parameter Selected value Dependent variable (shear stress) 1 Independent variables 5 Genes 6 Function set −, +, ×, ÷, √⬚, √⬚ 3 , ln ⬚, power, exp, Atan, Tanh Head size 7 Linking function between ETs Multiplication Following the procedure discussed in the previous sections, the developed GEP model is shown in Fig. 10 in expression tree (ET) format. The GEP expression tree is divided into 6 sub-ETs linked by multiplication, as shown in Table 1. The factors d0, d1, d2, d3, d4, and d5 are the input variables: age, cement, RHA, water, superplasticizer, and fine aggregate, respectively. Constants are denoted by the "c" letter. Constants in each sub-ET are tabulated in Table 2.
2024/13_Estimating_Rice_Husk_Ash_Concrete_Compressive_Strength_Using_Hybrid_Machine_Learning_Methodology.pdf | Estimating Rice Husk Ash Concrete Compressive Strength Using Hybrid Machine Learning Methodology | 2 | Table 1. The factors d0, d1, d2, d3, d4, and d5 are the input variables: age, cement, RHA, water, superplasticizer, and fine aggregate, respectively. Constants are denoted by the "c" letter. Constants in each sub-ET are tabulated in Table 2.
2024/13_Estimating_Rice_Husk_Ash_Concrete_Compressive_Strength_Using_Hybrid_Machine_Learning_Methodology.pdf | Estimating Rice Husk Ash Concrete Compressive Strength Using Hybrid Machine Learning Methodology | 3 | Eng. Sci., 2024, 29, 1111 © Engineered Science Publisher LLC 2024 Eng. Sci., 2024, 29, 1111 ¦ 1 Engineered Science DOI: https://dx.doi.org/10.30919/es1111 Estimating Rice Husk Ash Concrete Compressive Strength Using Hybrid Machine Learning Methodology Ruba Odeh1,* Roaa Alawadi,2 Ahmad Tarawneh,3 Abdullah Alghossoon,3 Ra'ed Al-Mazaidh3 and Hadeel Amerah3 Abstract The earth's temperature is gradually increasing due to greenhouse gases (GHGs), which have caused the global warming phenomenon. Carbon dioxide (CO2) has accounted for a large majority of such greenhouse gases. Due to the high CO2 emissions caused by cement production, several alternative cementitious materials have been discovered, such as Rice Husk Ash (RHA). This study suggests a hybrid data-driven machine learning framework approach for predicting RHA concrete compressive strength. The framework utilizes Bayesian Regularization-based artificial neural network (ANN) and genetic expression programming (GEP) to develop a generalized prediction mathematical model that avoids overfitting. The model included six compress
2024/14_Improving_Soil_Properties_for_Construction_Usage_with_Fly_Ash_and_Rice_Husk_Ash.pdf | Improving Soil Properties for Construction Usage with Fly Ash and Rice Husk Ash | 1 | table 1 describes the work of various researchers on composition of materials and their respective outcomes. Table 1: Comparative analysis of literature survey Study Reference Materials Used Soil Type Optimal Content Effects on Soil Properties Application Area [2] RHA and Fly Ash Expansive Soil 25% Fly Ash, 12% RHA Enhanced subgrade soil, effective swell reduction Highway construction swell reduction layer [3] Fly Ash and RHA Black Cotton Soil 5% to 25% Fly Ash, 10% to 30% RHA Improved soil performance after 28 days Black cotton soil performance improvement [4] FA and RHA Black Cotton Soil 12% FA, 9% RHA Reduced plasticity index and specific gravity, increased CBR and UCS Black cotton soil stabilization [5] RHA and Lime Clayey Soil 10% RHA, 20% Lime Improved soil strength, reduced plasticity index Clayey soil stabilization [7] RHA and Fly Ash Expansive Soil 5%, 10%, 15%, 20% proportions Improved soil properties, cost reduction General soil stabilization [11] RHA and Lime Sludge Clay 10% RHA, 15% Lime Sludge Effective stabilization of clay Clay stabilization in civil engineering The survey reveals that the output strength, tensile strength and plasticity are the factors contributing to the efficiency of polymer-based concrete which can be analysed using Taguchi methods [12]. The mechanical characteristics help in achieving the best possible composition of any substances [14]. The input parameters need to be so adjusted that the final product meets both technical requirements as well as environmental requirements [15]. The paper show cased how ANOVA and regression equations can be useful in achieving these outcomes based on loading conditions [16]. 2. Materials and Methods
2024/14_Improving_Soil_Properties_for_Construction_Usage_with_Fly_Ash_and_Rice_Husk_Ash.pdf | Improving Soil Properties for Construction Usage with Fly Ash and Rice Husk Ash | 2 | Table 1: Comparative analysis of literature survey Study Reference Materials Used Soil Type Optimal Content Effects on Soil Properties Application Area [2] RHA and Fly Ash Expansive Soil 25% Fly Ash, 12% RHA Enhanced subgrade soil, effective swell reduction Highway construction swell reduction layer [3] Fly Ash and RHA Black Cotton Soil 5% to 25% Fly Ash, 10% to 30% RHA Improved soil performance after 28 days Black cotton soil performance improvement [4] FA and RHA Black Cotton Soil 12% FA, 9% RHA Reduced plasticity index and specific gravity, increased CBR and UCS Black cotton soil stabilization [5] RHA and Lime Clayey Soil 10% RHA, 20% Lime Improved soil strength, reduced plasticity index Clayey soil stabilization [7] RHA and Fly Ash Expansive Soil 5%, 10%, 15%, 20% proportions Improved soil properties, cost reduction General soil stabilization [11] RHA and Lime Sludge Clay 10% RHA, 15% Lime Sludge Effective stabilization of clay Clay stabilization in civil engineering The survey reveals that the output strength, tensile strength and plasticity are the factors contributing to the efficiency of polymer-based concrete which can be analysed using Taguchi methods [12]. The mechanical characteristics help in achieving the best possible composition of any substances [14]. The input parameters need to be so adjusted that the final product meets both technical requirements as well as environmental requirements [15]. The paper show cased how ANOVA and regression equations can be useful in achieving these outcomes based on loading conditions [16]. 2. Materials and Methods
2024/14_Improving_Soil_Properties_for_Construction_Usage_with_Fly_Ash_and_Rice_Husk_Ash.pdf | Improving Soil Properties for Construction Usage with Fly Ash and Rice Husk Ash | 3 | Table 2, outlining the outcomes of the Taguchi Design of Experiments (DOE). Based on the Taguchi analysis, nine samples labelled S1 to S9 were systematically prepared, following which their unconfined compressive strength was measured. Subsequent regression analysis was conducted to verify whether the identified optimized values indeed represented the most effective proportioning for soil stabilization.
2024/14_Improving_Soil_Properties_for_Construction_Usage_with_Fly_Ash_and_Rice_Husk_Ash.pdf | Improving Soil Properties for Construction Usage with Fly Ash and Rice Husk Ash | 4 | Table 2: Design of experiment for sample preparation Sample RHA (%) Fly Ash (%) UCS (MPa) S1 0 10 5.8 S2 0 20 6.2 S3 0 30 6.5 S4 15 10 7.2 S5 15 20 7.6 S6 15 30 8.2 S7 30 10
2024/14_Improving_Soil_Properties_for_Construction_Usage_with_Fly_Ash_and_Rice_Husk_Ash.pdf | Improving Soil Properties for Construction Usage with Fly Ash and Rice Husk Ash | 5 | perty with the goal of improving the soil's engineering performance are collectively referred to as soil improvement. This might include enhancing groundwater conditions, decreasing compressibility, minimising permeability, or strengthening the structure's structural integrity. Soil enhancement might be a short-term solution to make building easier or a long-term strategy to improve the finished structure's performance over time. Expansive soils, especially black cotton soil, pose serious problems for the building sector because of their negative swelling and shrinking characteristics. The purpose of this study is to better understand how stabilizing substances like fly ash and rice husk ash (RHA) might help address these issues and enhance the qualities of soil suitable for building. To evaluate the efficacy of RHA and fly ash as swell reduction layers and to improve unconfined compressive strength (UCS) in highway construction, the materials will be added to natural soil in different percentages (RHA: 0%, 15%, and 30%; fly ash: 10%, 20%, and 30%). Nine different combinations were tested using UCS after the quantities were established using the Taguchi optimization approach. The results suggest that adding these waste items can greatly strengthen the soil, and that certain combinations work best for stabilizing the soil. The study highlights how soils in construction can be addressed by utilizing sustainable resources like fly ash and RHA. Keywords-: Stabilization, Soil, FA, RHA, Regression Analysis. 1 Introduction A standard procedure for almost every road development is soil stabilisation. In general, mechanical stabilisation and chemical stabilisation are the two categories into which all forms of soil stabilisation can be divided. A soil's grading can be altered in
2024/15_Optimizing_flow_strength_and_durability_in_high-strength_self-compacting_and_self-curing_concrete_utilizing_lightweight_.pdf | Optimizing flow, strength, and durability in high-strength self-compacting | 1 | Table 1. KADHAR, S.A.; GOPAL, E.; SIVAKUMAR, V., et al., revista Matéria, v.29, n.1, 2024 Table 1: Mechanical properties of coarse aggregates. PROPERTIES NCA FAA LECA Size and Shape 12.5 mm & Angular
2024/15_Optimizing_flow_strength_and_durability_in_high-strength_self-compacting_and_self-curing_concrete_utilizing_lightweight_.pdf | Optimizing flow, strength, and durability in high-strength self-compacting | 2 | Table 1: Mechanical properties of coarse aggregates. PROPERTIES NCA FAA LECA Size and Shape 12.5 mm & Angular 12.5 mm & Spherical Relative Density 2.65 1.34 1.45 WA (%) 1.74 20.5 32.5 CV (%) 17.54 18.49
2024/15_Optimizing_flow_strength_and_durability_in_high-strength_self-compacting_and_self-curing_concrete_utilizing_lightweight_.pdf | Optimizing flow, strength, and durability in high-strength self-compacting | 3 | Table 2 shows the mix specifications. Based on the literature review the and preliminary research the mix specifications have been decided. 3.1. Fresh concrete test The study employed the slump flow test to precisely assess Self-Compacting Concrete (SCC) filling capacity, flowability, and workability. A 500 mm diameter foundation plate, marked with a circle, served as the controlled testing platform. A specialized 300 mm high slump cone at the center of the plate housed the SCC mixture. Approximately six liters of SCC were gently poured into the cone, mimicking real-world scenarios. The stopwatch-recorded time for the SCC to complete a 500 mm diameter circle provided insights into its flowability and self-leveling capabilities. 3.2. Mechanical properties of concrete The compressive strength test gauges concrete’s load-bearing capacity by applying controlled axial loads to specimens. Prepared cylinders or cubes undergo meticulous curing before being vertically positioned in a compressive testing apparatus. The applied load induces compressive stress, leading to deformations measured KADHAR, S.A.; GOPAL, E.; SIVAKUMAR, V., et al., revista Matéria, v.29, n.1, 2024
2024/15_Optimizing_flow_strength_and_durability_in_high-strength_self-compacting_and_self-curing_concrete_utilizing_lightweight_.pdf | Optimizing flow, strength, and durability in high-strength self-compacting | 4 | Table 2: Mix specifications. SI. NO. MIX DESIGNATION DESCRIPTION 1 M1 Conventional Concrete 2 M2 10% of Flyash Aggregate + 90% Natural Coarse Aggregate + 4% Calcotropis Gigantea + 2% Superplasticizer 3 M3 20% of Flyash Aggregate + 80% Natural Coarse Aggregate + 4% Calcotropis Gigantea + 2% Superplasticizer 4 M4 30% of Flyash Aggregate + 70% Natural Coarse Aggregate + 4% Calcotropis Gigantea + 2% Superplasticizer 5 M5 40% of Flyash Aggregate + 60% Natural Coarse Aggregate + 4% Calcotropis Gigantea + 2% Superplasticizer 6 M6 50% of Flyash Aggregate + 50% Natural Coarse Aggregate + 4% Calcotropis Gigantea + 2% Superplasticizer 7 M7 10% of Lightweight Expanded Clay Aggregates + 90% Natural Coarse Aggregate + 4% Calcotropis Gigantea + 2% Superplasticizer 8 M8 20% of Lightweight Expanded Clay Aggregates + 80% Natural Coarse Aggregate + 4% Calcotropis Gigantea + 2% Superplasticizer 9 M9 30% of Lightweight Expanded Clay Aggregates + 70% Natural Coarse Aggregate + 4% Calcotropis Gigantea + 2% Superplasticizer 10 M10 40% of Lightweight Expanded Clay Aggregates + 60% Natural Coarse Aggregate + 4% Calcotropis Gigantea + 2% Superplasticizer 11 M11 50% of Lightweight Expanded Clay Aggregates + 50% Natural Coarse Aggregate + 2% Calcotropis Gigantea + 2% Superplasticizer 12 M12 10% of Flyash Aggregate + 10% of Lightweight Expanded Clay Aggregates + 80% Natural Coarse Aggregate + 4% Calcotropis Gigantea + 2% Superplasticizer 13 M13 20% of Flyash Aggregate + 20% of Lightweight Expanded Clay Aggregates + 60% Natural Coarse Aggregate + 4% Calcotropis Gigantea + 2% Superplasticizer 14 M14 30% of Flyash Aggregate + 30% of Lightweight Expanded Clay Aggregates + 40% Natural Coarse Aggregate + 4% Calcotropis Gigantea + 2% Superplasticizer 15 M15 40% of Flyash Aggregate + 40% of Lightweight Expa
2024/15_Optimizing_flow_strength_and_durability_in_high-strength_self-compacting_and_self-curing_concrete_utilizing_lightweight_.pdf | Optimizing flow, strength, and durability in high-strength self-compacting | 5 | compacting and self-curing concrete utilizing lightweight aggregates Syed Abdhaheer Kadhar1 , Elangovan Gopal2, Vivek Sivakumar3, Naveen Arasu Anbarasu4 1University College of Engineering A.R. College of Engineering and Technology, Department of Civil Engineering. Kadayam, 627423, Tamil Nadu, India. 2University College of Engineering, Department of Civil Engineering. Pattukkottai, 614701, Tamil Nadu, India. 3GMR Institute of Technology, Department of Civil Engineering. Razam, 532127, Andhra Pradesh, India. 4CMS College of Engineering and Technology, Department of Civil Engineering. Coimbatore, 641032, Tamil Nadu, India. e-mail: syedabdhaheerkadhar@gmail.com, abusvg@gmail.com, gelangoki@gmail.com, 1717vivek@gmail.com, naveenanbu07@gmail.com ABSTRACT This comprehensive study undertaken to investigate the properties and performance of M60 grade self- compacting and self-curing concrete mix designs. The research involved an in-depth analysis of various concrete compositions labeled as M1 to M16, each with specific aggregate combinations and percentages. The primary focus was on assessing critical properties such as flow-ability, mechanical, durability and micro structural properties. The mix labeled as M6, featuring a balanced incorporation of fine aggregate alternatives (FAA) and natural coarse aggregates (NCA), exhibited noteworthy behavior in terms of the evaluated properties. This indicated the potential advantages of judiciously combining different types of aggregates to achieve desired concrete characteristics. The research underscored the critical role of aggregate selection and substitution in determining the overall durability, strength, and structural performance of M60 grade concrete. These findings contribute to an improved understanding of optimizing concrete
2024/15_Optimizing_flow_strength_and_durability_in_high-strength_self-compacting_and_self-curing_concrete_utilizing_lightweight_.pdf | Optimizing flow, strength, and durability in high-strength self-compacting | 6 | construction [11]. Carbon fibers’ effect on self- compacting concrete (SCC) toughness. Silica fume improved the cementitious mix. Carbon fibers (0–1.5%) strengthened and toughened the concrete. Their study unveiled synergistic performance enhancement from silica fume and carbon fibers in SCC [12]. Type F admixture and silica fume’s impact on high early strength self-compacting concrete (SCC). ACEIVE 2018 conference presentation focused on their collaborative effects for expedited construction schedules. Through analysis, they highlighted potential for enhancing early-age strength, offering insights for robust SCC formulations in rapid construction projects [13]. The expansive self-compacting concrete using calcium sulfoaluminate. Diverse cementitious material dosages and curing methods were examined. Microstructural expansion improved compressibility and strength. Flexibility and compressive strength enhanced with expansion magnitude, while excessive dosages affected fresh air alteration [14]. Enhanced binder concrete durability using elevated cementitious materials and reduced water. Hydration acceleration caused permeability issues. Fly ash and rice husk waste facilitated 100% self-compacting concrete (SCC) hydration, promoting sustainability. Lightweight aggregates as internal curing improved strength and durability with W/b ratio < 0.36%. Cost-effective superabsorbent polymers (SAP) were highlighted as effective internal curing agents [15]. Self-compacting self-curing concrete advancements, emphasizing moisture absorption for hydration. Self- curing and self-compacting benefits offer efficient construction. Polyethylene glycol (PEG) optimizes curing, reducing water consumption. Best results involved 20% fly ash PEG with lower molecular weight, highlighting PEG’s rol
2024/15_Optimizing_flow_strength_and_durability_in_high-strength_self-compacting_and_self-curing_concrete_utilizing_lightweight_.pdf | Optimizing flow, strength, and durability in high-strength self-compacting | 7 | d (PAA) were added at various percentages. Best strengths were achieved with 0.04% PVA and 0.02% PAA. This approach enhances self-curing and strength in high-strength concrete [30]. Exploring internal curing in concrete using wood powder and polyethylene glycol 400 (PEG-400). M30 grade concrete underwent testing with varying wood powder (2%–8%) and PEG (0.5%–2.5%) ratios. Optimal outcomes were observed at 6% wood powder and 1.5% PEG for indoor conditions, and 6% wood powder and 2.5% PEG for outdoor conditions. This study underscores the potential of wood powder and PEG-400 in enhancing self-curing and concrete mechanical properties, thereby contributing to sustainable and durable concrete formulations [20]. Polyethylene Glycol (PEG) as a cement substitute for internal curing. They replaced cement with PEG-400 (0.5%–2%) in M30 grade concrete, evaluating axial, split tensile, and flexural strengths. Optimal results included 1% PEG-400 for axial and split tensile strengths, and 0.5% PEG- 400 for flexural strength enhancement. This study highlights PEG-400’s potential as an internal curing agent to enhance concrete properties and sustainability [31]. Self-Compacting Concrete (SCC) with alternative aggregates, like fly ash and expanded clay, optimizes sustainability and efficiency in construction. Metakaolin in Self-Compacting Concrete (SCC) boosts compressive strength, while Granite Sawing Waste and Polypropylene fibers enhance FRSCC properties. Metakaolin in high- strength concrete, replacing cement (5%–15%), achieves optimal results at 5%, enhanced by PVA and PAA. The main outcome of the research there is a lack of research with the SCC with self-curing concrete incorporating the recycled flyash concrete [32–35]. 2. MATERIALS AND METHODS This section deeply explores const
2024/15_Optimizing_flow_strength_and_durability_in_high-strength_self-compacting_and_self-curing_concrete_utilizing_lightweight_.pdf | Optimizing flow, strength, and durability in high-strength self-compacting | 8 | ng curing and enhancing performance. Integrated innovative additives provide a practical solution to traditional curing, promoting resource efficiency and sustainability in construction [5–8]. Using Self-Compacting Mortar (SCM) materials—Meta Kaolin, Blast-furnace Slag, and fly ash—to replace cement in Self-Compacting Concrete (SCC). They found Metakaolin significantly improved compressive strength, making it a promising SCM. Both Metakaolin and Blast-furnace Slag also enhanced elasticity, except at 10% replacement of Blast-furnace Slag [9]. Using Granite Sawing Waste (GSW) and Polypropylene (PP) fibers in Fiber Reinforced Self-Compacting Concrete (FRSCC). GSW replaced cement at levels of 5%–20%, KADHAR, S.A.; GOPAL, E.; SIVAKUMAR, V., et al., revista Matéria, v.29, n.1, 2024 and PP fibers at 0.05%–0.15% volume. Fly ash was also added. GSW and PP fibers improved compressive and splitting tensile strengths, along with fly ash, enhancing material properties [10]. Self-compacting concrete (SCC) with various additives and fibers to meet demands for efficient compaction around reinforcements in complex structures. Traditional methods face challenges in achieving thorough compaction, leading to voids. SCC, a self-flowing solution, eliminates external compaction. Their review emphasizes SCC’s transformative role, enhancing compaction, quality, and efficiency in intricate construction [11]. Carbon fibers’ effect on self- compacting concrete (SCC) toughness. Silica fume improved the cementitious mix. Carbon fibers (0–1.5%) strengthened and toughened the concrete. Their study unveiled synergistic performance enhancement from silica fume and carbon fibers in SCC [12]. Type F admixture and silica fume’s impact on high early strength self-compacting concrete (SCC). ACEIVE 2018 confe
2025/01_Optimizing_fly_ash_and_rice_husk_ash_as_cement_replacements_on_the_mechani-cal_characteristics_of_pervious_concrete.pdf | Optimizing fly ash and rice husk ash as cement replacements on the mechani- | 1 | Table 1. OPC consists higher con- tent of CaO and a lower content of SiO2, Al2O3 and Fe2O3 compounds. However, the primary component of FA and RHA is SiO2 which is 50.8% and 81.8%, respectively. The sum of SiO3+Al2O3+Fe2O3 is 85.81% and 84.58% for FA and RHA, respectively. CaO is less than 10% for both FA and RHA. The total Alkali (Na₂O equivalent = Na₂O + 0.658 K₂O) equals 2.71% and 2.93% for FA and RHA, respectively. According Sathiparan et al., SUST, 2025, 5(1): 000065 000065-4 to the BS standard, the aggregates used in this study were tested and the qualities and associated standards are shown in Table 2.
2025/01_Optimizing_fly_ash_and_rice_husk_ash_as_cement_replacements_on_the_mechani-cal_characteristics_of_pervious_concrete.pdf | Optimizing fly ash and rice husk ash as cement replacements on the mechani- | 2 | Table 2. Table 1. Composition of chemical composition and physical characteristics of cement, FA and RHA. Properties FA RHA Cement Chemical composition (%) CaO 6.25 3.41 66.55 SiO2 50.81 81.81 20.60 Fe2O3 6.97 1.01 3.62 Al2O3 28.03 1.76 4.51 MgO 1.21 0.66 1.17 Na2O 1.45 0.97 0.40 P2O5 1.02 0.57 - SO3 0.36 0.17 2.51 K2O 1.92 2.98 0.39 Physical properties Specific gravity 2.39 2.11 3.15 Bulk density (kg/m3) 1650 235 1362 Specific surface area (m2/kg) 390 235 325
2025/01_Optimizing_fly_ash_and_rice_husk_ash_as_cement_replacements_on_the_mechani-cal_characteristics_of_pervious_concrete.pdf | Optimizing fly ash and rice husk ash as cement replacements on the mechani- | 3 | Table 1. Composition of chemical composition and physical characteristics of cement, FA and RHA. Properties FA RHA Cement Chemical composition (%) CaO 6.25 3.41 66.55 SiO2 50.81 81.81 20.60 Fe2O3 6.97 1.01 3.62 Al2O3 28.03 1.76 4.51 MgO 1.21 0.66 1.17 Na2O 1.45 0.97 0.40 P2O5 1.02 0.57 - SO3 0.36 0.17 2.51 K2O 1.92 2.98 0.39 Physical properties Specific gravity 2.39 2.11 3.15 Bulk density (kg/m3) 1650 235 1362 Specific surface area (m2/kg) 390 235 325
2025/01_Optimizing_fly_ash_and_rice_husk_ash_as_cement_replacements_on_the_mechani-cal_characteristics_of_pervious_concrete.pdf | Optimizing fly ash and rice husk ash as cement replacements on the mechani- | 4 | Table 2. Properties of aggregate. Properties Unit Standard used Values Specific gravity - BS-EN-1097 [36] 2.72 Bulk density kg/m³ BS-EN-1097 [36] 1490 Absorption % BS-EN-1097 [36] 0.20 Moisture content % BS-EN-1097 [36] 0.35 Flakiness Index - BS-EN-933 [37]
2025/01_Optimizing_fly_ash_and_rice_husk_ash_as_cement_replacements_on_the_mechani-cal_characteristics_of_pervious_concrete.pdf | Optimizing fly ash and rice husk ash as cement replacements on the mechani- | 5 | Table 3. All experimental cubes were cast with an aggregate-to-cement proportion of 2.5, while W/B was varied. Also, cement was replaced by filler materials, RHA and FA in different percentages as shown in
2025/01_Optimizing_fly_ash_and_rice_husk_ash_as_cement_replacements_on_the_mechani-cal_characteristics_of_pervious_concrete.pdf | Optimizing fly ash and rice husk ash as cement replacements on the mechani- | 6 | Table 3. Control cubes were created to assess the effects of W/B ratio on the properties of pervious concrete, with varying W/B proportion from 0.25 to 0.45 in 0.025 increments. In this research, the selection of mix proportions and W/B ratios was determined based on both empirical evidence from the literature and the specific performance goals for pervious concrete. The optimal range for W/B ratios (0.3 to 0.45) was iden- tified as crucial for achieving a balance between workability and strength [38, 39]. Lower W/B ratios tend to enhance compressive strength but may compromise workability, which is essential for pervious concrete to fulfill its drainage functionality. Conversely, higher ratios improve workability but can lead to reduced strength and increased porosity. Another set of experimental cubes were cast with partial cement substitu- tion with FA content of 5, 10, 15 and 20%. The third set of cubes were cast with a substitution of cement with a mixture of RHA and FA, where the total replacement was maintained constant (10%) while the combination varied as indicated in the annotation. The chosen mix proportions, particularly the percentages of FA and RHA, were guided by prior research demonstrating their pozzolanic properties and their capacity to improve the mechanical characteristics. FA was ranged from 5% to 20% of cement by weight, aligning with findings that suggest this range optimizes strength while maintaining adequate workability [40, 41]. RHA was also included in various combinations, with a total replacement of 10% cement maintained across different mixes [42]. Sathiparan et al., SUST, 2025, 5(1): 000065 000065-5 The necessary amounts of cement, RHA, FA, and coarse aggregate were measured and placed into an electric concrete mixer to generate the desi
2025/01_Optimizing_fly_ash_and_rice_husk_ash_as_cement_replacements_on_the_mechani-cal_characteristics_of_pervious_concrete.pdf | Optimizing fly ash and rice husk ash as cement replacements on the mechani- | 7 | Table 3. Mix design for experiment program Mix ID Cement FA RHA Aggregates W/B ratio Control 1.00 - - 2.5 0.25, 0.275, 0.30, 0.325, 0.35, 0.375, 0.40, 0.425, 0.45 F05 0.95 0.05 - 2.5 0.30, 0.35, 0.40, 0.45 F10 0.90 0.10 - 2.5 0.30, 0.35, 0.40, 0.45 F15 0.85 0.15 - 2.5 0.30, 0.35, 0.40, 0.45 F20 0.80 0.20 - 2.5 0.25, 0.30, 0.35, 0.40, 0.45 F7.5R2.5 0.90 0.075 0.025 2.5
2025/01_Optimizing_fly_ash_and_rice_husk_ash_as_cement_replacements_on_the_mechani-cal_characteristics_of_pervious_concrete.pdf | Optimizing fly ash and rice husk ash as cement replacements on the mechani- | 8 | Table 4 summarizes the slump and compressive strength variation with W/B ratio and FA replacement percentage. Workability is the critical features of pervious concrete and slump is the widely accepted indi- cator for workability. For a particular W/B proportion, the slump value raised with FA content. The reason for this observation can be traced to the spherical profile and smooth surface of FA particles. When FA replacement was 20% of the cement, the slump value increased to 35, 55, 67 and 78 mm for W/B proportion equal to 0.3, 0.35, 0.4 and 0.45, respectively. In other words, the inclusion of FA in mortar reduces W/B ratio without changing the workability.
2025/01_Optimizing_fly_ash_and_rice_husk_ash_as_cement_replacements_on_the_mechani-cal_characteristics_of_pervious_concrete.pdf | Optimizing fly ash and rice husk ash as cement replacements on the mechani- | 9 | Table 4. Slump and compressive strength variation with W/B proportion and FA substitution level W/B ratio FA replacement Slump (mm) 7-day Compressive Strength (MPa) 28-day Compressive strength (MPa) 0.25 0 0 4.47 (0.42) 5.35 (1.29) 5 0 - - 10 0 - - 15 4 (1.0) - - 20 7 (1.3) 8.09 (0.66) 12.10 (0.78) 0.3 0 0 12.25 (0.56) 15.43 (0.88) 5 5 (0.8) 8.85 (0.65) 14.52 (0.33) 10 12 (1.3) 9.60 (0.42) 15.22 (0.52) 15 20 (1.3) 10.96 (0.37) 16.15 (0.44) 20 35 (1.6) 11.21 (0.29) 16.51 (0.57) 0.35 0 38 (1.9) 13.86 (0.82) 17.36 (0.73) 5 45 (2.3) 11.49 (1.12) 18.09 (0.77) 10 56 (1.7) 14.60 (0.51) 26.44 (0.72) 15 70 (1.3) 15.38 (0.76) 26.89 (1.78) 20 93 (1.7) 13.90 (0.39) 26.81 (0.84) 0.40 0 108 (2.4) 14.84 (0.58) 21.02 (0.79) 5 117 (2.2) 13.82 (0.73) 27.43 (0.55) 10 131 (1.7) 17.53 (0.94) 31.33 (1.46) 15 145 (1.8) 16.50 (0.52) 27.61 (0.57) 20 175 (1.8) 15.09 (0.38) 25.33 (0.91) 0.45 0 193 (2.8) 15.44 (0.66) 23.10 (1.01) 5 206 (2.2) 19.18 (1.23) 27.96 (1.14) 10 221 (1.9) 17.25 (1.56) 29.82 (0.65) 15 240 (1.9) 16.12 (1.24) 25.15 (1.07) 20 271 (1.7) 17.10 (0.82) 22.99 (1.47) * The standard deviation is shown in brackets. When FA was included as cement replacement in the mix, cement hydration reaction followed by a pozzolanic reaction. Hydration reaction of cement with water, it undergoes a transformation into Calcium silicate hydrate (C-S-H) gel and calcium hydroxide (Ca(OH)2) gel, as represented by Eq. (1) [51, 52]. This triggered a reaction between Ca(OH)2 and Silica, utilizing available water, resulting in the formation of additional C-S-H gel, as depicted in Eq (2) [53]. During the hydration, the reaction with FA becomes sec- ondary. Cement hydration reaction: Ca3SiO5 + H2O → C-S-H + Ca(OH)2 (1) Pozzolanic reaction: Ca(OH)2 + SiO2 + H2O → C-S-H (2) Sathiparan et al., SUST, 2025, 5(1): 0
2025/01_Optimizing_fly_ash_and_rice_husk_ash_as_cement_replacements_on_the_mechani-cal_characteristics_of_pervious_concrete.pdf | Optimizing fly ash and rice husk ash as cement replacements on the mechani- | 10 | Table 5. Optimum mix for pervious concrete Fly ash Optimum W/B ratio for slump ≤ 20mm Slump Corresponding compressive strength 7 days 28 days 0 0.30 0 12.25 15.43 5 0.30 5 8.85 14.52 10 0.30 12 9.60 15.22 15 0.30 20 10.96 16.15 20 0.25 7 8.09 12.10 Variation of compressive strength was observed to be negligible for varying FA with a W/B proportion of 0.3. This may be due to less water being available in the mix, and therefore, the pozzolanic reaction was restricted to utilizing the available FA. When the W/B proportion raised to 0.35 or above, the compressive strength improved up to 10% FA as cement substitute. This observation could be attributed to the available silica from FA for pozzolanic reaction together with higher production of C-S-H gel compared to control mixtures. The 28th day strength of the pervious concrete including 10% FA was 52.3, 49.1 and 29.1% more than control cube. However, for higher FA quantity, the compressive strength was reduced with a rise in FA quantity. This observation could be because the amount of silica from hydrated blended cement is in excess while the Ca(OH)2 produces insufficient for thorough reaction with available silica. This resulted in excess silica remaining unreacted. While compressive strength is important for pervious concrete, permeability is crucial to serving its purpose of transporting fluids through them. This in turn inevitably requires slump to be minimal, or preferably zero. When slump value is limited to 20 mm, the optimum mix for pervious concrete with FA content is summarized in Table 5.
2025/01_Optimizing_fly_ash_and_rice_husk_ash_as_cement_replacements_on_the_mechani-cal_characteristics_of_pervious_concrete.pdf | Optimizing fly ash and rice husk ash as cement replacements on the mechani- | 11 | Table 5. 3.3 Effect of Combination of RHA and FA Replacement Fig. 6. Density and porosity variation with FA and RHA combination. Sathiparan et al., SUST, 2025, 5(1): 000065 000065-10 This research assessed the synergistic influence of FA and RHA on a W/B proportion of 0.3. The slump for all the combinations of FA and RHA is within 0 – 12 mm range. Fig. 6 presents the discrepancy of the density and porosity with varying combinations of FA and RHA. It could be seen that the combination FA and RHA have not significantly affected density or porosity. The observed changes in mechanical properties with increasing FA and RHA content can be attributed to several mechanisms affecting the microstructure of pervious concrete. Both FA and RHA are pozzolanic materials, that means they respond with calcium hydroxide (produced through the hydration of cement) and water, leading to the formation of more calcium-silicate-hydrate (C-S-H). This reaction provides to the densification of the concrete matrix, enhancing its mechanical properties. The finer particles of FA fill the voids among the larger aggregates, producing to a denser microstructure. This filler effect improves the packing density, that can enhance both strength and durability. As FA and RHA are incorporated, the mi- crostructure of the concrete transitions from a more porous structure to a denser one. The increased for- mation of C-S-H contributes to a more robust interfacial transition zone (ITZ) among the cement paste and aggregate, which is critical for strength. Incorporating FA and RHA can substantially decrease the porosity of pervious concrete. A lower porosity leads to decreased permeability, which enhances the durability of the concrete by reducing the ingress of harmful substances.
2025/01_Optimizing_fly_ash_and_rice_husk_ash_as_cement_replacements_on_the_mechani-cal_characteristics_of_pervious_concrete.pdf | Optimizing fly ash and rice husk ash as cement replacements on the mechani- | 12 | Table 6 presents a comparison of the embodied energy and carbon associated with cement and various SCMs. Silica fume, FA and RHA are by-products with relatively low embodied energy and carbon due to their minimal processing requirements. In contrast, ground granulated blast furnace slag and pulverized fuel ash require additional processing steps, such as heating and grinding, resulting in higher embodied energy and carbon. Metakaolin, a manufactured SCM, also has higher embodied energy and carbon com- pared to by-product SCMs but remains a more sustainable choice than cement. The reduced embodied energy and carbon emissions of FA and RHA compared to Portland cement offer significant potential for enhancing the sustainability of pervious concrete. Incorporating these can lead to lower energy consumption and reduced CO2 emissions during pervious concrete production. Moreover, the utilization of these SCMs can divert waste materials from landfills, mitigating their environmental impact.
2025/02_Optimizing_Concrete_Mix_Design_for_Cost_and_Carbon_Reduction_Using_Machine_Learning.pdf | Optimizing Concrete Mix Design for Cost and Carbon Reduction | 1 | Table 1. Journal of Human, Earth, and Future Vol. 6, No. 2, June, 2025 295 The literature review revealed that the studies related to predicting the compressive strength of concrete are primarily carried out on standard concrete and alkali-activated materials (geopolymer). Along with developments in construction material technology, studies on the prediction and optimization of compressive strength with various alternative materials, such as RCA, SCC, bio-composite aggregate, nano silica, magnesium silicate, magnesium phosphate, and plastic aggregate, have begun in multiple regions. However, the opportunity to explore these topics is still vast, considering that the concrete component materials in each area have different characteristics. The use of Random Forest (RF), Neural Network (NN), XGBoost, Decision Tree/Regression Tree (DT/RT), GB, Support Vector Machine (SVM), SVR, and Linear Regression (LR) ML algorithms were found to be the most frequently used in recent research. Nevertheless, additional machine learning techniques are now being investigated and hold promise for addressing decision-making challenges. Several machine learning algorithms included in this list are Light Gradient- Boosting Machine (Light GBM), K-Nearest Neighbor (KNN), Gaussian Process Regression (GPR), Ada Boost (AB), GEP, and Ridge Regression (RR). In the future, the study of these algorithms still has excellent potential. Given that Machine Learning can rapidly create large amounts of data through simulations, it dramatically facilitates decision- making for people. Figure 1. Country distribution of studies on predicting and optimizing concrete compressive strength using ML Despite several studies undertaken, the research on addressing strategies to mitigate the effects of global warming, pa
2025/02_Optimizing_Concrete_Mix_Design_for_Cost_and_Carbon_Reduction_Using_Machine_Learning.pdf | Optimizing Concrete Mix Design for Cost and Carbon Reduction | 2 | Table 1. Research distribution considering the type of material used Type of Material ML Algorithm Frequency Source Normal Concrete RF 11 [12, 26, 27–34, 35] NN 10 [4, 12, 27, 30, 32, 36–40] XGBoost 12 [24, 25, 26, 28–31, 33–35, 40] GB 8 [24, 26, 28–32, 40] DT/RT 7 [12, 24, 25, 30, 32, 35, 37] SVM 4 [4, 27, 30, 41] SVR 6 [31–33, 36, 37, 42] LR 3 [32, 37, 41] Alkali-Activated Material (Geopolymer) RF 8 [13, 19, 43–48] NN 7 [13, 43, 44, 46–49] XGBoost 3 [19, 45, 48] DT/RT 2 [47, 50] GB 4 [13, 45–47] SVM 4 [43, 44, 46, 47] 0 5 10 15 20 25 30 2020 2021 2022 2023 2024 Number of articles Number of articles Journal of Human, Earth, and Future Vol. 6, No. 2, June, 2025 296 Recycle concrete aggregate (RCA) RF, DT/RT 3 [51–53] NN 4 [22, 51–53] XGBoost, GB 3 [51, 52, 54] SVR 2 [51, 54] LR 1 [51] Self-Compacting Concrete (SCC) RF 3 [55–57] NN, SVM 2 [55, 56] XGBoost 3 [20, 55, 57] DT/RT 4 [20, 55–57] GB 2 [20, 55] High strength concrete (HSC) RF 1 [58] NN, SVM, DT/RT, LR 2 [9, 58, 59] XG Boost 1 [59, 60] Calcined sludge/clay cement RF,NN, SVM, SVR, DT/RT, LR 1 [61] XGBoost 1 [62] Steel Fiber Reinforced Concrete (SFRC) RF, SVR, DT/RT, GB 1 [63] NN 1 [64] lightweight concrete RF, SVR, LR 1 [65] Mortars SVM 1 [66] Reactive Powder Concrete RF, DT/RT, XGBoost 1 [67] Nano silica concrete RF, NN, SVM, DT/RT, LR 1 [68] Magnesium silicate hydrate cement RF, SVR, DT/RT, LR, GB 1 [69] Cement-based material RF, SVR, LR, XGBoost 1 [21] Bio-composite aggregate concrete NN 1 [70] Strain-hardening cementitious composites (SHCC) SVM, XGBoost 1 [71] Coral Aggregate Concrete NN 1 [72] Plastic Aggregate Concrete RF 1 [73] Magnesium phosphate cement NN, SVR, DT/RT, LR, GB, XGBoost 1 [74] RF: Random Forest, NN: Neural Network, SVM: Support Vector Machine, SVR: Support Vector Regression, DT/RT: Decision
2025/02_Optimizing_Concrete_Mix_Design_for_Cost_and_Carbon_Reduction_Using_Machine_Learning.pdf | Optimizing Concrete Mix Design for Cost and Carbon Reduction | 3 | Table 2 illustrates the range of the test data utilized. Scheme 0 is a control variable, where the compressive strength target is 30 MPa, and a water content ratio (wc ratio) of 0.5 was used without adding admixture. Scheme 1 uses the same composition as scheme 0 but adds admixture at doses of 0.2% and 2.0%, indicating minimum, average, and maximum doses. In scheme 2, water content is reduced to alter the wc ratio. Meanwhile, in scheme 3, the use of water and cement is reduced to maintain the same wc ratio, but the use of cement is reduced. Sulfonated naphthalene formaldehyde (SNF)-based admixture has been used in this research, considering its three functions: 1) increased workability, without change composition; 2) reduced wc ratio to increase strength and improve durability; 3) reduced water and cement at given workability to prevent creep, shrinkage, and thermal strain due to cement hydration [75]. The cement utilized is of the Ordinary Portland Cement (OPC) variety, with the fine aggregates having a unit weight of 1400 kg/m3 and a silt content of 4.40%. The coarse aggregates have a unit weight of 1385 kg/m3 and a Los Angeles abrasion test result of 16.80%. Journal of Human, Earth, and Future Vol. 6, No. 2, June, 2025 297
2025/02_Optimizing_Concrete_Mix_Design_for_Cost_and_Carbon_Reduction_Using_Machine_Learning.pdf | Optimizing Concrete Mix Design for Cost and Carbon Reduction | 4 | Table 2. Experimental Specimen Range (for 1 m3 concrete) Parameter Units Test scheme 0 1A 1B 1C 2A 2B 2C 3A 3B 3C fc’ Mpa 30 30 30 30 30.47 37.81 40.84 30 30 30 Water content L 205 205 205 205 203 174 164 203 174 164 wc ratio - 0.50 0.50 0.50 0.50 0.50 0.43 0.40 0.50 0.50 0.50 Cement kg 408 408 408 408 408 408 408 404 347 327 Fine aggregates kg 715 715 715 715 716 727 731 717 752 764 Coarse aggregates kg 1072 1072 1072 1072 1073 1091 1097 1076 1127 1146 Admixture content % 0.00% 0.20% 1.10% 2.00% 0.20% 1.10% 2.00% 0.20% 1.10% 2.00% Compressive strength and slump data obtained through laboratory tests are shown in Table 3. Compressive strength tests were conducted at 1 day, 3 days, 7 days, and 28 days. This technique intends to estimate the concrete compressive strength at an early age or a certain age. The data obtained from testing are applied to create a compressive strength prediction model using the XGBoost algorithm. The modeling results are displayed in a frontend application, which facilitates predictions using large datasets or individual data inputs. This prediction model is then used to optimize and obtain a design mix composition that fulfils the strength requirements; it is the most cost- effective and has the lowest carbon emissions. A study in Indonesia found that construction stakeholders prioritize quality (63.33%), cost (26.05%), and carbon emissions (10.62%), with data from 35 respondents across Indonesia gathered using the AHP [76]. The weights factor obtained from the research is used as the basis for weights in PSO modeling. Slump loss tests were also conducted to observe the slump loss characteristics of each composition. The PSO algorithm obtains the most optimal mixture composition according to the desired criteria. The results of this optimizati
2025/02_Optimizing_Concrete_Mix_Design_for_Cost_and_Carbon_Reduction_Using_Machine_Learning.pdf | Optimizing Concrete Mix Design for Cost and Carbon Reduction | 5 | Table 3. Compressive strength tests were conducted at 1 day, 3 days, 7 days, and 28 days. This technique intends to estimate the concrete compressive strength at an early age or a certain age. The data obtained from testing are applied to create a compressive strength prediction model using the XGBoost algorithm. The modeling results are displayed in a frontend application, which facilitates predictions using large datasets or individual data inputs. This prediction model is then used to optimize and obtain a design mix composition that fulfils the strength requirements; it is the most cost- effective and has the lowest carbon emissions. A study in Indonesia found that construction stakeholders prioritize quality (63.33%), cost (26.05%), and carbon emissions (10.62%), with data from 35 respondents across Indonesia gathered using the AHP [76]. The weights factor obtained from the research is used as the basis for weights in PSO modeling. Slump loss tests were also conducted to observe the slump loss characteristics of each composition. The PSO algorithm obtains the most optimal mixture composition according to the desired criteria. The results of this optimization were revalidated using laboratory tests with the design mix as the PSO output to identify the deviation between the AI modeling outcomes and the field results. The complete research process is presented in Figure 2.
2025/02_Optimizing_Concrete_Mix_Design_for_Cost_and_Carbon_Reduction_Using_Machine_Learning.pdf | Optimizing Concrete Mix Design for Cost and Carbon Reduction | 6 | Table 3. Compressive test and slump result from laboratory experiment Skema Water (L) Cement (kg) Fine aggregate (kg) Coarse aggregate (kg) Admixture (kg) fc’ (Mpa) X1 X2 X3 X4 X5 Y1 Y2 Y3 Y4 Y5 1 day 3 days 7 days 28 days Slump 0 204.85 408 704 1056 0 12.49 23.31 27.52 33.15 8 1A 204.85 408 704 1056 0.82 11.97 18.29 28.37 34.51 11 1B 204.85 408 704 1056 4.49 12.46 20.82 26.46 37.46 23 1C 204.85 408 704 1056 8.16 12.65 22.22 23.17 36.99 22 2A 202.79 407.95 705 1058 0.82 17.45 28.06 31.14 43.16 9.5 2B 174 408 716 1075 4.49 22.79 34.48 39.99 52.01 4.5 2B-1 192 408 716 1075 4.49 17.9 28.53 33.88 42.17 10 2C 164 408 721 1081 8.16 25.38 34.67 50.06 52.18 10 3A 203 404 707 1060 0.82 11.97 26.05 36.93 38.6 9.5 3B 174 347 741 1111 4.49 14.46 22.94 24.74 34.94 11 3C 164 326 753 1130 8.16 12.3 21.87 25.64 27.2 10 Figure 2. Research process [76] Journal of Human, Earth, and Future Vol. 6, No. 2, June, 2025 298 4. Machine Learning Algorithm 4.1. XGBoost A limitation of GBoost is its prolonged iteration process and frequent occurrence of overfitting [60]. The XGBoost method was developed to improve the limitations of the GBoost algorithm and mitigate overfitting [77]. As a more advanced iteration of GBoost, the XGBoost algorithm is frequently used for model-classifying regression [78]. This algorithm consists of several decision trees, which are trained using the prediction outcomes of the previous trees. The final result of the model prediction is the summation of the prediction outcomes for each tree, as shown in Equation 1 [78]. The GB and XGBoost algorithms are illustrated in Figure 3. 𝑓𝑖 𝑝= ∑ 𝑓𝑘(𝑥𝑖) = 𝑓𝑖 (𝑝−1) + 𝑙 𝑘 = 1 𝑓𝑖(𝑥𝑖) (1) where 𝑓𝑝(𝑥𝑖) is learner stage p, 𝑓𝑖 𝑝 and 𝑓𝑖 (𝑝−1) indicates forecast stages p and p – 1, and 𝑥𝑖 denotes the parameter input [60]. 4.2. Particle Swar
2025/02_Optimizing_Concrete_Mix_Design_for_Cost_and_Carbon_Reduction_Using_Machine_Learning.pdf | Optimizing Concrete Mix Design for Cost and Carbon Reduction | 7 | Table 4. The correlation between the actual and predicted values is shown in Figure 5. Table 4. Statistical metrics of ML model Model Testing Set Training Set RMSE MAE R2 SMAPE RMSE MAE R2 SMAPE XGBoost 44.3420 35.0929 0.9200 0.0396 39.1869 30.4126 0.9584 0.0330 LR 490.1090 478.6924 −8.7707 0.8437 510.0522 500.2727 −6.0547 0.8720 Final Model 48.5147 41.7175 0.9043 0.0484 40.9851 32.0309 0.9544 0.0344 Journal of Human, Earth, and Future Vol. 6, No. 2, June, 2025 300 Figure 5. Relationship between actual and predicted values of compressive strength The graph shows that most samples fall within a relative error range of 20%. This finding indicates that the predicted value can adequately describe the actual results even though it is not entirely precise. Sensitivity analysis was also performed to ascertain each variable's influence on the XGBoost model's prediction output, as shown in Figure 6. The age of the mixture is by far the most essential feature for the XGBoost model, followed by the least important feature, which is the mass of the coarse aggregate, with nearly 0% importance. However, feature importance does not indicate the effect of increasing or decreasing the value of a feature. It also neglects the impact of the LR model. We refer to the partial dependence plot shown in Figure 7. Figure 6. Feature importance outcomes derived from ML models The partial dependence plot shows the effect of increasing or decreasing the value of a feature for the entire final model in the final equation. It reveals that while most features have less correlation to the predicted target, the age of the mixture has a strong positive correlation, and the water-cement ratio has a strong negative correlation. This is due to the strong weightage effect from the XGBoost model. The final pr
2025/02_Optimizing_Concrete_Mix_Design_for_Cost_and_Carbon_Reduction_Using_Machine_Learning.pdf | Optimizing Concrete Mix Design for Cost and Carbon Reduction | 8 | Table 4. Statistical metrics of ML model Model Testing Set Training Set RMSE MAE R2 SMAPE RMSE MAE R2 SMAPE XGBoost 44.3420 35.0929 0.9200 0.0396 39.1869 30.4126 0.9584 0.0330 LR 490.1090 478.6924 −8.7707 0.8437 510.0522 500.2727 −6.0547 0.8720 Final Model 48.5147 41.7175 0.9043 0.0484 40.9851 32.0309 0.9544 0.0344 Journal of Human, Earth, and Future Vol. 6, No. 2, June, 2025 300 Figure 5. Relationship between actual and predicted values of compressive strength The graph shows that most samples fall within a relative error range of 20%. This finding indicates that the predicted value can adequately describe the actual results even though it is not entirely precise. Sensitivity analysis was also performed to ascertain each variable's influence on the XGBoost model's prediction output, as shown in Figure 6. The age of the mixture is by far the most essential feature for the XGBoost model, followed by the least important feature, which is the mass of the coarse aggregate, with nearly 0% importance. However, feature importance does not indicate the effect of increasing or decreasing the value of a feature. It also neglects the impact of the LR model. We refer to the partial dependence plot shown in Figure 7. Figure 6. Feature importance outcomes derived from ML models The partial dependence plot shows the effect of increasing or decreasing the value of a feature for the entire final model in the final equation. It reveals that while most features have less correlation to the predicted target, the age of the mixture has a strong positive correlation, and the water-cement ratio has a strong negative correlation. This is due to the strong weightage effect from the XGBoost model. The final prediction of a slump for a sample is expressed as follows: 𝑓𝑠𝑙𝑢𝑚𝑝(𝑤𝑐𝑟, 𝑚𝑤, 𝑚𝑎𝑑, … ) = 57
2025/02_Optimizing_Concrete_Mix_Design_for_Cost_and_Carbon_Reduction_Using_Machine_Learning.pdf | Optimizing Concrete Mix Design for Cost and Carbon Reduction | 9 | Table 5 displays the parameter values for carbon emission factors and production costs. The result of compressive strength prediction alongside the cost and carbon parameters for the new dataset can be seen in Table 6. The production costs of materials and embodied carbon are calculated using the following formula: 𝐶𝐸= 𝑚𝑤𝐶𝐸𝑤+ 𝑚𝐶𝐶𝐸𝐶+ 𝑚𝑓𝑎𝐶𝐸𝑓𝑎+ 𝑚𝑐𝑎𝐶𝐸𝑐𝑎+ 𝑚𝑎𝑑𝐶𝐸𝑎𝑑 (6) 𝑃𝐶= 𝑚𝑤𝑃𝐶𝑤+ 𝑚𝐶𝑃𝐶𝐶+ 𝑚𝑓𝑎𝑃𝐶𝑓𝑎+ 𝑚𝑐𝑎𝑃𝐶𝑐𝑎+ 𝑚𝑎𝑑𝑃𝐶𝑎𝑑 (7)
2025/02_Optimizing_Concrete_Mix_Design_for_Cost_and_Carbon_Reduction_Using_Machine_Learning.pdf | Optimizing Concrete Mix Design for Cost and Carbon Reduction | 10 | Table 5. Parameter for calculating carbon emission and production cost of concrete Parameter Units Carbon Emission Factor (CE) [5] Production Cost (PC)* Production Cost (PC) Density** kgCO2/kg IDR USD kg/m3 Water content W kg 0.0003 10 0.0006 1000 Cement content c kg 0.9120 1,294 0.0809 3100 Fine aggregates fa kg 0.0075 150 0.0093 2687 Coarse aggregates ca kg 0.0075 275 0.0172 2630 Admixture ad kg 1.8800 45,000 2.8125 1170 * Obtained from market research ** Obtained from laboratory test The prediction model was used to evaluate multiple schemes. The 5B scheme achieved the highest 3-day compressive strength, 29.18 MPa. By contrast, the 4D scheme had the lowest embodied carbon, 350.16 kgCO2/kg. Nevertheless, production costs increased in all alternatives, necessitating optimization processes to achieve enhanced performance. Moreover, carbon emissions decreased, along with reduced production costs. Journal of Human, Earth, and Future Vol. 6, No. 2, June, 2025 302
2025/02_Optimizing_Concrete_Mix_Design_for_Cost_and_Carbon_Reduction_Using_Machine_Learning.pdf | Optimizing Concrete Mix Design for Cost and Carbon Reduction | 11 | Table 6. Resulting in optimized compressive strength prediction results, production costs, and carbon emissions Scheme Age (days) fc' (MPa) Cost of Material Embodied Carbon 0 3 21.91 932,450 100.00% 385.44 100.00% 3A 3 24.09 965,255 103.52% 383.36 99.46% 4B 3 21.58 986,735 105.82% 370.50 96.12% 4C 3 21.53 1,009,960 108.31% 359.42 93.25% 4D 3 21.48 1,034,929 111.04% 350.16 90.84% 5A 3 27.81 988,908 106.04% 403.27 104.62% 5B 3 29.18 1,009,459 108.36% 390.40 101.29% 5C 3 27.93 1,031,861 110.73% 378.42 98.18% 5D 3 27.88 1,056,113 113.34% 368.25 95.54% 6A 3 27.89 988,194 106.09% 370.58 96.14% 6B 3 27.89 1,061,352 113.90% 368.42 95.58% 6. Multi-Objective Optimization The original value must be ascertained to obtain the optimization value used as the benchmark. The control variable in this study was scheme 0 with a compressive strength of 30 Mpa, without using any admixture. The optimization outcomes are compared with the control variables to determine the extent of performance enhancement and cost reduction. The parameters used in PSO are presented in Table 7. The following formula is used to achieve optimization: 𝑓(𝑚𝑐, … . , 𝑚𝑤) = α1 ¦𝐶𝑆−𝐶𝑆∗¦ 𝐶𝑆 + α2 ¦𝑃𝐶−𝑃𝐶∗¦ 𝑃𝐶 + α3 ¦𝐶𝐸−𝐶𝐸∗¦ 𝐶𝐸 + α4 ¦𝑆−𝑆∗¦ 𝑆 , (8) where 𝐶𝑆, 𝑃𝐶, 𝐶𝐸, and 𝑆 are the predicted compressive strength, production cost, carbon emission, and the predicted slump for a sample. The novelty in this study is that the weight of each parameter (α1, α2, α3) is determined by analyzing the preferences of construction stakeholders in Indonesia using the AHP method. 𝐶𝑆∗, 𝑃𝐶∗, 𝐶𝐸∗, and 𝑆∗represent the desired corresponding target depending on the scenario. The constraint is expressed as follows: 𝑉𝑡𝑜𝑡= 𝑚𝑐 𝐷𝑐 + 𝑚𝑤 𝐷𝑤 + 𝑚𝑓𝑎 𝐷𝑓𝑎 + 𝑚𝑐𝑎 𝐷𝑐𝑎+ 𝑚𝑎𝑑 𝐷𝑎𝑑 = 1. (9) The parameters used during the PSO process for all of the scenarios are as foll
2025/02_Optimizing_Concrete_Mix_Design_for_Cost_and_Carbon_Reduction_Using_Machine_Learning.pdf | Optimizing Concrete Mix Design for Cost and Carbon Reduction | 12 | Table 7. The following formula is used to achieve optimization: 𝑓(𝑚𝑐, … . , 𝑚𝑤) = α1 ¦𝐶𝑆−𝐶𝑆∗¦ 𝐶𝑆 + α2 ¦𝑃𝐶−𝑃𝐶∗¦ 𝑃𝐶 + α3 ¦𝐶𝐸−𝐶𝐸∗¦ 𝐶𝐸 + α4 ¦𝑆−𝑆∗¦ 𝑆 , (8) where 𝐶𝑆, 𝑃𝐶, 𝐶𝐸, and 𝑆 are the predicted compressive strength, production cost, carbon emission, and the predicted slump for a sample. The novelty in this study is that the weight of each parameter (α1, α2, α3) is determined by analyzing the preferences of construction stakeholders in Indonesia using the AHP method. 𝐶𝑆∗, 𝑃𝐶∗, 𝐶𝐸∗, and 𝑆∗represent the desired corresponding target depending on the scenario. The constraint is expressed as follows: 𝑉𝑡𝑜𝑡= 𝑚𝑐 𝐷𝑐 + 𝑚𝑤 𝐷𝑤 + 𝑚𝑓𝑎 𝐷𝑓𝑎 + 𝑚𝑐𝑎 𝐷𝑐𝑎+ 𝑚𝑎𝑑 𝐷𝑎𝑑 = 1. (9) The parameters used during the PSO process for all of the scenarios are as follows: 𝑐1 = 𝑐2 = 2.0 𝐺𝑘= 50 𝑤= 0.9 Number of particles = 200
2025/03_Multi-step_pre-treatment_of_rice_husk_for_fractionation_of_components_including_silica.pdf | Multi-step pre-treatment of rice | 1 | TABLE 1 Composition of rice husk. Component wt%-dry Cellulose Glucan 26.2 Hemicellulose Xylan 11.2 Arabinan 1.3 Galactan 0.8 Acetyl 4.0 Lignin ASL 0.8 AIL 21.6 Ash 20.5 Extractives 13.6 Frontiers in Chemistry frontiersin.org 02 Ishida et al. 10.3389/fchem.2025.1538797 pH of the ﬁltrate was adjusted to 5–6 using barium carbonate octahydrate. The solid residue was dried, weighed, and classiﬁed as acid-insoluble lignin (AIL). Ash content was analyzed by ashing through gradual heating to 575°C with intermediate steps at 105°C and 250°C, in a mufﬂe furnace (Sluiter et al., 2008). The composition of rice husk ash was analyzed using an energy-dispersive X-ray ﬂuorescence analyzer (Malvern Panalytical, Epsilon 1). Tables 1, 2 show the component composition and ash composition of the feedstock rice husk, respectively. Hemicellulose in herbaceous biomass is comprised primarily of arabinoxylan (Farhat et al., 2017). Xylose and arabinose were indeed detected in the ﬁltrate of sulfuric acid-treatment. Cellulose and hemicellulose contents were calculated based on quantiﬁed glucan and other saccharides (xylan, arabinan, and galactan), respectively. The rice husk contained 20.5 wt% ash, with 93.6 wt % of it being silica. For all pre-treatment experiments, an autoclave (Taiatsu Techno, TPR1-VS2-500, 500 mL) was used. 10 g of rice husk or solid residue obtained from treatment was mixed with 200 mL of solvent. Pressure inside the reactor was set to 0.8 MPa with a ﬁlling gas (CO2, N2, or O2) after repeated purge. The slurry was heated, while stirred at 200 rpm, to a prescribed temperature, which was maintained for 1–4 h. Time zero was deﬁned as the moment, where the target temperature was reached. The heating rate was approximately 15°C/min. The reaction was conducted under autogenous pres
2025/03_Multi-step_pre-treatment_of_rice_husk_for_fractionation_of_components_including_silica.pdf | Multi-step pre-treatment of rice | 2 | TABLE 2 Composition of ash in rice husk. Component wt% SiO2 93.6 K2O 4.7 CaO 0.8 MnO 0.2 Fe2O3 0.1 FIGURE 1 Inﬂuence of (A) time and (B) temperature on the removal of each component during the pre-treatment with 25 vol% ethanol/water. Conditions: rice husk 10 g, ethanol/water 200 mL, CO2 0.8 MPa, (A) 160°C, and (B) 4 h. Frontiers in Chemistry frontiersin.org 03 Ishida et al. 10.3389/fchem.2025.1538797 indeed increased to 3.7 wt% at 200°C, this study did not examine the treatment at higher temperatures. Figure 2 shows the inﬂuence of reaction temperature and ethanol concentration on the removal of each component. The cellulose removal in this test was equal to or below 3.7 wt%, conﬁrming that cellulose extraction was suppressed under employed conditions. The highest removal of hemicellulose was obtained in the absence of ethanol at 200°C, reaching 97.8 wt%. At all temperatures, increasing the ethanol concentration reduced the hemicellulose removal. The removal was below 20 wt% in ethanol-only conditions. Therefore, water-only system was concluded to be appropriate for hemicellulose extraction. Ash removal also tended to decrease with increasing ethanol concentration, although the removal level was low, 13.7 wt% even at the highest case, indicating that the amount of ash soluble in ethanol/water system is limited at temperatures up to 200°C. Since silica is insoluble in water, most of the removed ash is inferred to consist of other metal species. However, silicon exists in rice husk in various forms, such as silicic acid that is soluble to water (Vassilev et al., 2013). Vassilev et al. (2012) analyzed the water solubility of ash metal species in various biomass types, ﬁnding that 2% of silicon was leached to water in average. The soluble portion of potassium was as high a
2025/04_Comparison_of_fly_ash_and_rice_husk_ash_effects_on_the_mechanical_properties_of_roller_compacted_concrete_for_pavements.pdf | and Mpinda, P and Faku, S (2025) Comparison of fly ash and rice husk ash effects on the mechanical | 1 | Table 1 shows the chemical compositions of the various cementitious materials, as determined using X-ray fluorescence analysis. It can be seen that RHA contained predominantly SiO2, hence its composition was similar to that of SF, while FA was clearly an aluminosilicate material. It can thus be expected that the two SCMs comprising FA and RHA, would exhibit different effects on RCC performance. The aggregate grading requirements for RCC pavement construction are different from those of its use for dam construction. For RCC pavement construction, the crucial aggregate grading requirement specified by the US Army Corps of Engineers (Fulton’s, 2001; USCORPS, 1988) is 18–36% passing the 370 S. O. EKOLU ET AL.
2025/04_Comparison_of_fly_ash_and_rice_husk_ash_effects_on_the_mechanical_properties_of_roller_compacted_concrete_for_pavements.pdf | and Mpinda, P and Faku, S (2025) Comparison of fly ash and rice husk ash effects on the mechanical | 2 | Table 1. Chemical compositions of the cementitious materials used. Composition Portland cementCEM I 52.5 N Fly ash(FA) Rice Husk Ash(RHA) Oxides and ignition loss (%) SiO2 20.57 56.45 89.20 Al2O3 4.49 30.27 0.37 Fe2O3 3.07 3.58 0.60 MgO 1.11 1.06 1.53 CaO 64.47 4.59 0.73 TiO2 0.53 1.57 0.03 P2O5 0.08 0.38 1.08 Na2O 0.05 0.14 0.10 K2O 0.32 0.77 1.71 LOIa 4.04 0.42 3.88 Density Relative density 3.14 2.24 1.12 aLOI: Loss on ignition. Figure 1. Grading of aggregate (Fulton’s, 2001; USCORPS, 1988). 0.60 mm sieve, which is consistent with that of continuously graded aggregate to promote interlock- ing, compared to the higher percentages of 40–60% for gap graded aggregate of normal concrete. The aggregate used in the present investigation was 19 mm quartzite stone and quartzite crusher sand, giving the combined grading shown in Figure 1. Also plotted in the figure are the upper and lower grading limits specified by the US Corps of Engineers (Fulton’s, 2001; USCORPS, 1988). The aggregate employed in the present study was also evaluated to determine its suitability for use in pavement construction. Accordingly, material characteristics of the aggregate were measured including relative density, water absorption, ACV and LAA. The density and water absorption values of stone were tested in accordance with SANS 3001 – AG20 (2014), while those for sand were measured as per AASHTO T84 (2013). The ACV and LAA tests were done in accordance with SANS 5841 (2008) and SANS 5846 (2006), respectively. Table 2 gives the measured physical properties of the aggregate. It can be seen that both the sand and stone, were good quality aggregate meeting the various specified requirements. For example, the low values of ACV = 17.0% and LAA = 23.8% measured for stone, are within the respective maximum
2025/04_Comparison_of_fly_ash_and_rice_husk_ash_effects_on_the_mechanical_properties_of_roller_compacted_concrete_for_pavements.pdf | and Mpinda, P and Faku, S (2025) Comparison of fly ash and rice husk ash effects on the mechanical | 3 | Table 2 gives the measured physical properties of the aggregate. It can be seen that both the sand and stone, were good quality aggregate meeting the various specified requirements. For example, the low values of ACV = 17.0% and LAA = 23.8% measured for stone, are within the respective maximum limits of 29% and 25%, generally recognised for the use of aggregate in road construction (Stålheim, 2014; Tan et al., 2022). 2.2. Mixtures and methods The SCMs used were incorporated into CEM I 52.5N cement at proportions of 0%, 10%, 20% and 30% wt FA or RHA. These proportions of the SCMs were chosen considering findings from the various literature ROAD MATERIALS AND PAVEMENT DESIGN 371
2025/04_Comparison_of_fly_ash_and_rice_husk_ash_effects_on_the_mechanical_properties_of_roller_compacted_concrete_for_pavements.pdf | and Mpinda, P and Faku, S (2025) Comparison of fly ash and rice husk ash effects on the mechanical | 4 | Table 2. Physical properties of aggregate. Aggregate Property Measured value Limit for use in wearing course (%) Sand Relative density (RD) 2.58 Water absorption (WA), % 1.09 Stone Relative density (RD) 2.65 Water absorption (WA), % 0.85 2 Aggregate Crushing Value (ACV), % 17.0 29 Los Angeles Abrasion (LAA), % 23.8 25
2025/04_Comparison_of_fly_ash_and_rice_husk_ash_effects_on_the_mechanical_properties_of_roller_compacted_concrete_for_pavements.pdf | and Mpinda, P and Faku, S (2025) Comparison of fly ash and rice husk ash effects on the mechanical | 5 | Table 3. Mixtures of roller-compacted concrete containing ﬂy ash (FA) or rice husk ash (RHA). Proportions Quantities of ingredients (kg/m3) Sample ID FA (%) RHA (%) CEM I 52.5N FA RHA Water 19 mm stone Crusher sand 0FA 0 – 201 0 0 152 960 1100 5FA 5 – 191 10 152 960 1100 10FA 10 – 181 20 152 960 1100 20 FA 20 – 161 40 152 960 1100 30 FA 30 141 60 152 960 1100 5RHA – 5 191 10 152 960 1100 10RHA – 10 181 20 152 960 1100 20RHA – 20 161 40 152 960 1100 30RHA – 30 60 152 960 1100 discussed in Section 1.2. The cementitious content of RCC mixtures was 201 kg/m3 or 8.6%, while water content of each mixture was determined using the soil-based compaction approach employed in the standard methods (ASTM D1557, 2012; BS, 1377-4, 1990; SANS, 3001-GR30, 2015). The soil compaction method is the most widely adopted mixture proportioning approach for RCC pavements. The other proportioning methods, comprising the Concrete Consistency Method, Solid Suspension Model and Optimal Paste Volume Method, are typically employed to design RCC mixtures for non–pavement applications such as dam construction. To carry out the compaction test, the water content added to each RCC mixture was varied to 4.5%, 5.5%, 6.5%, 7.5% and 8.5% of the total mass. The water content interval of 1.0%, as well as the lower and uppermost values employed, were determined by trial and error based on the behaviours of the RCC mixtures. During casting, cylindrical moulds of size 142.4 dia. x 116.4 mm height were each filled in three layers, each layer being subjected to 55 blows using the
2025/04_Comparison_of_fly_ash_and_rice_husk_ash_effects_on_the_mechanical_properties_of_roller_compacted_concrete_for_pavements.pdf | and Mpinda, P and Faku, S (2025) Comparison of fly ash and rice husk ash effects on the mechanical | 6 | Table 3 gives the various RCC mixtures that were prepared. A 50 L concrete pan mixer was used for mixing, into which dry materials were added and then mixed for one minute. With the mixer running, water was added slowly over one minute, and then mixing was continued for further two minutes. Nineteen (19) cubes of 100 mm size and three (3) large cylinder samples, were cast per mixture. The samples were cast and then cured in water at room temperature of 23°C, until testing at various ages (ASTM C192, 2019; SANS, 5861-3, 2006; SANS, 5861-1 2006). Compressive strength was measured at the various ages of 3, 7, 28 and 120 days, as per SANS 5863 (2006) and BS 1881–116 (1983). The 28–day splitting tensile strength was also measured by testing 100 mm cube samples (GB/T, 50081, 2019). Also cast were the large 150 dia x 300 mm cylinders used to measure ultrasonic pulse velocity (UPV) (ASTM C597, 2022) and static modulus of elasticity (Ec) (ASTM C469, 2002). Figure 2 shows the various experimental test set-ups. Equation (1) was used to calculate the dynamic modulus of elasticity (Ed) from UPV results. The various foregoing tests are standard methods which collectively provide a comprehensive evaluation of mechanical properties. The experimental programme conducted is 372 S. O. EKOLU ET AL. Figure 2. Experimental set-ups showing testing of (a,b) compressive strength, (c) UPV and (d) static elastic modulus. shown in the flow chart given in Figure 3, which also includes the different standard test methods used. Ed = ρ(UPV)2(1 + μ)(1 −2μ) 1 −μ (1) where Ed is the dynamic modulus of elasticity, ρ is the density of concrete (kN/m3), UPV is the ultrasonic pulse velocity (km/s), μ is poison’s ratio assumed to be 0.2. 3. Results and discussion 3.1. Optimum moisture content results Figure 4
2025/04_Comparison_of_fly_ash_and_rice_husk_ash_effects_on_the_mechanical_properties_of_roller_compacted_concrete_for_pavements.pdf | and Mpinda, P and Faku, S (2025) Comparison of fly ash and rice husk ash effects on the mechanical | 7 | Table 1), hence mixtures containing this SCM had a higher paste volume and higher water absorption, thereby reducing workability. Also at higher RHA proportions, less water is available for cement hydration, which increases the coarseness of the microstructure. However, RHA’s pore–filling effect can be an overriding factor leading to the formation of dense microstructure, reduced porosity or permeability and overall improved durability (Modarres & Hosseini, 2014). 3.2. Compressive strength results Shown in Figure 5(a,b) are the strength effects of FA and RHA on RCC. In both cases, compressive strength generally decreased with a rise in the proportion of the SCM incorporated, as expected. 374 S. O. EKOLU ET AL. Figure 5. Compressive strength of RCC mixtures containing (a) ﬂy ash (FA) and (b) rice husk ash (RHA). However, significant differences can be seen between the effects of FA and those of RHA. It is evident that the 5–10% wt FA mixtures showed up to 13.6% reduction of early age 7 – day com- pressive strength, beyond which the mixtures showed late strength gains that caught up to give similar long–term values as those of the control. In contrast, the 5–10% wt RHA mixtures significantly enhanced early–age 7 – day compressive strength exhibiting up to a 6.4% increase, but gave reduced long–term strength relative to that of the control. The tendency exhibited by FA is typical of pozzolans that possess significant quantities of both silica and alumina, being usually within the range of 12–40% SiO2 and 30–60% Al2O4. Such SCMs comprise natural pozzolans including volcanic ash, metakaolin, zeolite or artificial pozzolans such as FA, GGBS and others (Ekolu et al., 2006; Naghizadeh & Ekolu, 2017; Sinngu et al., 2022; 2023). Meanwhile, silica–rich SCMs tend to be more effecti
2025/04_Comparison_of_fly_ash_and_rice_husk_ash_effects_on_the_mechanical_properties_of_roller_compacted_concrete_for_pavements.pdf | and Mpinda, P and Faku, S (2025) Comparison of fly ash and rice husk ash effects on the mechanical | 8 | Table 1), which underscores its early – strength-enhancing effect on RCC, as seen for the 5–10% wt RHA mixtures (Figure 5(b)). Figure 6 compares the compressive strengths of RCC mixtures containing FA versus those contain- ing RHA. It can be seen that the strength values of 5–10% wt RHA mixtures, were generally similar to those of corresponding FA mixtures. But upon a rise in SCM proportions to higher levels of 20–30% wt, the performance of RHA mixtures significantly diminished to levels lower than those of the corre- sponding FA mixtures. Indeed, strength values of the 20% and 30% wt RHA mixtures were respectively 13–30% and 44–50% lower than those of the corresponding FA mixtures. This observation can be partly attributed to the lower relative density of RHA. Thus at higher SCM proportions, the paste vol- ume of mixtures containing RHA was much higher than that of the control. Furthermore at higher SCM content, once the calcium hydroxide arising from cement hydration has been depleted due to poz- zolanic reaction, the unreacted pozzolanic material has minimal (sometimes adverse) contribution to strength, merely fulfilling the role of a filler (Ahmed et al., 2020). It is evident from the foregoing observations that, the potential use of RHA in RCC mixtures is most effective at proportions not exceeding 10% wt. This finding is consistent with those in the various lit- erature reporting 5–10% wt RHA to be the optimum proportions for the use of the SCM in normal concretes (Amran et al., 2021; Bhowmik & Pal, 2023; Fitriani et al., 2022). Evidently, RCC mixtures con- taining 10% FA and 10% RHA gave 28–day compressive strengths of 27.3 and 28 MPa respectively, ROAD MATERIALS AND PAVEMENT DESIGN 375 Figure 6. Comparisonof3–dayand28–daycompressivestrengthsofRCCmixturescontaini
2025/04_Comparison_of_fly_ash_and_rice_husk_ash_effects_on_the_mechanical_properties_of_roller_compacted_concrete_for_pavements.pdf | and Mpinda, P and Faku, S (2025) Comparison of fly ash and rice husk ash effects on the mechanical | 9 | % 0.85 2 Aggregate Crushing Value (ACV), % 17.0 29 Los Angeles Abrasion (LAA), % 23.8 25 Table 3. Mixtures of roller-compacted concrete containing ﬂy ash (FA) or rice husk ash (RHA). Proportions Quantities of ingredients (kg/m3) Sample ID FA (%) RHA (%) CEM I 52.5N FA RHA Water 19 mm stone Crusher sand 0FA 0 – 201 0 0 152 960 1100 5FA 5 – 191 10 152 960 1100 10FA 10 – 181 20 152 960 1100 20 FA 20 – 161 40 152 960 1100 30 FA 30 141 60 152 960 1100 5RHA – 5 191 10 152 960 1100 10RHA – 10 181 20 152 960 1100 20RHA – 20 161 40 152 960 1100 30RHA – 30 60 152 960 1100 discussed in Section 1.2. The cementitious content of RCC mixtures was 201 kg/m3 or 8.6%, while water content of each mixture was determined using the soil-based compaction approach employed in the standard methods (ASTM D1557, 2012; BS, 1377-4, 1990; SANS, 3001-GR30, 2015). The soil compaction method is the most widely adopted mixture proportioning approach for RCC pavements. The other proportioning methods, comprising the Concrete Consistency Method, Solid Suspension Model and Optimal Paste Volume Method, are typically employed to design RCC mixtures for non–pavement applications such as dam construction. To carry out the compaction test, the water content added to each RCC mixture was varied to 4.5%, 5.5%, 6.5%, 7.5% and 8.5% of the total mass. The water content interval of 1.0%, as well as the lower and uppermost values employed, were determined by trial and error based on the behaviours of the RCC mixtures. During casting, cylindrical moulds of size 142.4 dia. x 116.4 mm height were each filled in three layers, each layer being subjected to 55 blows using the 4.5 kg proctor hammer. The results obtained were plotted to determine the compaction curve giving the moisture–density relationship of each mixture. T
2025/04_Comparison_of_fly_ash_and_rice_husk_ash_effects_on_the_mechanical_properties_of_roller_compacted_concrete_for_pavements.pdf | and Mpinda, P and Faku, S (2025) Comparison of fly ash and rice husk ash effects on the mechanical | 10 | ormal traffic, upon attaining a minimum compressive strength of 13.8–17.2 MPa (Harrington et al., 2010). 1.1.2. Mixture design RCC mixtures differ widely from those of conventional concrete. The sand content of normal concrete mixtures is usually 35–50%, being typically lower than stone content. In contrast, RCC mixtures usually have higher sand content of about 50–55%, while stone content can be below 40%. As mentioned earlier, the binder content of RCC mixtures is also lower than that of normal concretes. The mini- mum cementitious content for RCC pavements is typically 250 kg/m3 or 10%, whereas that of normal concretes is higher, being typically in the range of 10–15% (FHWA, 2016; Harrington et al., 2010; Ram- babu et al., 2023). Interestingly, studies have also been done to investigate RCC mixtures of very low 80–160 kg/m3 cementitious content (Villena et al., 2011). Another crucial mix design aspect that dis- tinguishes RCC from normal concrete, is water content. For normal concrete, water content is a major variable that is adjusted in mix design along with cement content, to obtain the required workability 368 S. O. EKOLU ET AL. and concrete strength. In contrast, the amount of water used in RCC mixtures is not prescribed in a similar manner as it is done for normal concrete. Rather, the water content used in RCC mixtures is a fixed quantity determined as the optimum moisture content (OMC) based on the moisture–density relationship obtained using the soil–compaction approach (ASTM D1557, 2012). During construction, it is desirable for the pavement to develop enhanced early–age strength or load-bearing capacity, which subsequently allows early opening of the road to traffic. Accordingly, RCC mixtures are typically made with continuously – graded combined aggregate
2025/04_Comparison_of_fly_ash_and_rice_husk_ash_effects_on_the_mechanical_properties_of_roller_compacted_concrete_for_pavements.pdf | and Mpinda, P and Faku, S (2025) Comparison of fly ash and rice husk ash effects on the mechanical | 11 | Mpindaa and S. Fakua aDepartment of Civil Engineering, Nelson Mandela University, Port Elizabeth, South Africa; bSchool of Built Environment, Engineering and Computing, Civil Engineering Research Group, Leeds Beckett University, Leeds, UK; cDepartment of Civil Engineering Science, University of Johannesburg, Johannesburg, South Africa ABSTRACT Laboratory investigation was conducted focused on the utilisation of waste materials comprising Class F fly ash (FA) and rice husk ash (RHA), in roller compacted concrete (RCC) for pavement applications. The mixtures of RCC comprised CEM I 52.5 N Portland cement containing 0%, 5%, 10%, 20% and 30% wt FA or RHA. Various aggregate characteristics were measured to determine their suitability for road applications. Compaction tests were done to obtain values of optimum moisture content for RCC mixtures. The mechanical properties investigated comprised compressive strength, static modulus of elasticity, dynamic modulus of elasticity and ultrasonic pulse velocity. Results showed that proportions of up to 5–10% wt RHA or FA were optimal and can be recommended for incorporation in RCC pavement mixtures. Standard models giving the relationships between compressive strength,staticanddynamicelasticmoduliofnormalconcretes,werefound to be also applicable to RCCs. ARTICLE HISTORY Received 25 March 2024 Accepted 4 April 2025 KEYWORDS Roller compacted concrete; pavements; compressive and tensile strength; static and dynamic elastic modulus; ultrasonic pulse velocity 1. Introduction Over the years, roller compacted concrete (RCC) has gained wide acceptance as a viable construc- tion material used in mass concrete applications, especially dam construction and roadworks. RCC is generally similar to normal or conventional concrete except for its zero
2025/04_Comparison_of_fly_ash_and_rice_husk_ash_effects_on_the_mechanical_properties_of_roller_compacted_concrete_for_pavements.pdf | and Mpinda, P and Faku, S (2025) Comparison of fly ash and rice husk ash effects on the mechanical | 12 | lated blast – furnace slag (GGBS), silica fume (SF) and others, are already specified in cement standards (EN 197-1, 2000) for incorporation as supplementary cementitious materials (SCMs). It is also well – established that the production of Portland cement is responsible for 5–8% CO2 emissions into the atmosphere. As such, incorporation of SCMs into concrete mixtures contributes to the environmental benefit of reducing CO2 emissions. Besides, SCMs are known to generally improve the durability properties of concretes (Fulton’s, 2001; Naghizadeh & Ekolu, 2017; Neville, 1996). 1.1. Roller compacted concrete for pavements 1.1.1. Specifications The UK national standards for highways, for example, have developed a design chart for estimating the concrete thickness layer of RCC pavements (National Highways UK, 2021). For quality control, the minimum compressive strength of 50 or 5 MPa minimum flexural strength, is specified as the basis for layer thickness design (UK Government, 2021). According to CSRA specification for concrete roads, a minimum 28–day compressive strength of 38 MPa or corresponding flexural strength of 3.8 MPa, is considered adequate to provide sufficient load-bearing capacity and abrasion resistance (CSRA, 1987). Generally, the 28–day compressive strength of 28–41 MPa, along with flexural strength values of 3.5–7 MPa are typically used or specified. It is suggested in the literature that high-performing RCC pavements should typically attain compressive and flexural strengths of 40 and 4.5 MPa, respectively (Rambabu et al., 2023; Selvam et al., 2022). RCC pavement construction works can be fully opened to normal traffic, upon attaining a minimum compressive strength of 13.8–17.2 MPa (Harrington et al., 2010). 1.1.2. Mixture design RCC mixtures differ widely
2025/05_Effect_of_Oil_Palm_Broom_Fiber_on_the_Mechanical_Properties_of_Rice_Husk_AshBlended_Concrete.pdf | Effect of Oil Palm Broom Fiber on the Mechanical Properties of Rice Husk | 1 | Table 1. The combined percentage of Silicon Oxide, Iron Oxide, and Aluminum Oxide was found to be 80.86%, exceeding the 70% threshold. According to BS EN 450-1 [55], this confirms that RHA is a good pozzolanic material. However, it is important to note that while XRF identifies elemental composition, it does not determine the mineralogical phase of silica such as cristobalite, to confirm the amorphous nature of the silica and validate pozzolanic reactivity more conclusively.
2025/05_Effect_of_Oil_Palm_Broom_Fiber_on_the_Mechanical_Properties_of_Rice_Husk_AshBlended_Concrete.pdf | Effect of Oil Palm Broom Fiber on the Mechanical Properties of Rice Husk | 2 | Table 1 Chemical Compositions of RHA. Chemicals SiO2 Fe2O3 Al2O3 Na2O CaO MgO K2O SO3 LOI RHA (%) 63.80 6.32 10.74 1.62 9.78 3.81 3.26 0.06 5.48 An Ordinary Portland Cement (OPC) of grade 42.5R, manufactured by Dangote Cement Company, was sourced from a local cement distribution store in Nigeria. The fine and coarse aggregate (FA and CA) used for this experiment were procured from BUA construction site at the University of Ilorin, Nigeria. The FA is from sharp sand, while the CA is from granite, with sizes ranging between 5 mm and 20 mm. The physical properties of FA and CA are summarized in Table 2.
2025/05_Effect_of_Oil_Palm_Broom_Fiber_on_the_Mechanical_Properties_of_Rice_Husk_AshBlended_Concrete.pdf | Effect of Oil Palm Broom Fiber on the Mechanical Properties of Rice Husk | 3 | Table 2. Table 2 Physical properties of aggregates. Property Fine aggregate Coarse aggregate Standard followed Specific gravity 2.66 2.77 BS EN 12620 [56] Water absorption capacity, % 1.21 0.91 Moisture content, % 1.63 4 coefficient of uniformity (Cu) 3 2.43 coefficient of curvature (Cc) 1.33 1.42 The particle size distribution of the aggregates was first determined in accordance to BS EN 933 [57]. The sand is classified as poorly graded with a coefficient of uniformity (Cu) of 3.0, a coefficient of curvature (Cc) of 1.33, and an average specific gravity of 2.66. Similarly, the granite exhibits a coefficient of uniformity (Cu) of 2.43 and a coefficient of curvature (Cc) of 1.42, indicating that the granite is also poorly graded. Water absorption of OPBF was assessed by soaking pre-weighed fibers in water at room temperature for 24 hours, followed by blotting and re-weighing to determine absorbed moisture content. Tap water which conforms to the requirements of the BS EN 1008 [58] was used. AXION TUFFCRETE liquid polymer, in accordance with the manufacturer’s specifications, was used as a superplasticizer to enhance the flow of the concrete mix when OPBF was added. Recent Progress in Materials 2025; 7(3), doi:10.21926/rpm.2503013 Page 6/23
2025/05_Effect_of_Oil_Palm_Broom_Fiber_on_the_Mechanical_Properties_of_Rice_Husk_AshBlended_Concrete.pdf | Effect of Oil Palm Broom Fiber on the Mechanical Properties of Rice Husk | 4 | Table 2 Physical properties of aggregates. Property Fine aggregate Coarse aggregate Standard followed Specific gravity 2.66 2.77 BS EN 12620 [56] Water absorption capacity, % 1.21 0.91 Moisture content, % 1.63 4 coefficient of uniformity (Cu) 3 2.43 coefficient of curvature (Cc) 1.33 1.42 The particle size distribution of the aggregates was first determined in accordance to BS EN 933 [57]. The sand is classified as poorly graded with a coefficient of uniformity (Cu) of 3.0, a coefficient of curvature (Cc) of 1.33, and an average specific gravity of 2.66. Similarly, the granite exhibits a coefficient of uniformity (Cu) of 2.43 and a coefficient of curvature (Cc) of 1.42, indicating that the granite is also poorly graded. Water absorption of OPBF was assessed by soaking pre-weighed fibers in water at room temperature for 24 hours, followed by blotting and re-weighing to determine absorbed moisture content. Tap water which conforms to the requirements of the BS EN 1008 [58] was used. AXION TUFFCRETE liquid polymer, in accordance with the manufacturer’s specifications, was used as a superplasticizer to enhance the flow of the concrete mix when OPBF was added. Recent Progress in Materials 2025; 7(3), doi:10.21926/rpm.2503013 Page 6/23
2025/05_Effect_of_Oil_Palm_Broom_Fiber_on_the_Mechanical_Properties_of_Rice_Husk_AshBlended_Concrete.pdf | Effect of Oil Palm Broom Fiber on the Mechanical Properties of Rice Husk | 5 | Table 3 summarizes the mixture proportion of concrete, and the experimental workflow is shown in Figure 2. The water-to-binder (W/B) ratio was 0.5 for all mixtures, and the superplasticizer was used at 1% by weight of the binder. The materials were batched by weight and mixed thoroughly to achieve homogenous concrete paste and concrete cubes of 100 mm × 100 mm × 100 mm sizes and concrete prism of 100 mm × 100 mm × 500 mm sizes were cast as samples for each concrete mix as shown in Figure 3(a) and (b). The samples were cured inside water at room temperature (23 ± 2°C) for 7, 14 and 28 days as per BS EN 12390 [60].
2025/05_Effect_of_Oil_Palm_Broom_Fiber_on_the_Mechanical_Properties_of_Rice_Husk_AshBlended_Concrete.pdf | Effect of Oil Palm Broom Fiber on the Mechanical Properties of Rice Husk | 6 | Table 3 Concrete mixture proportions. MIX CEMENT (Kg/m3) RHA (Kg/m3) SAND (Kg/m3) GRANITE (Kg/m3) WATER (Kg/m3) SP (Kg/m3) OPBF (Kg/m3) REMARKS MIX 1 378.0 42.0 698.0 1162.0 210.0 4.20 0.00 Control - 10% RHA + 0% OPBF MIX 2 378.0 42.0 698.0 1162.0 210.0 4.20 2.10 10% RHA + 0.5% OPBF MIX 3 378.0 42.0 698.0 1162.0 210.0 4.20 4.20 10% RHA + 1.0% OPBF MIX 4 378.0 42.0 698.0 1162.0 210.0 4.20 6.30 10% RHA + 1.5% OPBF MIX 5 378.0 42.0 698.0 1162.0 210.0 4.20 8.40 10% RHA + 2.0% OPBF MIX 6 378.0 42.0 698.0 1162.0 210.0 4.20 10.50 10% RHA + 2.5% OPBF MIX 7 378.0 42.0 698.0 1162.0 210.0 4.20 12.60 10% RHA + 3.0% OPBF MIX 8 378.0 42.0 698.0 1162.0 210.0 4.20 14.70 10% RHA + 3.5% OPBF MIX 9 378.0 42.0 698.0 1162.0 210.0 4.20 16.80 10% RHA + 4.0% OPBF MIX 10 378.0 42.0 698.0 1162.0 210.0 4.20 18.90 10% RHA + 4.5% OPBF MIX 11 378.0 42.0 698.0 1162.0 210.0 4.20 21.00 10% RHA + 5.0% OPBF Recent Progress in Materials 2025; 7(3), doi:10.21926/rpm.2503013 Page 7/23 Figure 2 Experimental workflow of the study. Figure 3 Casting of concrete (a) cubes (b) prisms. Recent Progress in Materials 2025; 7(3), doi:10.21926/rpm.2503013 Page 8/23
2025/05_Effect_of_Oil_Palm_Broom_Fiber_on_the_Mechanical_Properties_of_Rice_Husk_AshBlended_Concrete.pdf | Effect of Oil Palm Broom Fiber on the Mechanical Properties of Rice Husk | 7 | Table 4 Physical and Mechanical properties of OPBF. Parameters Moisture Content (%) Water Absorption (%) Mean Diameter, D (mm) Mean Length, L (mm) Aspect Ratio, (L/D) Youngs Modulus (MPa) Tensile Strength (MPa) Strain @peak (%) OPBF 12.44 29.54 2.0 45 22.5 15774.04 105.38 1.36 Recent Progress in Materials 2025; 7(3), doi:10.21926/rpm.2503013 Page 10/23 The water absorption was found to be 29.54%, which is much lower than the value (44.7%) reported by Momoh et al. [52]. Moreover, OPBF exhibits considerably lower water absorption than several other natural fibers, including banana fiber, cork fiber, and eucalyptus fiber [64]. The observed absorption capacity may relate to the fiber’s surface morphology and internal structure. While previous studies have reported differing values [65], these variations could be due to differences in fiber treatment, anatomical origin, or regional characteristics. The tensile strength of OPBF was determined to be 105.38 MPa. Compared to previously reported values of tensile strength (300 MPa – 900 MPa) [52], the OPBF used in this study exhibited considerably lower tensile strength. The possible reason can be attributed to the high moisture content of the OPBF used. It is likely that the cell walls of the fibers contained a high amount of moisture, causing the cellulose microfibrils to be farther apart, and their alignment was not dense enough to provide the required resistance to axial tensile stress. Alongside this, the average diameter of the fiber was found to be 2.0 mm, and it is possible that due to the presence of cavities [54], the effective area to resist axial tension was not adequate enough. As a result, the tensile strength was recorded to be lower.
2025/05_Effect_of_Oil_Palm_Broom_Fiber_on_the_Mechanical_Properties_of_Rice_Husk_AshBlended_Concrete.pdf | Effect of Oil Palm Broom Fiber on the Mechanical Properties of Rice Husk | 8 | Table 5. It is observed that compressive strength increased with the increase in OPBF content until it reached 2.5%, after which it decreased as the OPBF content increased further. This trend is consistent with many natural fiber studies. For example, More and Subramanian (2022) found that coir at 2% volume fraction improved compressive strength by about 15.9%, while steel, jute, and sisal gave similar improvements at around 1.5% dosage, with strength decreasing at higher levels due to poor fiber dispersion and void formation [69]. Varghese and Unnikrishnan (2023) likewise reported that coconut fiber concretes showed strength gains up to an optimum dosage before falling off, and Jin et al. (2023) observed a similar pattern in foamed concretes reinforced with coir–basalt hybrids, where optimum strength occurred at 0.3% fiber content [70, 71]. However, Momoh et al. observed a decreasing trend in compressive strength as the OPBF content increased in plain cement concrete and explained that the low radial strength of OPBF fibers, dynamic instability due to water absorption, and the alkaline degradation of fibers are among the contributing factors in reducing compressive strength [52]. For the current study, RHA has been incorporated as a SCM, and it might have positively impacted compressive strength up to a certain level of OPBF incorporation (2.5%). This can be attributed to RHA refining the interfacial transition zone (ITZ) around the fibers, making the fiber-matrix bond denser. However, when the OPBF content exceeded the optimum level, the amount of RHA used was not sufficient to fill the micro voids around the fibers. As a result, the fiber-matrix bond may have become concentrated in certain areas of the matrix, leading to heterogeneity in strength, which created weak
2025/05_Effect_of_Oil_Palm_Broom_Fiber_on_the_Mechanical_Properties_of_Rice_Husk_AshBlended_Concrete.pdf | Effect of Oil Palm Broom Fiber on the Mechanical Properties of Rice Husk | 9 | Table 5 Compressive Strength of RHA Concrete with Varying OPBF Content (Mean ± U, 95% CL, k = 2). OPBF volume (%) 0 0.5 1 1.5 2 2.5 3 3.5 4 4.5 5 28-days Compressive strength (MPa) 25.67 ± 0.13 26.07 ± 0.07 26.43 ± 0.07 26.70 ± 0.12 27.17 ± 0.18 27.80 ± 0.12 27.33 ± 0.07 27.07 ± 0.07 26.60 ± 0.12 26.33 ± 0.07 25.97 ± 0.07 Recent Progress in Materials 2025; 7(3), doi:10.21926/rpm.2503013 Page 13/23 To further verify the effect of OPBF incorporation on the compressive strength of concrete, a statistical evaluation was conducted, where a single factor analysis of variance (ANOVA) and Tukey's honest significant difference (HSD) analysis were performed using the 28-day compressive strength results obtained from the three concrete cubes made for each mix studied. The ANOVA yielded a highly significant F-statistic of 162.04, which exceeds the critical F-value (2.297), with an extremely low p-value (3.236 × 10-18). Given that the p-value is well below the significance threshold of 0.05, we conclude that there are statistically significant differences among the average 28 days compressive strength of the mixes studied. These findings suggest that incorporating OPBF had a strong influence on the compressive strength. As the ANOVA analysis revealed a strong influence of OPBF incorporation on concrete compressive strength, a Tukey HSD analysis was conducted to determine how significantly the mean 28-day compressive strength differed between the mixes studied. The q-statistic in the Tukey HSD test is used to compare the differences between group means while accounting for multiple comparisons. A higher q-statistic indicates a larger difference between two groups, whereas a lower q-statistic suggests that the groups are more similar. While ANOVA revealed statistically significant dif
2025/05_Effect_of_Oil_Palm_Broom_Fiber_on_the_Mechanical_Properties_of_Rice_Husk_AshBlended_Concrete.pdf | Effect of Oil Palm Broom Fiber on the Mechanical Properties of Rice Husk | 10 | Table 6. It can be observed that the flexural strength of RHA-blended concrete increased as the curing age increased. Similar to compressive strength, flexural strength also increased with the increase in OPBF content until it reached a certain level, which was 3%. The maximum flexural strength (5.8 MPa) was observed for the mixture containing 3.0% OPBF. A comparable study on RHA concrete with coconut coir fiber reported a lower optimum content of 0.5%, with the improvement attributed to the tensile properties of the fibers and the refinement of the fiber–matrix interfacial transition zone facilitated by RHA [59]. Beyond the optimum level, however, both the present study and previous work noted that increasing fiber content results in fiber agglomeration and weak bonding with the matrix, thereby reducing flexural strength. More and Subramanian (2022) found that steel, carbon, glass, coir, jute, and sisal fibers all provided flexural strength gains in the range of 12–16% at optimum dosages, emphasizing the crack-bridging effect of fibers [69]. Varghese and Unnikrishnan (2023) reported smaller improvements in coconut fiber concretes (about 2% increase at 0.5% dosage with longer fibers), highlighting the sensitivity of flexural performance to fiber type, size, and dosage [70]. Similarly, Jin et al. (2023) showed that hybrid natural fibers (coir–basalt) in foamed concretes achieved larger flexural strength increases (10–55% at 28 days), again underscoring the importance of fiber bridging in enhancing ductility [71]. Taken together, these comparisons confirm that the flexural strength behavior observed for OPBF Recent Progress in Materials 2025; 7(3), doi:10.21926/rpm.2503013 Page 15/23 in RHA-blended concrete is consistent with the general trends reported for other natural
2025/05_Effect_of_Oil_Palm_Broom_Fiber_on_the_Mechanical_Properties_of_Rice_Husk_AshBlended_Concrete.pdf | Effect of Oil Palm Broom Fiber on the Mechanical Properties of Rice Husk | 11 | Table 6 Flexural Strength of RHA Concrete with Varying OPBF Content (Mean ± U, 95% CL, k = 2). OPBF volume (%) 0 0.5 1 1.5 2 2.5 3 3.5 4 4.5 5 7-Days Flexural strength 3.24 ± 0.12 3.69 ± 0.18 3.77 ± 0.03 4.14 ± 0.12 4.23 ± 0.18 4.47 ± 0.18 4.68 ± 0.24 4.38 ± 0.12 4.17 ± 0.18 4.04 ± 0.03 3.90 ± 0.12 28-Days Flexural strength 4.05 ± 0.06 4.29 ± 0.18 4.74 ± 0.12 5.04 ± 0.12 5.28 ± 0.24 5.44 ± 0.04 5.76 ± 0.12 5.43 ± 0.06 5.10 ± 0.24 4.83 ± 0.18 4.53 ± 0.06 Recent Progress in Materials 2025; 7(3), doi:10.21926/rpm.2503013 Page 17/23 A statistical analysis, similar to the one conducted for compressive strength, was performed to verify the effect of OPBF on flexural strength. The ANOVA yielded a highly significant F-statistic of 52.08, which exceeds the critical F-value (2.85), with an extremely low p-value (8.37 × 10-8). Given that the p-value is well below the significance threshold of 0.05, we conclude that there are statistically significant differences among the average 28 days flexural strength of the mixes studied. Figure 9 illustrates the pairwise comparisons and the statistical significance of different OPBF levels concerning flexural strength. The results indicate that incorporating 2.5%–3% OPBF significantly enhances flexural strength. Figure 9 Tukey HSD analysis for flexural strength (a) q-statistic heatmap; (b) p-value heatmap. 4. Conclusion This study investigated the effect of OPBF at varying dosages on the fresh and mechanical properties of RHA-blended concrete. The experimental program was conducted at the laboratory scale, with slump, compressive strength, and flexural strength evaluated at 7, 14, and 28 days. The scope of the work was limited to short-term mechanical performance and statistical analysis of results. Within the limits of this experimental pro
2025/05_Effect_of_Oil_Palm_Broom_Fiber_on_the_Mechanical_Properties_of_Rice_Husk_AshBlended_Concrete.pdf | Effect of Oil Palm Broom Fiber on the Mechanical Properties of Rice Husk | 12 | ance to BS EN 933 [57]. The sand is classified as poorly graded with a coefficient of uniformity (Cu) of 3.0, a coefficient of curvature (Cc) of 1.33, and an average specific gravity of 2.66. Similarly, the granite exhibits a coefficient of uniformity (Cu) of 2.43 and a coefficient of curvature (Cc) of 1.42, indicating that the granite is also poorly graded. Water absorption of OPBF was assessed by soaking pre-weighed fibers in water at room temperature for 24 hours, followed by blotting and re-weighing to determine absorbed moisture content. Tap water which conforms to the requirements of the BS EN 1008 [58] was used. AXION TUFFCRETE liquid polymer, in accordance with the manufacturer’s specifications, was used as a superplasticizer to enhance the flow of the concrete mix when OPBF was added. Recent Progress in Materials 2025; 7(3), doi:10.21926/rpm.2503013 Page 6/23 2.2 Mixture Proportion and Making Cube and Prism Specimens In this experimental program, a series of concrete mixtures were designed by varying the OPBF percentages (0%, 0.5%, 1.0%, 1.5%, 2.0%, 2.5%, 3.0%, 3.5%, 4.0%, 4.5%, and 5.0%). The 0.5% increment was chosen with the consideration that a wide range of variations might ensure a measurable difference between the discrete mixes for a particular parameter, allowing for a meaningful statistical analysis. The amount of cement replaced with RHA was kept constants for all cases. In a previous study, Silva and Naveen examined the effect of RHA and coconut coir fiber on the sustainability of mortar production and suggested that adding more than 15% RHA is not desirable as it reduces the flexural strength [59]. The concrete mix design was carried out in accordance with the Department of Environment (DOE) method, targeting a characteristic strength of 25
2025/06_Eco-Friendly_concrete_innovations_The_role_of_marble_powder_and_rice_husk_ash_in_achieving_sustainable_construction_prac.pdf | ECO-FRIENDLY CONCRETE INNOVATIONS: THE ROLE OF MARBLE | 1 | lue(mm) Compaction Factor 1 P1 60 0.83 2 P2 72 0.85 3 P3 90 0.88 4 P4 80 0.86 VOL. 20, NO. 2, JANUARY 2025 ISSN 1819-6608 ARPN Journal of Engineering and Applied Sciences ©2006-2025 Asian Research Publishing Network (ARPN). All rights reserved. www.arpnjournals.com 52 The above data indicate that both the slump and compaction factor values increased with higher dolomite and steel slag contents. However, in the P4 mix, these values decreased compared to the P3 mix. Graphs illustrating these results are shown in Figures 1 and 2. Figure-1. Slump values for mix proportions. Figure-2. Compaction factor values for mix proportions. Compressive Strength Test The compressive strength of various concrete mixes was assessed at 7, 14, and 28 days of curing. The N.D Mix demonstrated the highest strength, starting at 24.83 MPa at 7 days and reaching 39.18 MPa by 28 days. In contrast, the 20D Mix showed lower strengths of 21.36 MPa, 27.18 MPa, and 32.62 MPa at the respective curing ages. Incorporating 5% coarse aggregates in the 20D+5CS Mix yielded slightly better results (23.13 MPa at 7 days) but stabilized at 32.62 MPa by 28 days. The 20D+10CS and 20D+15CS mixes exhibited significantly reduced strengths, particularly the latter, which only reached 25.76 MPa at 28 days. The 30D Mix provided a moderate performance (33.57 MPa at 28 days), while adding 5% coarse aggregates in the 30D+5CS Mix enhanced its strength to 33.60 MPa. The 40D series m
2025/06_Eco-Friendly_concrete_innovations_The_role_of_marble_powder_and_rice_husk_ash_in_achieving_sustainable_construction_prac.pdf | ECO-FRIENDLY CONCRETE INNOVATIONS: THE ROLE OF MARBLE | 2 | nsile strength was derived using the splitting method, a standard approach for indirect measurement. All tests were repeated for various mixes, including those with different percentages of granite powder as a fine aggregate replacement, and the results were systematically recorded. RESULTS Workability of Concrete The workability of concrete was assessed through slump and compaction factor tests on fresh mixes containing varying amounts of dolomite and steel slag, maintaining a water-to-binder (w/b) ratio of 0.35. Results indicated that both the slump and compaction factor values increased progressively with higher proportions of dolomite and steel slag in the concrete mixtures. Notably, the mix containing 15% dolomite and 5% steel slag exhibited the highest values for both the compaction factor and slump. Table-1. Workability values for different mixes. S. No Mix designation Slump value(mm) Compaction Factor 1 P1 60 0.83 2 P2 72 0.85 3 P3 90 0.88 4 P4 80 0.86 VOL. 20, NO. 2, JANUARY 2025 ISSN 1819-6608 ARPN Journal of Engineering and Applied Sciences ©2006-2025 Asian Research Publishing Network (ARPN). All rights reserved. www.arpnjournals.com 52 The above data indicate that both the slump and compaction factor values increased with higher dolomite and steel slag contents. However, in the P4 mix, these values decreased compared to the P3 mix. Graphs illustrating these results are shown in Figures 1 and 2. Figure-1. Sl
2025/06_Eco-Friendly_concrete_innovations_The_role_of_marble_powder_and_rice_husk_ash_in_achieving_sustainable_construction_prac.pdf | ECO-FRIENDLY CONCRETE INNOVATIONS: THE ROLE OF MARBLE | 3 | ru Lakshmaiah Education Foundation (KL Deemed to be University), Guntur, Vaddeswaram, India E-Mail: bheemurahulreddy@gmail.com ABSTRACT Research on substitute materials for concrete manufacturing, such as rice husk ash (RHA) and marble powder (MP), has been spurred by the growing building waste and the demand for sustainable resources. Using these waste components, this study investigates the workability and mechanical characteristics of M40 grade concrete. The workability and strength characteristics of the mixture are affected when steel slag and dolomite are substituted, according to the experimental results. Because of its tiny particles, increasing steel slag content initially made the concrete less workable; nevertheless, in M30 grade concrete, 20% dolomite and 15% steel slag replacement produced the best results. With a 30% dolomite and 5% steel slag combination, the compressive strength peaked at 33.6 N/mm² after 28 days. At the same replacement level, the split tensile strength and flexural strength also attained their greatest values, demonstrating steady advancements in the overall performance of the concrete. This study emphasizes how MP and RHA can be used in concrete as affordable, environmentally beneficial substitutes that support sustainable building methods. Keywords: sustainable concrete, waste material utilisation powder, rice husk ash, mechanical properties of concrete. Manuscript Received 25 October 2024; Revised 15 January 2025; Published 10 March 2025 INTRODUCTION Due to waste production and raw material depletion, the construction sector is one of the biggest users of natural resources and a major contributor to environmental issues [15]. The need for sustainable construction approaches has never been greater, given the world's popul
2025/06_Eco-Friendly_concrete_innovations_The_role_of_marble_powder_and_rice_husk_ash_in_achieving_sustainable_construction_prac.pdf | ECO-FRIENDLY CONCRETE INNOVATIONS: THE ROLE OF MARBLE | 4 | gmail.com ABSTRACT Research on substitute materials for concrete manufacturing, such as rice husk ash (RHA) and marble powder (MP), has been spurred by the growing building waste and the demand for sustainable resources. Using these waste components, this study investigates the workability and mechanical characteristics of M40 grade concrete. The workability and strength characteristics of the mixture are affected when steel slag and dolomite are substituted, according to the experimental results. Because of its tiny particles, increasing steel slag content initially made the concrete less workable; nevertheless, in M30 grade concrete, 20% dolomite and 15% steel slag replacement produced the best results. With a 30% dolomite and 5% steel slag combination, the compressive strength peaked at 33.6 N/mm² after 28 days. At the same replacement level, the split tensile strength and flexural strength also attained their greatest values, demonstrating steady advancements in the overall performance of the concrete. This study emphasizes how MP and RHA can be used in concrete as affordable, environmentally beneficial substitutes that support sustainable building methods. Keywords: sustainable concrete, waste material utilisation powder, rice husk ash, mechanical properties of concrete. Manuscript Received 25 October 2024; Revised 15 January 2025; Published 10 March 2025 INTRODUCTION Due to waste production and raw material depletion, the construction sector is one of the biggest users of natural resources and a major contributor to environmental issues [15]. The need for sustainable construction approaches has never been greater, given the world's population expansion and infrastructural development. The use of substitute materials, which can lessen dependency on
2025/06_Eco-Friendly_concrete_innovations_The_role_of_marble_powder_and_rice_husk_ash_in_achieving_sustainable_construction_prac.pdf | ECO-FRIENDLY CONCRETE INNOVATIONS: THE ROLE OF MARBLE | 5 | E-Mail: bheemurahulreddy@gmail.com ABSTRACT Research on substitute materials for concrete manufacturing, such as rice husk ash (RHA) and marble powder (MP), has been spurred by the growing building waste and the demand for sustainable resources. Using these waste components, this study investigates the workability and mechanical characteristics of M40 grade concrete. The workability and strength characteristics of the mixture are affected when steel slag and dolomite are substituted, according to the experimental results. Because of its tiny particles, increasing steel slag content initially made the concrete less workable; nevertheless, in M30 grade concrete, 20% dolomite and 15% steel slag replacement produced the best results. With a 30% dolomite and 5% steel slag combination, the compressive strength peaked at 33.6 N/mm² after 28 days. At the same replacement level, the split tensile strength and flexural strength also attained their greatest values, demonstrating steady advancements in the overall performance of the concrete. This study emphasizes how MP and RHA can be used in concrete as affordable, environmentally beneficial substitutes that support sustainable building methods. Keywords: sustainable concrete, waste material utilisation powder, rice husk ash, mechanical properties of concrete. Manuscript Received 25 October 2024; Revised 15 January 2025; Published 10 March 2025 INTRODUCTION Due to waste production and raw material depletion, the construction sector is one of the biggest users of natural resources and a major contributor to environmental issues [15]. The need for sustainable construction approaches has never been greater, given the world's population expansion and infrastructural development. The use of substitute materials,
2025/07_Influence_of_Rice_Husk_Ash_on_Crystalline_Phases_and_Mechanical_Characteristics_of_Sustainable_Bricks.pdf | Rice cultivation is a significant agricultural activity that | 1 | Table 1. The DTA/TG analyses of the various mixtures used in the production of ceramic bricks are presented in Figures 4a, 4b, 4c, and 4d, corresponding to formulations containing 0%, 5%, 15%, and 30% rice husk ash (RHA), designated as: V0RHA, V-5RHA, V-15RHA, and V-30RHA respectively. In all cases, the thermogravimetric analysis (TG) indicates a weight loss ranging between 8% and 10%. The blue curves (TG derivative) provide clearer insights into the changes occurring in the samples during weight loss. These curves reveal that the initial thermal transformations occur around 60 °C, which is directly related to the evaporation of water contained in the clay components of the samples. Two peaks are distinguished, one at approximately 400 °C and the other near 600 °C [27]. These changes are attributed to the loss of organic material present in the clays used, as well as the decomposition of carbon contained in the rice husk ash (RHA), resulting from its incomplete combustion during the formation process. Specifically, for the samples containing RHA, the weight loss observed in the TG analysis between 400 °C and 600 °C can be directly correlated to the nature of the ash. Previous studies have shown that this type of ash exhibits significant weight loss in this temperature range due to the decomposition of its remaining carbonaceous components. The incomplete combustion of the husk during the generation of the ash leaves carbon residues that oxidize within this interval, contributing to the weight reduction of the samples [28]. It is worth mentioning that the small variations in the dehydration temperature observed between 60 °C and 66 °C in the different samples may be due to several factors, such as the composition and proportions of the materials used, the initial water c
2025/07_Influence_of_Rice_Husk_Ash_on_Crystalline_Phases_and_Mechanical_Characteristics_of_Sustainable_Bricks.pdf | Rice cultivation is a significant agricultural activity that | 2 | Table 1 - Chemical analysis of the oxides present in rice husk ash obtained by EDAXS. Components Weight (%) C 8.39 SiO2 90.36 Al2O3 0.34 K2O 0.56 MgO 0.16 CaO 0.16 F. Booth/ Cerâmica. 2025, v.71:eKVMQ4623 7 composition and processing temperature, influence phase formation and microstructure development [24]. The content of each crystalline and amorphous phase is presented in Table 2, alongside the corresponding Rwp values from Rietveld refinement, which quantify the quality of the fit between experimental and calculated data. The Rwp values for S5RHA-950, S15RHA-950, and S30RHA-950 were 4.77%, 4.49%, and 4.70%, respectively, while the brick without RHA (S0RHA-950) exhibited a slightly higher Rwp value of 5.94%. Lower Rwp values indicate a better fit, suggesting that the refinement adequately represents the crystalline structure of the samples. The Goodness of Fit (GOF), calculated as the ratio of Rwp to the expected R-value (Rexp), further confirms the reliability of the refinements [18]. GOF values close to 1 were observed for samples with RHA (1.47 for S5RHA-950, 1.42 for S15RHA-950, and 1.51 for S30RHA-950), indicating high-quality fits. The relative error for each phase was calculated as described in the Materials and Methods section. For example, the quartz phase exhibited a relative error of 1.27% in the S5RHA-950 sample, 1.09% in S15RHA-950, and 1.92% in S30RHA-950, reflecting a slight increase with higher RHA content. The amorphous phase, which represents a larger fraction compared to crystalline phases, displayed higher relative errors ranging from 2.34% to 1.59%. Minor phases, such as hematite, showed relative errors below 0.12%, consistent with their smaller quantities. These results, combined with the Rwp and GOF values, provide a solid basis for interpretin
2025/07_Influence_of_Rice_Husk_Ash_on_Crystalline_Phases_and_Mechanical_Characteristics_of_Sustainable_Bricks.pdf | Rice cultivation is a significant agricultural activity that | 3 | Table 2, alongside the corresponding Rwp values from Rietveld refinement, which quantify the quality of the fit between experimental and calculated data. The Rwp values for S5RHA-950, S15RHA-950, and S30RHA-950 were 4.77%, 4.49%, and 4.70%, respectively, while the brick without RHA (S0RHA-950) exhibited a slightly higher Rwp value of 5.94%. Lower Rwp values indicate a better fit, suggesting that the refinement adequately represents the crystalline structure of the samples. The Goodness of Fit (GOF), calculated as the ratio of Rwp to the expected R-value (Rexp), further confirms the reliability of the refinements [18]. GOF values close to 1 were observed for samples with RHA (1.47 for S5RHA-950, 1.42 for S15RHA-950, and 1.51 for S30RHA-950), indicating high-quality fits. The relative error for each phase was calculated as described in the Materials and Methods section. For example, the quartz phase exhibited a relative error of 1.27% in the S5RHA-950 sample, 1.09% in S15RHA-950, and 1.92% in S30RHA-950, reflecting a slight increase with higher RHA content. The amorphous phase, which represents a larger fraction compared to crystalline phases, displayed higher relative errors ranging from 2.34% to 1.59%. Minor phases, such as hematite, showed relative errors below 0.12%, consistent with their smaller quantities. These results, combined with the Rwp and GOF values, provide a solid basis for interpreting the phase composition and the effects of RHA addition on the material properties. The analysis of bricks with rice husk ash (RHA) shows that porosity progressively increases with the addition of this material due to various factors occurring during the firing process. The results presented in Table 3, obtained using the Archimedes method and the phase rule, confirm this tre
2025/07_Influence_of_Rice_Husk_Ash_on_Crystalline_Phases_and_Mechanical_Characteristics_of_Sustainable_Bricks.pdf | Rice cultivation is a significant agricultural activity that | 4 | Table 3, obtained using the Archimedes method and the phase rule, confirm this trend and demonstrate how thermal mechanisms influence porosity behavior. The key factors contributing to this phenomenon are detailed below: a. Presence of organic material in RHA: RHA contains organic matter that combusts at high temperatures (950 °C), leaving voids or pores in the brick structure. As the RHA content increases, a larger amount of organic material is burned off, creating additional voids and increasing overall porosity [30, 31]. b. Particulate nature of RHA: RHA consists of fine, lightweight particles that do not compact effectively with clay minerals during firing. This leads to the formation of voids and an increase in porosity [32, 33]. As more RHA is added, achieving a dense and compact structure becomes increasingly difficult, resulting in a higher number of pores. c. Silica reactions in RHA: Although the silica present in RHA could interact with clay minerals, promoting the crystallization of phases such as quartz and albite, these reactions may not fully compensate for the increased porosity caused by the combustion of organic material and the lightweight nature of RHA [34-36]. As the RHA content increases, a decrease in the amorphous phase is observed, suggesting that the silica in RHA might favor the crystallization of existing phases rather than forming new compounds. This crystallization could explain the reduction in the amorphous phase in materials with higher RHA content, although this effect requires further evaluation to be confirmed. d. Limited sintering of RHA: Unlike pure clay, RHA does not facilitate effective sintering, which limits pore closure and leads to an increase in the number of open pores in the brick structure [37]. Despite the significant incr
2025/07_Influence_of_Rice_Husk_Ash_on_Crystalline_Phases_and_Mechanical_Characteristics_of_Sustainable_Bricks.pdf | Rice cultivation is a significant agricultural activity that | 5 | Table 3), could be explained if RHA were inducing crystallization in certain phases, which might partially compensate for the effects of increased porosity. However, this hypothesis requires further analysis to determine the actual impact of RHA on microstructure evolution. The relative error for both apparent density (Da) and porosity was calculated, providing a measure of uncertainty about the experimental values. Despite these uncertainties, the data indicate that although higher porosity reduces apparent density, the possible crystallization of new phases could stabilize theoretical density, counteracting, to some extent, the impact of increasing RHA content. Table 3 presents the results for porosity (P), apparent density (Da), and theoretical density (DTh). The experimental results show a significant reduction in the modulus of rupture (MOR), decreasing from 8.5 MPa for 5% RHA to 7 MPa for 15%, and down to 5 MPa for 30% RHA. This reduction is primarily attributed to the increase in porosity, which introduces stress concentrators
2025/07_Influence_of_Rice_Husk_Ash_on_Crystalline_Phases_and_Mechanical_Characteristics_of_Sustainable_Bricks.pdf | Rice cultivation is a significant agricultural activity that | 6 | Table 3 presents the results for porosity (P), apparent density (Da), and theoretical density (DTh). The experimental results show a significant reduction in the modulus of rupture (MOR), decreasing from 8.5 MPa for 5% RHA to 7 MPa for 15%, and down to 5 MPa for 30% RHA. This reduction is primarily attributed to the increase in porosity, which introduces stress concentrators
2025/07_Influence_of_Rice_Husk_Ash_on_Crystalline_Phases_and_Mechanical_Characteristics_of_Sustainable_Bricks.pdf | Rice cultivation is a significant agricultural activity that | 7 | Table 2 - Results of the Rietveld refinement for S5RHA-950, S15RHA-950, S30RHA-950, and S0RHA-950. Name Crystalline phase content (wt.%) Quartz Albite Microcline Hematite Muscovite Amorphous Rwp S5RHA-950 22.3 10.1 4.7 1.9 2.3 58.7 5.94 S15RHA-950 24.7 10.3 5.2 1.7 1.8 56.3 4.77 S30RHA-950 27.8 11.5 6.4 2.1 1.9 50.3 4.49 S0RHA-950 32.3 30.3 8.7 2 0 26.7
2025/07_Influence_of_Rice_Husk_Ash_on_Crystalline_Phases_and_Mechanical_Characteristics_of_Sustainable_Bricks.pdf | Rice cultivation is a significant agricultural activity that | 8 | Table 3, where the porosity increases from 28.02% for S0RHA-950 to 46% for S30RHA-950. The increase in porosity correlates with the reduction in flexural strength observed in the three- point bending tests, where the modulus of rupture decreases from 8.5 MPa for 5% RHA to 5 MPa for S30RHA-950. The increased formation of pores weakens the material’s structural integrity by acting as stress concentrators. In comparison, conventional fired clay bricks typically have an average MOR of 4.0 MPa. Despite the decrease in MOR with higher RHA content, bricks containing low percentages of RHA (5%) remain competitive and, in some cases, superior to traditional bricks [39]. This demonstrates that, although the mechanical properties diminish with higher RHA content, the material retains adequate performance for certain applications.
2025/07_Influence_of_Rice_Husk_Ash_on_Crystalline_Phases_and_Mechanical_Characteristics_of_Sustainable_Bricks.pdf | Rice cultivation is a significant agricultural activity that | 9 | Table 4 presents the density and elastic modulus values for each phase present in the bricks, obtained from the literature. These values were used to calculate the density and elastic modulus of the materials, applying the phase rule. The experimental elastic modulus for different samples with varying percentages of rice husk ash (RHA) is shown in Figure 6. To better understand the mechanical behavior of the material, several predictive models were applied to compare how each model reflects the influence of porosity on the elastic modulus [43, 44]. These models include the Dispersed Esferoides Differential (DEM) model, the Power Law model, and the Hasselman-Johnson model, all of which take different approaches to describe the impact of porosity on mechanical properties. The DEM model assumes the presence of isolated spherical pores, which may not fully represent the interconnected porosity observed in the experimental samples. In contrast, the Power Law model assumes a more distributed porosity, making it more suitable for materials with a network of interconnected voids, such as those observed in bricks with high RHA content. Finally, the Hasselman-Johnson model accounts for pore connectivity and its effect on mechanical behavior, providing a more comprehensive understanding of the material’s response to stress.
2025/07_Influence_of_Rice_Husk_Ash_on_Crystalline_Phases_and_Mechanical_Characteristics_of_Sustainable_Bricks.pdf | Rice cultivation is a significant agricultural activity that | 10 | Table 5 presents the elastic modulus (E) values calculated using the phase rule, assuming zero porosity, for bricks with different percentages of RHA. The values obtained for samples with 5%, 15%, and 30% RHA are 72.76 GPa, 71.74 GPa, and 72.07 GPa, respectively. Despite the differences in RHA content, the calculated elastic modulus values remain very similar, indicating consistency in the elastic behavior of the bricks when porosity is not considered. However, it is essential to note that these values represent an ideal condition with no porosity, which differs from the values obtained under experimental conditions. Figure 6 shows a comparison between the experimental
2025/07_Influence_of_Rice_Husk_Ash_on_Crystalline_Phases_and_Mechanical_Characteristics_of_Sustainable_Bricks.pdf | Rice cultivation is a significant agricultural activity that | 11 | Table 3 - Results of porosity (P), apparent density (Da), and theoretical density (Dth). Name Da (g/cm3) DTh (g/cm3) Porosity (%) S0RHA950 1.65 (±0,05) 2.57 28.0 (±0.6) S5RHA950 1.65 (±0,06) 2.59 29.70 (±0.09) S15RHA950 1.64 (±0,1) 2.57 37.75 (±0.07) S30RHA950 1.6 0(±0,08) 2.56 46.0 (±0.1)
2025/07_Influence_of_Rice_Husk_Ash_on_Crystalline_Phases_and_Mechanical_Characteristics_of_Sustainable_Bricks.pdf | Rice cultivation is a significant agricultural activity that | 12 | Table 5 - Values of the modulus of elasticity calculated from the rule of phases eq (B) Name E (GPa) S5RHA-950 72.76 S15RHA-950 71.74 S30RHA-950 72.07 F. Booth/ Cerâmica. 2025, v.71:eKVMQ4623 9 values and the predicted values from the three theoretical models of the elastic modulus for bricks with different weight percentages of RHA, allowing an evaluation of how well each model fits the experimental data. The x-axis represents the weight percentages of RHA used (5%, 15%, and 30%), while the y-axis represents the elastic modulus in GPa. The dark gray bars represent the experimental values of the elastic modulus measured in the bricks. The light gray bars correspond to the values predicted by the DEM model, which provides the best fit to the experimental data. The dark blue bars represent the values predicted by the Power Law model, which significantly overestimates the elastic modulus, particularly at higher RHA concentrations. On the other hand, the crimson bars correspond to the values predicted by the Hasselman-Johnson model, which also overestimates the elastic modulus for all RHA concentrations. A decreasing trend in the elastic modulus is observed as the RHA content in the bricks increases. This reduction is accurately captured by the DEM model, suggesting that this model is more suitable for describing materials with high porosity and interconnected pores. In contrast, the Power Law and Hasselman-Johnson models fail to adequately capture the magnitude of the reduction in the elastic modulus, likely due to their assumption of a more uniform pore distribution. By comparing the experimental data with the predictions of these models, it is clear that the DEM model best fits the actual behavior of the material. Its ability to account for the high level of porosity and
2025/08_Utilization_of_agricultural_waste-based_fillers_from_rice_husk_ash_and_bagasse_ash_in_asphalt_concrete-binder_course_AC-.pdf | Utilization of agricultural waste-based fillers from rice husk ash and bagasse ash in asphalt concrete-binder course (AC-BC) pavement | 1 | Table 1. Based on Table 1, it can be observed that all aggregate testing parameters meet the applicable Indonesian National Standards. The specific gravity and absorption values of the aggregates indicate suitable density and characteristics for use in flexible pavement structures. In addition, the results of the coarse aggregate strength and abrasion resistance tests demonstrate good performance under traffic loads. Filler testing was carried out to identify the fundamental properties of rice husk ash and sugarcane bagasse ash before their application in the Marshall mix. , 06008 (2025) E3S Web of Conferences https://doi.org/10.1051/e3sconf/202567706008 677 3 ICDMM 2025 d r 3
2025/08_Utilization_of_agricultural_waste-based_fillers_from_rice_husk_ash_and_bagasse_ash_in_asphalt_concrete-binder_course_AC-.pdf | Utilization of agricultural waste-based fillers from rice husk ash and bagasse ash in asphalt concrete-binder course (AC-BC) pavement | 2 | Table 1, it can be observed that all aggregate testing parameters meet the applicable Indonesian National Standards. The specific gravity and absorption values of the aggregates indicate suitable density and characteristics for use in flexible pavement structures. In addition, the results of the coarse aggregate strength and abrasion resistance tests demonstrate good performance under traffic loads. Filler testing was carried out to identify the fundamental properties of rice husk ash and sugarcane bagasse ash before their application in the Marshall mix. , 06008 (2025) E3S Web of Conferences https://doi.org/10.1051/e3sconf/202567706008 677 3 ICDMM 2025 d r 3
2025/08_Utilization_of_agricultural_waste-based_fillers_from_rice_husk_ash_and_bagasse_ash_in_asphalt_concrete-binder_course_AC-.pdf | Utilization of agricultural waste-based fillers from rice husk ash and bagasse ash in asphalt concrete-binder course (AC-BC) pavement | 3 | Table 1. Physical properties of aggregates. No. Test Unit Result Standard Reference Specification Remarks A. Fine Aggregate 1 Bulk Specific Gravity - 2.57 SNI 1970: 2008 2.5-2.7 Meets 2 Apparent Specific Gravity - 2.74 SNI 1970: 2008 - Meets 3 SSD Specific Gravity - 2.61 SNI 1970: 2008 2.5-2.7 Meets 4 Water Absorption % 2.84 SNI 1970: 2008 ≤ 3 Meets B. Coarse Aggregate 1 Bulk Specific Gravity - 2.51 SNI 1969: 2016 2.4-2.8 Meets 2 Apparent Specific Gravity - 2.61 SNI 1969: 2016 - Meets 3 SSD Specific Gravity - 2.55 SNI 1969: 2016 2.4-2.8 Meets 4 Water Absorption % 1.49 SNI 1969: 2016 ≤ 3 Meets 5 Asphalt-Aggregate Adhesion % 97 SNI 2439: 2011 > 95 Meets 6 Aggregate Impact Value 15.79 BS:182 Part 112:1990 ≤ 30 Meets 7 Los Angeles Abrasion Test % 22.73 SNI 2479: 2008 ≤ 40 Meets C Filler 1 Rice Husk Ash - 2.26 SNI: 03-4145-1996 2,25-2,27 Meets 2 Bagasse Ash (BA) - 2,39 SNI: 03-4145-1996 2,25-2,27 Meets
2025/08_Utilization_of_agricultural_waste-based_fillers_from_rice_husk_ash_and_bagasse_ash_in_asphalt_concrete-binder_course_AC-.pdf | Utilization of agricultural waste-based fillers from rice husk ash and bagasse ash in asphalt concrete-binder course (AC-BC) pavement | 4 | Table 2. Physical properties of asphalt No Test Unit Result Standard Reference Unit 1 Penetration 0.1 mm 68.33 SNI 2456: 2011 ≥ 48 2 Softening Point ˚C 53 SNI 2434: 2011 ≥ 52˚C 3 Flash Point ˚C 281 SNI 2433-2011 ≥232 4 Ductility cm > 100 SNI 2432: 2011 ≥ 100 5 Asphalt Adhesion to Aggregate % 96 SNI 2434: 2011 ≥ 90 6 Loss on Heating % 0.19 SNI-06-2440-1991 ≤ 0,8% 7 Specific Gravity - 1.02 SNI 2441: 2011 > 1 As shown in Table 2, based on the laboratory test results of the asphalt material, the result show that all physical parameters—such as penetration (68.3 mm), softening point (53°C), flash point (231°C), ductility (>100 cm), adhesion to aggregate (96%), loss on heating (0.06%), and specific gravity (1.02)—meet the requirements of the Indonesian National Standard (SNI). These results indicate that the asphalt used is of good quality, stable under temperature variations, elastic, and capable of forming a strong bond with aggregates, making it suitable for application in Asphalt Concrete–Binder Course (AC-BC) mixtures.
2025/08_Utilization_of_agricultural_waste-based_fillers_from_rice_husk_ash_and_bagasse_ash_in_asphalt_concrete-binder_course_AC-.pdf | Utilization of agricultural waste-based fillers from rice husk ash and bagasse ash in asphalt concrete-binder course (AC-BC) pavement | 5 | Table 2, based on the laboratory test results of the asphalt material, the result show that all physical parameters—such as penetration (68.3 mm), softening point (53°C), flash point (231°C), ductility (>100 cm), adhesion to aggregate (96%), loss on heating (0.06%), and specific gravity (1.02)—meet the requirements of the Indonesian National Standard (SNI). These results indicate that the asphalt used is of good quality, stable under temperature variations, elastic, and capable of forming a strong bond with aggregates, making it suitable for application in Asphalt Concrete–Binder Course (AC-BC) mixtures.
2025/08_Utilization_of_agricultural_waste-based_fillers_from_rice_husk_ash_and_bagasse_ash_in_asphalt_concrete-binder_course_AC-.pdf | Utilization of agricultural waste-based fillers from rice husk ash and bagasse ash in asphalt concrete-binder course (AC-BC) pavement | 6 | Table 3. Table 3 shows the AC-BC mix composition with fixed asphalt content (6.65%) and filler variations from 0% to 8%. The total aggregate weight remains constant at 1120.20 g, consisting of course, medium, and fine fractions. As fillers increase, fine aggregate decreases to maintain total weight. This data supports the analysis of filler effects on mix performance in the Marshall test.
2025/08_Utilization_of_agricultural_waste-based_fillers_from_rice_husk_ash_and_bagasse_ash_in_asphalt_concrete-binder_course_AC-.pdf | Utilization of agricultural waste-based fillers from rice husk ash and bagasse ash in asphalt concrete-binder course (AC-BC) pavement | 7 | Table 3 shows the AC-BC mix composition with fixed asphalt content (6.65%) and filler variations from 0% to 8%. The total aggregate weight remains constant at 1120.20 g, consisting of course, medium, and fine fractions. As fillers increase, fine aggregate decreases to maintain total weight. This data supports the analysis of filler effects on mix performance in the Marshall test.
2025/08_Utilization_of_agricultural_waste-based_fillers_from_rice_husk_ash_and_bagasse_ash_in_asphalt_concrete-binder_course_AC-.pdf | Utilization of agricultural waste-based fillers from rice husk ash and bagasse ash in asphalt concrete-binder course (AC-BC) pavement | 8 | Table 3. Mix composition of asphalt Filler % 0 2 4 6 8 Asphalt % 6.65 6.65 6.65 6.65 6.65 Asphalt weight (g) 79.80 79.80 79.80 79.80 79.80 Aggregate weight (gr) 1120.20 1120.20 1120.20 1120.20 1120.20 Coarse Aggregate weight (g) 224.04 224.04 224.04 224.04 224.04 Medium Aggregate weight (g) 582.50 582.50 582.50 582.50 582.50 Fine Aggregate weight (g) 313.66 291.26 268.85 246.45 224.04 Filler weight (g) 0.00 22.40 44.81 67.21 89.62
2025/08_Utilization_of_agricultural_waste-based_fillers_from_rice_husk_ash_and_bagasse_ash_in_asphalt_concrete-binder_course_AC-.pdf | Utilization of agricultural waste-based fillers from rice husk ash and bagasse ash in asphalt concrete-binder course (AC-BC) pavement | 9 | Table 4. Table 4 Result of the marshall test with the addition of fillers No. Filler Content Specification Stability (Kg) Flow (mm) VIM (%) VMA (%) VFB (%) MQ (Kg/mm) Unit ≥800 2-4 3.0-5.0 ≥14 ≥65 ≥250 A Rice Husk Ash 1 0% 1795.48 3.42 2.34 17.27 82.12 525.51 2 2% 1223.13 2.89 1.92 16.38 87.62 423.72 3 4% 1114.08 0.91 6.52 19.34 72.09 1228.77 4 6% 1009.40 2.95 7.19 20.15 68.63 341.78 5 8% 1039.22 1.72 6.77 19.45 72.19 605.37 B Bagasse Ash 1 0% 1341.66 5.63 2.69 17.10 84.86 250.31 2 2% 2527.19 6.20 0.88 15.57 94.36 412.55 3 4% 3453.42 4.83 2.99 17.36 82.97 715.30 4 6% 2739.72 5.03 5.77 19.74 70.82 545.13 5 8% 2783.19 5.20 5.67 19.64 71.30 536.89 The explanation of Table 4 will be described in detail as follows: 3.3.1 Stability Stability refers to the asphalt mixture's ability to withstand traffic loads without undergoing deformation. • Rice Husk Ash (RHA): The highest stability was observed at 0% filler content (1795.48 kg) and continued to decrease as the filler content increased, indicating that the addition of RHA reduces the mixture’s load-bearing capacity. Thus, as shown in the figure, Bagasse Ash increases plasticity but may lead to bleeding. RHA, on the other hand, tends to result in an overly stiff mixture. • Bagasse Ash (BA): Shows a significant increase in stability with increasing filler content, peaking at 4% (3453.42 kg), indicating that BA enhances the structural strength of the mixture. Thus, as seen in Fig. 4, all filler contents meet the specification. The highest value is at 0% (1795.48 kg) and decreases significantly up to 6% (1009.40 kg). Then slightly increases to 8%. This indicates that increasing RHA content generally reduces the mixture’s load- bearing capacity. BA all filler contents meet the specification, with the highest value at 4% (3453.42 k
2025/08_Utilization_of_agricultural_waste-based_fillers_from_rice_husk_ash_and_bagasse_ash_in_asphalt_concrete-binder_course_AC-.pdf | Utilization of agricultural waste-based fillers from rice husk ash and bagasse ash in asphalt concrete-binder course (AC-BC) pavement | 10 | Table 4 Result of the marshall test with the addition of fillers No. Filler Content Specification Stability (Kg) Flow (mm) VIM (%) VMA (%) VFB (%) MQ (Kg/mm) Unit ≥800 2-4 3.0-5.0 ≥14 ≥65 ≥250 A Rice Husk Ash 1 0% 1795.48 3.42 2.34 17.27 82.12 525.51 2 2% 1223.13 2.89 1.92 16.38 87.62 423.72 3 4% 1114.08 0.91 6.52 19.34 72.09 1228.77 4 6% 1009.40 2.95 7.19 20.15 68.63 341.78 5 8% 1039.22 1.72 6.77 19.45 72.19 605.37 B Bagasse Ash 1 0% 1341.66 5.63 2.69 17.10 84.86 250.31 2 2% 2527.19 6.20 0.88 15.57 94.36 412.55 3 4% 3453.42 4.83 2.99 17.36 82.97 715.30 4 6% 2739.72 5.03 5.77 19.74 70.82 545.13 5 8% 2783.19 5.20 5.67 19.64 71.30 536.89 The explanation of Table 4 will be described in detail as follows: 3.3.1 Stability Stability refers to the asphalt mixture's ability to withstand traffic loads without undergoing deformation. • Rice Husk Ash (RHA): The highest stability was observed at 0% filler content (1795.48 kg) and continued to decrease as the filler content increased, indicating that the addition of RHA reduces the mixture’s load-bearing capacity. Thus, as shown in the figure, Bagasse Ash increases plasticity but may lead to bleeding. RHA, on the other hand, tends to result in an overly stiff mixture. • Bagasse Ash (BA): Shows a significant increase in stability with increasing filler content, peaking at 4% (3453.42 kg), indicating that BA enhances the structural strength of the mixture. Thus, as seen in Fig. 4, all filler contents meet the specification. The highest value is at 0% (1795.48 kg) and decreases significantly up to 6% (1009.40 kg). Then slightly increases to 8%. This indicates that increasing RHA content generally reduces the mixture’s load- bearing capacity. BA all filler contents meet the specification, with the highest value at 4% (3453.42 kg). The i
2025/08_Utilization_of_agricultural_waste-based_fillers_from_rice_husk_ash_and_bagasse_ash_in_asphalt_concrete-binder_course_AC-.pdf | Utilization of agricultural waste-based fillers from rice husk ash and bagasse ash in asphalt concrete-binder course (AC-BC) pavement | 11 | Table 4 will be described in detail as follows: 3.3.1 Stability Stability refers to the asphalt mixture's ability to withstand traffic loads without undergoing deformation. • Rice Husk Ash (RHA): The highest stability was observed at 0% filler content (1795.48 kg) and continued to decrease as the filler content increased, indicating that the addition of RHA reduces the mixture’s load-bearing capacity. Thus, as shown in the figure, Bagasse Ash increases plasticity but may lead to bleeding. RHA, on the other hand, tends to result in an overly stiff mixture. • Bagasse Ash (BA): Shows a significant increase in stability with increasing filler content, peaking at 4% (3453.42 kg), indicating that BA enhances the structural strength of the mixture. Thus, as seen in Fig. 4, all filler contents meet the specification. The highest value is at 0% (1795.48 kg) and decreases significantly up to 6% (1009.40 kg). Then slightly increases to 8%. This indicates that increasing RHA content generally reduces the mixture’s load- bearing capacity. BA all filler contents meet the specification, with the highest value at 4% (3453.42 kg). The increase from 0% to 4% shows a positive effect of BA on structural strength, followed by a slight decline at higher contents, but still above the standard. , 06008 (2025) E3S Web of Conferences https://doi.org/10.1051/e3sconf/202567706008 677 3 ICDMM 2025 d r 5
2025/08_Utilization_of_agricultural_waste-based_fillers_from_rice_husk_ash_and_bagasse_ash_in_asphalt_concrete-binder_course_AC-.pdf | Utilization of agricultural waste-based fillers from rice husk ash and bagasse ash in asphalt concrete-binder course (AC-BC) pavement | 12 | tor produces a significant amount of waste. Therefore, this research seeks to utilize agricultural waste that was previously considered useless into something valuable. RHA and BA both agricultural waste products, are implemented as filler substances in asphalt pavement formulations in this examination. The primary objective involves assessing the influence of utilizing these agricultural residues as filler components. This application of agricultural waste- based fillers is an effort to support environmentally friendly filler material utilization [14]. 2 Materials and methods This research employs a quantitative methodology involving experimental procedures on multiple test samples to achieve target material compositions via laboratory examinations compliant with Indonesian National Standards. The methodology consists of several main stages, including material testing, mix design without filler, mixture development incorporating Rice Husk Ash (RHA) and sugarcane Bagasse Ash (BA) fillers, and determination of the optimal composition for each mixture variation. 2.1 Material The materials used include coarse and fine aggregates combined with a filler and mixed with 60/70 penetration grade asphalt. The filler variations using RHA and BA are added at 0%, 2%, 4%, 6%, and 8% of the total weight (passing #200 sieve aggregate). The chemical composition of both ashes plays a pivotal role in determining their behavior in asphalt mixtures. RHA is known for its high SiO2 content, while BA contains more CaO and MgO, contributing to better binding reactivity [14, 15]. Figure 1 and Figure 2. Illustrate the fillers (RHA and BA) used as particle replacements in the binder. Fig. 1. Rice husk ash Fig. 2. Bagasse ash The filler materials investigated in
2025/10_Combined_effect_of_rice_husk_ash_and_animal_bone_powder_on_strength_and_permeability_of_concrete.pdf | Combined effect of rice husk ash and animal bone powder on strength and permeability of concrete | 1 | Table 1). Again 513.68 million tonnes of rice are produced in worldwide (Khanal 2021). About 20% of rice's weight is made up of rice husk. Furthermore, every year, about 150 million tonnes of rice husk are produced (Kordi et al. 2024). Rice husk ash, rich in silica, can replace a portion of cement in concrete, improving its mechanical and durability properties by up to 30% (Zerbino et al. 2011). RHA is a highly reactive pozzolanic substance that is produced by burning nice at temperatures below 700 °C in a regulated marine envi- ronment. Its content of amorphous silica is high (Jaya et al. 2012). Animal bones, often discarded as waste from the meat industry, can be repurposed as partial replace- ments for fine or coarse aggregates in concrete. This ap- proach not only helps reduce environmental pollution but also explores the potential for producing high-qual- ity concrete structures using crushed animal bones, as researched by various scientists. (Petrounias et al. 2021). According to Department of Livestock Services of Bangla- desh (2024) (Table 2), total cattle production in Bangla- desh is about 24.856 million and total ruminant produc- tion in Bangladesh is about 57.143 million (Salim 2022).
2025/10_Combined_effect_of_rice_husk_ash_and_animal_bone_powder_on_strength_and_permeability_of_concrete.pdf | Combined effect of rice husk ash and animal bone powder on strength and permeability of concrete | 2 | Table 2. Livestock population of Bangladesh (in million) (Salim 2022). Name of species 2013-14 2014-15 2015-16 2016-17 2017-18 2018-19 2019-20 2020-21 2021-22 2022-23 Cattle 23.488 23.636 23.785 23.935 24.086 24.238 24.391 24.545 24.700 24.856 Buffalo 1.457 1.464 1.471 1.478 1.479 1.486 1.493 1.500 1.508 1.516 Sheep 3.206 3.270 3.335 3.401 3.468 3.537 3.607 3.679 3.752 3.827 Goat 25.439 25.602 25.766 25.931 26.100 26.267 26.435 26.604 26.774 26.945 Total ruminant 53.590 53.972 54.357 54.745 55.133 55.528 55.926 56.328 56.734 57.143 In the year 2022, Bangladesh produced 209,016 thou- sand tonnes of meat from cattle and buffalo. From 1973 to 2022, Bangladesh's production of beef and buffalo meat increased at an average yearly rate of 1.04%, from 137,047 thousand tonnes to 209,016 thousand tonnes (Bangladesh Production of Beef and Buffalo Meat, 1961- 2023 - knoema.com, 2024). One of the waste materials taken out of butchered animals (cows and oxen) is bone, which has a high calcium concentration. Conversely, cal- cium oxide makes up 60% to 67% of portland cement (Getahun and Bewket 2021). If deemed appropriate, us- ing cow bones in place of fine aggregate will aid in envi- ronmental cleanup and the transformation of waste into wealth. When working with concrete, one might assume that the ratio of cement to water is inversely propor- tional to the concrete's strength, provided that full com- paction is maintained at a specific age and standard tem- perature (Neville and Brooks 1987). A study on rice husk ash (RHA) as a Portland cement substitute found that 10- 15% RHA optimizes mortar strength. Lower tempera- tures yield amorphous RHA, enhancing strength through calcium silicate hydrate (C-S-H) gel formation. Higher RHA levels above 10% reduce strength due to limited calciu
2025/10_Combined_effect_of_rice_husk_ash_and_animal_bone_powder_on_strength_and_permeability_of_concrete.pdf | Combined effect of rice husk ash and animal bone powder on strength and permeability of concrete | 3 | Table 3. Processed rice husk ash is shown in Fig. 1 and chemi- cal analysis test result is presented in Fig. 2 which was conducted in JCM-6000PLUS machine. Table 3. Chemical composition of the utilized RHA. Element Mass (%) Atom (%) O 70.99 81.27 Si 24.76 16.15 Na 0.13 0.10 Mg 1.98 1.49 S 0.18 0.10 Ca 0.17 0.08 Al --- --- K 1.58 0.74 Fe 0.22 0.07
2025/10_Combined_effect_of_rice_husk_ash_and_animal_bone_powder_on_strength_and_permeability_of_concrete.pdf | Combined effect of rice husk ash and animal bone powder on strength and permeability of concrete | 4 | Table 3. Chemical composition of the utilized RHA. Element Mass (%) Atom (%) O 70.99 81.27 Si 24.76 16.15 Na 0.13 0.10 Mg 1.98 1.49 S 0.18 0.10 Ca 0.17 0.08 Al --- --- K 1.58 0.74 Fe 0.22 0.07
2025/10_Combined_effect_of_rice_husk_ash_and_animal_bone_powder_on_strength_and_permeability_of_concrete.pdf | Combined effect of rice husk ash and animal bone powder on strength and permeability of concrete | 5 | Table 4. Table 4. Chemical composition of the ABP. Element Mass (%) Atom (%) O 68.43 83.60 Ca 27.93 13.62 Na 0.48 0.41 Mg 1.32 1.06 Al 0.75 0.54 Si 1.09 0.76 K --- --- Fe --- --- Processed animal bone powder is shown in Fig. 3 and chemical analysis test result is presented in Fig. 4 which was conducted in JCM-6000PLUS machine. 3.1.3. Cement Cement, a hydraulic binder, or finely powdered inor- ganic components combined with water to create a paste that sets and hardens through hydration reactions and processes and maintains its strength and stability even in the presence of water (Atiş and Karahan 2009). All 27 cement family products covered by EN 197-1 (2011) are further categorized into five primary cement types. For this study CEM-I/BM (Ordinary Portland Ce- ment (OPC)) was used and collected from the concrete laboratory of Civil Engineering Department, RUET, Rajshahi. 3.1.4. Sand The key component of concrete made of crushed stone or natural sand is fine aggregate. They were mostly utilized to close in spaces left by the coarse aggregate. Sand of FM (2.36) was utilized for this project's fine ag- gregate. 3.1.5. Coarse aggregate As natural crushed stone that was passed through
2025/10_Combined_effect_of_rice_husk_ash_and_animal_bone_powder_on_strength_and_permeability_of_concrete.pdf | Combined effect of rice husk ash and animal bone powder on strength and permeability of concrete | 6 | Table 4. Chemical composition of the ABP. Element Mass (%) Atom (%) O 68.43 83.60 Ca 27.93 13.62 Na 0.48 0.41 Mg 1.32 1.06 Al 0.75 0.54 Si 1.09 0.76 K --- --- Fe --- --- Processed animal bone powder is shown in Fig. 3 and chemical analysis test result is presented in Fig. 4 which was conducted in JCM-6000PLUS machine. 3.1.3. Cement Cement, a hydraulic binder, or finely powdered inor- ganic components combined with water to create a paste that sets and hardens through hydration reactions and processes and maintains its strength and stability even in the presence of water (Atiş and Karahan 2009). All 27 cement family products covered by EN 197-1 (2011) are further categorized into five primary cement types. For this study CEM-I/BM (Ordinary Portland Ce- ment (OPC)) was used and collected from the concrete laboratory of Civil Engineering Department, RUET, Rajshahi. 3.1.4. Sand The key component of concrete made of crushed stone or natural sand is fine aggregate. They were mostly utilized to close in spaces left by the coarse aggregate. Sand of FM (2.36) was utilized for this project's fine ag- gregate. 3.1.5. Coarse aggregate As natural crushed stone that was passed through
2025/10_Combined_effect_of_rice_husk_ash_and_animal_bone_powder_on_strength_and_permeability_of_concrete.pdf | Combined effect of rice husk ash and animal bone powder on strength and permeability of concrete | 7 | Table 5 pro- vides an overview of all experimental parameters and displays the entire experimental schedule. Table 5. Experimental parameters for the test specimens. Test name Specimen size (cylindrical) Curing ages Compressive strength test 100 mm x 200 mm 28 days Water permeability test 100 mm x 200 mm 28 days 3.2.2. Concrete mixing and casting Cylinders (100mm diameter x 200mm height) for compressive strength and water permeability test. For every combination, 3 cylindrical samples were prepared for compression test as well as for water permeability test. For mixing from 12.7 mm to 19 mm size of NCA were used. 9 types of concrete mix were prepared replacing Ce- ment (by weight) with different proportion of ABP and RHA. The mix proportions of different compositions of ABP and RHA with their water cement ratio are de- scribed in Table 6. Before casting the NCA was soaked in water for 24 hours then dried in room temperature for SSD condition. All the specimens were casted according to ASTM C39 (2021). After the mixing the slump value of each mix was noted. Test specimens were completed with a steel trowel after casting. Every test specimen was kept in storage for 24 hours. Then the casing of each cylindrical sample was removed. The preparation of concrete cylin- ders and the slump value test are shown in Figs. 5 and 6.
2025/10_Combined_effect_of_rice_husk_ash_and_animal_bone_powder_on_strength_and_permeability_of_concrete.pdf | Combined effect of rice husk ash and animal bone powder on strength and permeability of concrete | 8 | Table 5. Experimental parameters for the test specimens. Test name Specimen size (cylindrical) Curing ages Compressive strength test 100 mm x 200 mm 28 days Water permeability test 100 mm x 200 mm 28 days 3.2.2. Concrete mixing and casting Cylinders (100mm diameter x 200mm height) for compressive strength and water permeability test. For every combination, 3 cylindrical samples were prepared for compression test as well as for water permeability test. For mixing from 12.7 mm to 19 mm size of NCA were used. 9 types of concrete mix were prepared replacing Ce- ment (by weight) with different proportion of ABP and RHA. The mix proportions of different compositions of ABP and RHA with their water cement ratio are de- scribed in Table 6. Before casting the NCA was soaked in water for 24 hours then dried in room temperature for SSD condition. All the specimens were casted according to ASTM C39 (2021). After the mixing the slump value of each mix was noted. Test specimens were completed with a steel trowel after casting. Every test specimen was kept in storage for 24 hours. Then the casing of each cylindrical sample was removed. The preparation of concrete cylin- ders and the slump value test are shown in Figs. 5 and 6.
2025/10_Combined_effect_of_rice_husk_ash_and_animal_bone_powder_on_strength_and_permeability_of_concrete.pdf | Combined effect of rice husk ash and animal bone powder on strength and permeability of concrete | 9 | Table 6. Before casting the NCA was soaked in water for 24 hours then dried in room temperature for SSD condition. All the specimens were casted according to ASTM C39 (2021). After the mixing the slump value of each mix was noted. Test specimens were completed with a steel trowel after casting. Every test specimen was kept in storage for 24 hours. Then the casing of each cylindrical sample was removed. The preparation of concrete cylin- ders and the slump value test are shown in Figs. 5 and 6.
2025/10_Combined_effect_of_rice_husk_ash_and_animal_bone_powder_on_strength_and_permeability_of_concrete.pdf | Combined effect of rice husk ash and animal bone powder on strength and permeability of concrete | 10 | Table 6. Different compositions of ABP and RHA. Combination ABP RHA Cement (OPC) W/C ratio 1 0% 0% 100% 0.5 2 0% 5% 95% 0.5 3 0% 10% 90% 0.5 4 5% 0% 95% 0.5 5 5% 5% 90% 0.5 6 5% 10% 85% 0.5 7 10% 0% 90% 0.5 8 10% 5% 85% 0.5 9 10% 10% 80% 0.5 6 Mahmud et al. / Challenge Journal of Structural Mechanics (2025) 11(1) 1–13
2025/10_Combined_effect_of_rice_husk_ash_and_animal_bone_powder_on_strength_and_permeability_of_concrete.pdf | Combined effect of rice husk ash and animal bone powder on strength and permeability of concrete | 11 | Table 7). Fig. 7. (a) Cutting of specimen; (b) Ponding method for curing of specimen. Table 7. Standards for tests. Test name Standards Compressive strength test ASTM C39 (2021) Water permeability test IS 516 (2018) (a) (b) (b) (a) Mahmud et al. / Challenge Journal of Structural Mechanics (2025) 11(1) 1–13 7 3.3.2. Unit weight of sample After the curing process, the sample was removed from the water and allowed to dry at ambient tempera- ture for half an hour in order to remove any remaining water from the cylinder. The sample was weighed in a balance and the weight was noted in order to assess the sample's unit weight or density. Load measurement was done in weight machine which is shown in Fig. 8. The unit weight or density of the sample is carried by Eq. (1). 𝜌= 𝑀 𝑉 (1) where M is the mass or weight, and V is the volume of the sample.
2025/10_Combined_effect_of_rice_husk_ash_and_animal_bone_powder_on_strength_and_permeability_of_concrete.pdf | Combined effect of rice husk ash and animal bone powder on strength and permeability of concrete | 12 | Table 7. Standards for tests. Test name Standards Compressive strength test ASTM C39 (2021) Water permeability test IS 516 (2018) (a) (b) (b) (a) Mahmud et al. / Challenge Journal of Structural Mechanics (2025) 11(1) 1–13 7 3.3.2. Unit weight of sample After the curing process, the sample was removed from the water and allowed to dry at ambient tempera- ture for half an hour in order to remove any remaining water from the cylinder. The sample was weighed in a balance and the weight was noted in order to assess the sample's unit weight or density. Load measurement was done in weight machine which is shown in Fig. 8. The unit weight or density of the sample is carried by Eq. (1). 𝜌= 𝑀 𝑉 (1) where M is the mass or weight, and V is the volume of the sample.
2025/11_Blended_Use_of_Corn_Cob_and_Rice_Husk_Ashes_in_Sustainable_Mortar_Production.pdf | Srormalah, M., and Ekincioğlu, Ö. (2025). Blended Use of Corn Cob and Rice Husk Ashes in Sustainable | 1 | Table 1. The high SiO₂ content in RHA (84.88%) and moderate levels in CCA (25.17%) suggest differing pozzolanic potentials. The combined content of SiO₂, Al₂O₃, and Fe₂O₃ (S+A+F) exceeds 85% for RHA, indicating strong pozzolanic activity, while CCA shows a value slightly higher than 30%, suggesting limited standalone reactivity. However, Olafisu et al. (2018) reported that the S+A+F content of CCA tends to increase with higher calcination temperatures, supporting its potential when thermally optimized. This supports the hypothesis that RHA promotes early calcium silicate hydrate (C–S–H) formation, while CCA contributes to later-age hydrates, although at a slower rate. Although the raw CCA shows a relatively high loss on ignition (LOI=11.29%), this is expected due to residual organics and moisture. LOI values are known to decrease significantly upon incineration at elevated temperatures, which enhances the ash’s reactivity and stability. Therefore, CCA in this study was considered as a supplementary material only after calcination, particularly in blended systems with RHA, where it may contribute to long-term matrix refinement and promote sustainable material utilization. Low CaO levels in both ashes (1.05% in RHA, 2.45% in CCA) confirm their non- cementitious nature, reinforcing their role as supplementary cementitious materials. The high K₂O content in CCA (39.70%) may influence alkali–silica reaction (ASR) risk, while low SO₃ levels in both ashes minimize concerns about sulfate-related expansion. These compositional characteristics form the basis for selecting and interpreting subsequent tests, including SAI, ASR, capillary absorption, microstructural analysis, and mechanical strengths.
2025/11_Blended_Use_of_Corn_Cob_and_Rice_Husk_Ashes_in_Sustainable_Mortar_Production.pdf | Srormalah, M., and Ekincioğlu, Ö. (2025). Blended Use of Corn Cob and Rice Husk Ashes in Sustainable | 2 | Table 1. Major oxides of raw materials determined by XRF analysis. Compound OPC (%) RHA (%) CCA (%) SiO₂ 16.83 84.88 25.17 Al₂O₃ 3.84 0.22 3.20 Fe₂O₃ 3.70 0.28 2.10 MgO 1.06 0.52 3.88 CaO 64.51 1.05 2.45 Na₂O 0.32 0.55 0.45 K₂O 1.10 3.60 39.70 TiO₂ 0.25 0.31 1.49 P₂O₅ 0.20 0.86 5.70 Cr₂O₃ 0.12 <0.01 <0.01 SO₃ 4.73 0.31 1.49 LOI 3.07 7.30 11.29 2.7. Experimental Design Overview The experimental program was conducted in three distinct phases, and Figure 3 provides an overview of the experimental methodology and key steps. 2.7.1. Phase I – Evaluation of Pozzolanic Activity Index (PAI) In this phase, 20% of cement was replaced with either RHA or CCA calcined at different temperatures. Blended Use of Corn Cob and Rice Husk Ashes in Sustainable Mortar Production 191 Compressive strength development at 7 and 28 days was assessed, and PAI values were calculated by comparing the test results with reference samples. A minimum PAI of 0.75 was adopted as the acceptance threshold, in accordance with BS EN 450-1 and ASTM C618. Figure 3. Overview of the experimental methodology. 2.7.2. Phase II –Optimization of RHA and CCA Blend Ratio In the second phase of the investigation, the focus shifted from individual evaluation to exploring the combined effect of CCA and RHA. For this purpose, CCA with the highest PAI (calcined at 700°C) was blended with RHA at varying internal ratios while maintaining a total binder replacement level of 20%. Mix designs included 0C20R, 5C15R, 10C10R, 15C5R, and 20C0R. Here, “C” and “R” represent CCA and RHA, respectively, and the preceding numbers indicate their replacement percentages. The water-to- binder ratio was fixed at 0.50. Mortar prisms (40×40×160 mm) were tested for flexural strength via three-point bending at 7 and 28 days in accordance with BS EN
2025/11_Blended_Use_of_Corn_Cob_and_Rice_Husk_Ashes_in_Sustainable_Mortar_Production.pdf | Srormalah, M., and Ekincioğlu, Ö. (2025). Blended Use of Corn Cob and Rice Husk Ashes in Sustainable | 3 | Table 2. Fresh-state tests included workability (BS EN 1015-3) and air content (ASTM C185). Hardened-state assessments Srormalah, M. & Ekincioğlu, Ö., 2025 192 involved flexural and compressive strength (BS EN 196-1), capillary water absorption (ASTM C1585, BS EN 1015- 18), and ASR expansion (ASTM C1567).
2025/11_Blended_Use_of_Corn_Cob_and_Rice_Husk_Ashes_in_Sustainable_Mortar_Production.pdf | Srormalah, M., and Ekincioğlu, Ö. (2025). Blended Use of Corn Cob and Rice Husk Ashes in Sustainable | 4 | Table 2. Mix design for phase III (optimum replacement percentages). Materials and ratios Density (g/cm3) M0 (REF) M5 M10 M15 M20 Water 1 225 225 225 225 225 Sand 2.66 1350 1350 1350 1350 1350 OPC 3.14 450 427.5 405 382.5 360 CCA 2.47 0 16.9 33.75 50.6
2025/11_Blended_Use_of_Corn_Cob_and_Rice_Husk_Ashes_in_Sustainable_Mortar_Production.pdf | Srormalah, M., and Ekincioğlu, Ö. (2025). Blended Use of Corn Cob and Rice Husk Ashes in Sustainable | 5 | Table 3, showing the compressive strength and corresponding PAI values at both curing ages. The data clearly show that, all CCA- based mixes exhibited relatively low PAI values, particularly at early ages, with most failing below the ASTM C618 minimum threshold of 0.75. This indicates limited pozzolanic activity of CCA, especially during the initial hydration period. Among the CCA variants, only the sample calcined at 700°C (CCA700) approached the threshold at both 7 and 28 days (PAI = 0.75 and 0.76, respectively), suggesting improved reactivity due to increased amorphous silica content and reduced residual organics. This trend aligns with findings by Olaleye (2022), who demonstrated that corncob ash calcined at 700°C can serve as a viable pozzolanic material in concrete applications. Additional support is provided by Olafusi et al. (2018), whose characterization of CCA calcined at approximately 625–650°C confirmed its compliance with ASTM C618 criteria and its suitability as a cementitious additive. In contrast, RHA exhibited higher PAI values (0.89 at 7 days and 0.83 at 28 days), confirming its superior pozzolanic performance, particularly at early ages. This behavior is attributed to its highly reactive amorphous silica phase and fine particle size, as supported by Siddika et al. (2020), who reported that ash fineness and the presence of amorphous silica significantly accelerate early C–S–H formation and CH consumption, thereby enhancing pozzolanic reactivity. These findings highlight the temperature- and age-dependent nature of CCA’s reactivity and support the selection of CCA700 for further investigation in Phase II. Although Srormalah, M. & Ekincioğlu, Ö., 2025 194 mechanical tests were limited to 7 and 28 days, the observed trends suggest evolving pozzolanic beha
2025/11_Blended_Use_of_Corn_Cob_and_Rice_Husk_Ashes_in_Sustainable_Mortar_Production.pdf | Srormalah, M., and Ekincioğlu, Ö. (2025). Blended Use of Corn Cob and Rice Husk Ashes in Sustainable | 6 | Table 3. Compressive strength and pozzolanic activity index of RHA and CCA-based mortars. Sample Calcination Temp (°C) 7-Day Comp. Strength (MPa) 28-Day Comp. Strength (MPa) PAI (7-Day) PAI (28-Day) REF — 44.6 59.7 1.00 1.00 RHA Industrial 39.7 49.4 0.89 0.83 CCA400 400 22.0 33.3 0.49 0.56 CCA500 500 24.9 38.3 0.56 0.64 CCA600 600 26.2 40.1 0.59 0.67 CCA700 700 33.3 45.2 0.75 0.76 3.2. Results of Phase II – Optimization of RHA/CCA Blend Ratio In Phase II, the total replacement level was fixed at 20% by mass, by varying the internal ratio between RHA and CCA: 0C20R, 5C15R, 10C10R, 15C5R, and 20C0R. The objective was to determine the blend that offered the best mechanical performance while maintaining acceptable workability. The reference mix (M0), consisting entirely of OPC as binder, was included for comparison under an identical water-to- binder ratio (w/b = 0.50). The mechanical performance results are summarized in
2025/11_Blended_Use_of_Corn_Cob_and_Rice_Husk_Ashes_in_Sustainable_Mortar_Production.pdf | Srormalah, M., and Ekincioğlu, Ö. (2025). Blended Use of Corn Cob and Rice Husk Ashes in Sustainable | 7 | Table 4, showing the flexural and compressive strength results at 7 and 28 days for all mixes. As shown in Table 4, all modified mixes exhibited lower strength values than the reference (M0), reflecting the expected impact of partial replacement of OPC. Among the alternatives, 0C20R and 15C5R yielded the highest compressive strength at 28 days (49.4 MPa and 49.2 MPa, respectively), with 15C5R also demonstrating consistent early-age performance. Notably, the 20C0R mix, containing only CCA, exhibited the lowest strength values at both ages, suggesting that increasing CCA content beyond 15% may adversely affect mechanical performance. Flexural strength results followed a similar trend. At 28 days, the blended mixes containing both RHA and CCA— namely 5C15R, 10C10R, and 15C5R— achieved flexural strengths of 8.3, 8.2, and
2025/11_Blended_Use_of_Corn_Cob_and_Rice_Husk_Ashes_in_Sustainable_Mortar_Production.pdf | Srormalah, M., and Ekincioğlu, Ö. (2025). Blended Use of Corn Cob and Rice Husk Ashes in Sustainable | 8 | Table 4, all modified mixes exhibited lower strength values than the reference (M0), reflecting the expected impact of partial replacement of OPC. Among the alternatives, 0C20R and 15C5R yielded the highest compressive strength at 28 days (49.4 MPa and 49.2 MPa, respectively), with 15C5R also demonstrating consistent early-age performance. Notably, the 20C0R mix, containing only CCA, exhibited the lowest strength values at both ages, suggesting that increasing CCA content beyond 15% may adversely affect mechanical performance. Flexural strength results followed a similar trend. At 28 days, the blended mixes containing both RHA and CCA— namely 5C15R, 10C10R, and 15C5R— achieved flexural strengths of 8.3, 8.2, and
2025/11_Blended_Use_of_Corn_Cob_and_Rice_Husk_Ashes_in_Sustainable_Mortar_Production.pdf | Srormalah, M., and Ekincioğlu, Ö. (2025). Blended Use of Corn Cob and Rice Husk Ashes in Sustainable | 9 | Table 4. Mechanical properties of mortars with varying CCA/RHA blend ratios. Mix Code CCA (%) RHA (%) 7-Day Flex. St. (MPa) 7-Day Comp. Str. (Mpa) 28-Day Flex. St. (MPa) 28-Day Comp. Str. (MPa) M0 0 0 9.2 46.0 10.8 59.7 0C20R 0 20 7.3 39.7 8.5 49.4 5C15R 5 15 7.1 38.4 8.3 46.5 10C10R 10 10 6.9 39.2 8.2 48.0 15C5R 15 5 6.9 39.6 8.1 49.2 20C0R 20 0 5.6 33.3 6.4
2025/11_Blended_Use_of_Corn_Cob_and_Rice_Husk_Ashes_in_Sustainable_Mortar_Production.pdf | Srormalah, M., and Ekincioğlu, Ö. (2025). Blended Use of Corn Cob and Rice Husk Ashes in Sustainable | 10 | Table 5. Table 5. Strength development of mortars with increasing replacement ratios. Mix Code Replacement (%) 7-Day Flex. St. (MPa) 28-Day Flex. St. (MPa) 7-Day Comp. Str. (MPa) 28-Day Comp. Str. (MPa) M0 0 9.2 10.9 51.0
2025/11_Blended_Use_of_Corn_Cob_and_Rice_Husk_Ashes_in_Sustainable_Mortar_Production.pdf | Srormalah, M., and Ekincioğlu, Ö. (2025). Blended Use of Corn Cob and Rice Husk Ashes in Sustainable | 11 | Table 5. Strength development of mortars with increasing replacement ratios. Mix Code Replacement (%) 7-Day Flex. St. (MPa) 28-Day Flex. St. (MPa) 7-Day Comp. Str. (MPa) 28-Day Comp. Str. (MPa) M0 0 9.2 10.9 51.0
2025/11_Blended_Use_of_Corn_Cob_and_Rice_Husk_Ashes_in_Sustainable_Mortar_Production.pdf | Srormalah, M., and Ekincioğlu, Ö. (2025). Blended Use of Corn Cob and Rice Husk Ashes in Sustainable | 12 | Table 6. Table 6. Durability performance of mortars. Mix Code Replacement (%) Coef. of Water Absorption (kg/m²·min⁰·⁵) ASR Expansion at 14 days (%) M0 0 0.053 0.34 M5 5 0.057 0.33 M10 10 0.067 0.32 M15 15 0.063 0.30 M20 20 0.080 0.28 Capillary water absorption values showed a gradual increase with higher replacement levels, rising from 0.053 kg/m²·min⁰·⁵ in the control mix (M0) to 0.080 kg/m²·min⁰·⁵ at 20% replacement. This trend suggests that the incorporation of CCA and RHA may lead to a more porous matrix, likely due to the reduced cement content and incomplete hydration. ASR expansion values decreased modestly with increasing replacement, from 0.34% in the control mix to 0.28% at 20% replacement. Although these values remain above the ASTM C1567 threshold of 0.10% for harmless behavior, the downward trend suggests a partial mitigation effect. This reduction is primarily attributed to the high silica content and pozzolanic activity of RHA, which consumes calcium hydroxide and contributes to the formation of additional calcium-silicate-hydrate (C-S- H), thereby densifying the matrix and limiting alkali mobility. Additionally, the alkali-binding potential of properly calcined CCA may have contributed secondarily, depending on its combustion conditions and mineralogical composition. The combined presence of RHA and CCA appears to provide a synergistic effect that partially suppresses ASR- related expansion, while both ashes can contribute a micro-filler effect that enhances matrix densification. Nevertheless, increased capillary absorption at higher replacements indicates potential durability problems. To ensure the robustness of these findings, future studies should incorporate detailed statistical analysis alongside extended durability testing— such as long-term ASR m
2025/12_Hybrid_Pervious_Concrete_Incorporating_Micro_Rice_Husk_Ash_for_Improved_Mechanical_Properties_and_Ecological_Benefits.pdf | Hybrid Pervious Concrete Incorporating Micro Rice Husk Ash for Improved | 1 | Table 3. Pan mixer was used for mixing concrete batches. Dry ingredients were initially mixed for 2 min, and then addition of water plus superplasticizer solution was done gradually. The poured concrete was vibrated to be compact with standard moulds withdrawing. Specimens were cured under water saturated condition for 28 days at 23 ± 2 degree Celsius and test was performed as per ASTM standards for compressive strength and permeability. This model was developed to investigate the influence of MRHA on mechanical indices, helping to identify an MRHA based permeable concrete mix, which can provide both mechanical strength and environmental compatibility.
2025/12_Hybrid_Pervious_Concrete_Incorporating_Micro_Rice_Husk_Ash_for_Improved_Mechanical_Properties_and_Ecological_Benefits.pdf | Hybrid Pervious Concrete Incorporating Micro Rice Husk Ash for Improved | 2 | Table 1. Chemical Composition of Cement and Supplementary Materials. Component SiO₂ (%) Al₂O₃ (%) Fe₂O₃ (%) CaO (%) MgO (%) SO₃ (%) LOI (%) OPC 20.5 4.9 3.1 63.2 2.5 2.8 1.8 MRHA 89.4 0.7 0.5 1.1 0.8 0.1
2025/12_Hybrid_Pervious_Concrete_Incorporating_Micro_Rice_Husk_Ash_for_Improved_Mechanical_Properties_and_Ecological_Benefits.pdf | Hybrid Pervious Concrete Incorporating Micro Rice Husk Ash for Improved | 3 | Table 2. Physical Properties of Cement and MRHA. Property OPC MRHA Specific Gravity 3.15 2.10 Blaine Fineness (m²/kg) 320 840 Mean Particle Size (µm) 10–15 <5 Color Gray Light gray Max. Aggregate Size (mm) — — Water Absorption (%) —
2025/12_Hybrid_Pervious_Concrete_Incorporating_Micro_Rice_Husk_Ash_for_Improved_Mechanical_Properties_and_Ecological_Benefits.pdf | Hybrid Pervious Concrete Incorporating Micro Rice Husk Ash for Improved | 4 | Table 3. Mix Proportions for Permeable Concrete with MRHA Mix ID Cement (kg/m³) MRHA (% replacement) MRHA (kg/m³) Coarse Aggregate (kg/m³) Water (kg/m³) Superplasticizer (kg/m³) PC-0 300 0 0 1200 150 5 PC- 5MRHA 285 5 15 1200 150 5 PC- 10MRHA 270 10 30 1200 150 5 PC- 15MRHA 255 15 45 1200 150 5 2.1. Experimental work By partially substituting Ordinary Portland Cement (OPC) with micro rice husk ash (MRHA), the experimental program sought to determine how the mechanical characteristics, permeability, and water absorption behavior of hybrid permeable concrete were affected. Before being ground with a mechanical grinder to a particle size of approximately 150 µm, the rice husk ash used in this study was burned under controlled conditions for two hours at 600°C. As shown in Table 3, four concrete mix designs were created: one control mix (PC-0) with 0% MRHA, and three modified mixes (PC-5, PC-10, and PC-15) with MRHA added at replacement levels of 5%, 10%, and 15% by weight of cement, respectively. An experimental design was created to determine the ideal replacement percentage of MRHA that would improve the strength and durability characteristics of concrete while preserving sufficient permeability. To completely comprehend the impact of MRHA incorporation, extensive testing of the compressive strength, hardened density, water permeability, and water absorption was performed to assess the performance of permeable concrete mixtures. 2.2.1 Compressive Strength Compressive strength tests followed EN 12390-3 and cubes of 150 mm 3 150 mm 3 150 mm size were cast. The specimens were removed from the moulds after 24 h and then cured in water at 23 ± 2 °C until the test age. Tests were also placed at 28 days of curing age targeting to study the effect of MRHA content on compressive
2025/12_Hybrid_Pervious_Concrete_Incorporating_Micro_Rice_Husk_Ash_for_Improved_Mechanical_Properties_and_Ecological_Benefits.pdf | Hybrid Pervious Concrete Incorporating Micro Rice Husk Ash for Improved | 5 | Table 3, four concrete mix designs were created: one control mix (PC-0) with 0% MRHA, and three modified mixes (PC-5, PC-10, and PC-15) with MRHA added at replacement levels of 5%, 10%, and 15% by weight of cement, respectively. An experimental design was created to determine the ideal replacement percentage of MRHA that would improve the strength and durability characteristics of concrete while preserving sufficient permeability. To completely comprehend the impact of MRHA incorporation, extensive testing of the compressive strength, hardened density, water permeability, and water absorption was performed to assess the performance of permeable concrete mixtures. 2.2.1 Compressive Strength Compressive strength tests followed EN 12390-3 and cubes of 150 mm 3 150 mm 3 150 mm size were cast. The specimens were removed from the moulds after 24 h and then cured in water at 23 ± 2 °C until the test age. Tests were also placed at 28 days of curing age targeting to study the effect of MRHA content on compressive strength of CKD at various ages. The specimens were uniaxially compressed using a calibrated universal testing machine (UTM). Load was applied at a steady rate of 0.5 MPa/sec and without an impact, until the time of failure. Three samples were tested for all mixture proportions (0%, 5%, 10% and 15% MRHA replacement levels) and an average compressive strength was considered for statistical relevance and for reduction of experimental error. The findings were employed to assess the pozzolanic potential of MRHA and its beneficial effect on the strength of permeable concrete systems. 2.2.2 Density The hardened density of the concrete mixes was measured according to ASTM C642 to evaluate whether the addition of MRHA imparts on the closeness and mass to volume ratio of the cur
2025/12_Hybrid_Pervious_Concrete_Incorporating_Micro_Rice_Husk_Ash_for_Improved_Mechanical_Properties_and_Ecological_Benefits.pdf | Hybrid Pervious Concrete Incorporating Micro Rice Husk Ash for Improved | 6 | Table 4 and Figure 1), it may be concluded that with the addition of MRHA, the mechanical properties of hybrid pervious concrete are significantly enhanced. To confirm the reliability of these findings, statistical analysis was performed on the replicate samples. The standard deviation for each mix was within ±1.2 MPa, indicating that the observed increases in compressive strength, especially at the 10% MRHA level, are statistically significant and not due to normal variation alone. The control blend, PC-0 (no pozzolanic replacement), developed a compressive strength of 36.5 MPa at 28 days of age. This is consistent with the fact that OPC has its natural limitation in pervious concrete and the structure of the pores is not modified to add secondary binder or to induce other binding phases. When 5% of cement was substituted with MRHA (PC- 5MRHA), 39.8 MPa, the strength was enhanced, due to the high content of amorphous silica and fine particles of MRHA. MRHA particles act as both a reactive pozzolan and microfiller, which decreases pore volume and generates more calcium silicate hydrate (C–S–H) by secondary reaction of hydration. This is in line with the results of Ganesan et al. (2008) which explained that fine ground rice husk ash addition enhanced the strength by the filler effect and pozzolanic reactivity [12]. The compressive strength was 42.3 MPa at 10% substitution level (PC-10MRHA), which was the highest compressive strength compared with the other mixtures. The high point is reached due to the optimised balance between the cementitious content and the reactivity of the MRHA and a relatively well-packed and chemically reactive matrix. The large specific surface area of MRHA supplies nucleation sites for C–S–H in the case of the latter, which refines the pores str
2025/12_Hybrid_Pervious_Concrete_Incorporating_Micro_Rice_Husk_Ash_for_Improved_Mechanical_Properties_and_Ecological_Benefits.pdf | Hybrid Pervious Concrete Incorporating Micro Rice Husk Ash for Improved | 7 | Table 4. The all test results for hybrid concrete assembled with micro rice husk ash. Mix ID PC- 0 PC- 5MRHA PC- 10MRHA PC- 15MRHA Compressive Strength MPa 36.5 39.8 42.3 41.2 Density (kg/m³) 2340 2325 2310 2298 Water Permeability (×10⁻⁷ m/s) 5.8 5.2 4.7
2025/12_Hybrid_Pervious_Concrete_Incorporating_Micro_Rice_Husk_Ash_for_Improved_Mechanical_Properties_and_Ecological_Benefits.pdf | Hybrid Pervious Concrete Incorporating Micro Rice Husk Ash for Improved | 8 | Table 4. Figure 1. Compressive Strength results of Hybrid Concrete with MRHA. 3.2 Density The hardened density results of hybrid concrete mixtures containing MRHA are given in Table 4 and Figure 2. The values show a tendency of decreasing density with increased contents of MRHA which are in agreement with the physical properties of rice husk ash and its effect on the microstructure of the concrete. The control composition (PC-0), harboring no MRHA, had a density of 2340 kg/m³. This is the typical value Mustansiriyah Journal of Material Engineering and Sustainability, Volume 01, No. 01, 2025, Pages 20-26 24 for plain concrete with ordinary Portland cement (OPC) and normal aggregates. The corresponding densities reduced to 2325 kg/m³, 2310 kg/m³ and 2298 kg/m³ as the MRHA replacement level rose up to 5%, 10% and 15% respectively. These relatively small decreases are explained by two main reasons. First, the apparent specific gravity of MRHA (2.10) is very much lower than that of OPC (3.15), leading to direct reduction of mass per unit volume of the cementitious matrix when a portion of the cement is replaced by MRHA[12],[18]. This phenomenon has been widely reported in cases in which lightweight or low density pozzolanic materials are used as partial replacement for Portland cement [19]. Second, MRHA at moderate blending dosages can densify the matrix thanks to pozzolanic reaction and filling effect, but may also cause to a slight increase in entrapped air or internal porosity at higher levels of replacement, e.g. 15%. The reason behind it is probably related to the fineness and the higher water demand of MRHA, which would influence the compaction and the dispersion of the particles under mixing. Habeeb and Mahmud (2010) reported the same behavior, they found that as RHA
2025/12_Hybrid_Pervious_Concrete_Incorporating_Micro_Rice_Husk_Ash_for_Improved_Mechanical_Properties_and_Ecological_Benefits.pdf | Hybrid Pervious Concrete Incorporating Micro Rice Husk Ash for Improved | 9 | Table 4 and Figure 2. The values show a tendency of decreasing density with increased contents of MRHA which are in agreement with the physical properties of rice husk ash and its effect on the microstructure of the concrete. The control composition (PC-0), harboring no MRHA, had a density of 2340 kg/m³. This is the typical value Mustansiriyah Journal of Material Engineering and Sustainability, Volume 01, No. 01, 2025, Pages 20-26 24 for plain concrete with ordinary Portland cement (OPC) and normal aggregates. The corresponding densities reduced to 2325 kg/m³, 2310 kg/m³ and 2298 kg/m³ as the MRHA replacement level rose up to 5%, 10% and 15% respectively. These relatively small decreases are explained by two main reasons. First, the apparent specific gravity of MRHA (2.10) is very much lower than that of OPC (3.15), leading to direct reduction of mass per unit volume of the cementitious matrix when a portion of the cement is replaced by MRHA[12],[18]. This phenomenon has been widely reported in cases in which lightweight or low density pozzolanic materials are used as partial replacement for Portland cement [19]. Second, MRHA at moderate blending dosages can densify the matrix thanks to pozzolanic reaction and filling effect, but may also cause to a slight increase in entrapped air or internal porosity at higher levels of replacement, e.g. 15%. The reason behind it is probably related to the fineness and the higher water demand of MRHA, which would influence the compaction and the dispersion of the particles under mixing. Habeeb and Mahmud (2010) reported the same behavior, they found that as RHA content was higher than 10% there was a decrease in density, which might have been explained by the greater internal porosity[13]. Although the densities reduced, they are stil
2025/12_Hybrid_Pervious_Concrete_Incorporating_Micro_Rice_Husk_Ash_for_Improved_Mechanical_Properties_and_Ecological_Benefits.pdf | Hybrid Pervious Concrete Incorporating Micro Rice Husk Ash for Improved | 10 | Table 4 and Figure 3. The results clearly exhibit that permeability decreases as MRHA dosage changes from 0% to 10%, and then slightly increases at replacement level of 15%. These findings reveal the double role of MRHA in the pore structure and the total impermeability of the concrete matrix. The control mix (PC-0) of 0% for pozzolanic replacement has the highest permeability value (5.8 × 10⁻⁷ m/s), which is related to the open and linked capillary pores of the porous concrete systems without matrix densification. In these applications, the low amount of finest reactive material leaves largely empty capillary voids, and thus increased permeability and ability to let water into the material. The permeability decreased markedly to 5.2 × 10⁻⁷ m/s after replacing 5% OPC with MRHA (PC-5MRHA), which is attributed to the pozzolanic reaction of MRHA, consuming calcium hydroxide and producing extra calcium silicate hydrate (C–S–H) that results in increased matrix densification and pore blocking. The microfil1er effect of MRHA due to its superfine particle size is also significantly effective in occluding the capillary pores [20]. The best performance was from the 10% MRHA level (PC-10MRHA) which showed a water permeability minimum of 4.7 × 10⁻⁷ m/s, this proportion is likely to produce an optimum trade-off between the pozzolanic reactivity and the matrix cohesion of the binder. A similar observation was stated by Ganesan et al. (2008) where equal replacement with 10 percentage to RHA yield minimum permeability and higher durability performance. Interestingly, a PC-15MRHA sample experienced a minimal rise of permeability to about 4.8 × 10⁻⁷ m/s, which should be taken as a sign that too high a degree of substitution starts to affect the binding capacity and uniformity of the ceme
2025/12_Hybrid_Pervious_Concrete_Incorporating_Micro_Rice_Husk_Ash_for_Improved_Mechanical_Properties_and_Ecological_Benefits.pdf | Hybrid Pervious Concrete Incorporating Micro Rice Husk Ash for Improved | 11 | Table 4 and Figure 4 show a decrease in percentage of absorbed water for all MRHA Mustansiriyah Journal of Material Engineering and Sustainability, Volume 01, No. 01, 2025, Pages 20-26 25 dosages. These findings are important because they demonstrate the material's resistance to moisture attack, which is an important consideration for improvements in durability of concrete, specifically permeable systems. The water absorption was greatest in the control mix (PC-0) and it was on the order of 7.8%, as should be expected in pervious concrete without pozzolanic materials and microstructural densification. This high absorption is due to a relatively open pore structure and no fillers covering capillary pores. For PC-5MRHA, in which MRHA was incorporated at 5%, absorption was lowered to 7.1% due to the decrease by 9.0% over the cystosepiment. Such the enhancement is attributed to micro-filler effect and pozzolanic reactivity of MRHA for not only making the pore structure denser but also improving the binding matrix because of forming additional calcium silicate hydrate (C–S–H) gel[13]. At 10% MRHA (PC-10MRHA) the absorption further decreased to 6.7% showing an additional 14.1% decrease. This dose seems to be the most suitable to enhance moisture resistance since the packing density is increased and the chemical reactivity is highly improved. Ganesan et al. (2008) found a comparable result; 10% RHA replacement causes a considerable reduction of absorption because of the effective closure of water paths in concrete[12]. Fig. 3c reveals that as the MRHA amount increased to 15% (PC-15MRHA) the water uptake decreased further down to 6.6%, achieving an overal >15.4% drop. This indicates that there is still improvement of water resistance with increasing MRHA dosage up to a certain
2025/12_Hybrid_Pervious_Concrete_Incorporating_Micro_Rice_Husk_Ash_for_Improved_Mechanical_Properties_and_Ecological_Benefits.pdf | Hybrid Pervious Concrete Incorporating Micro Rice Husk Ash for Improved | 12 | from 0.50 to 0.60 depending on the MRHA dosage. This interval was chosen such that sufficient hydration was imparted to that system while fulfilling the desired workability permeability parameters. To compensate the reduction in workability which is typically observed with pozzolanic materials like MRHA, a polycarboxylate based HRWRA, also known as superplasticizer, was added at 5 kg/m³ dose. This was done to achieve consistent flowability and compaction in all concrete mixtures, a key issue especially for applications of pervious concrete where even void structure has to be preserved. All the materials used were evaluated for their chemical and physical properties before usage. The MRHA met the requirements as per ASTM C618 for pozzolanic materials with 50% SiO₂ and LOI. Compositional and Physical properties of OPC and MRHA are presented in Tables 1 and 2. The mix proportions for Permeable Concrete with MRHA are presented in Table 3. Pan mixer was used for mixing concrete batches. Dry ingredients were initially mixed for 2 min, and then addition of water plus superplasticizer solution was done gradually. The poured concrete was vibrated to be compact with standard moulds withdrawing. Specimens were cured under water saturated condition for 28 days at 23 ± 2 degree Celsius and test was performed as per ASTM standards for compressive strength and permeability. This model was developed to investigate the influence of MRHA on mechanical indices, helping to identify an MRHA based permeable concrete mix, which can provide both mechanical strength and environmental compatibility. Table 1. Chemical Composition of Cement and Supplementary Materials. Component SiO₂ (%) Al₂O₃ (%) Fe₂O₃ (%) CaO (%) MgO (%) SO₃ (%) LOI (%) OPC 20.5 4.9
2025/13_Gamma_Radiation_Shielding_and_Thermal_Performance_of_Concrete_with_Coconut_Shell_Ash_Replacement.pdf | Gamma Radiation Shielding and Thermal Performance of Concrete with Coconut Shell Ash Replacement | 1 | Table 1. The total masses (M, g) of the individual aggregates were recorded from a weighing balance (digital) which is as accurate as ±1.0 x10-2 g. Then, the individual aggregate's volume (V, cm3) of used concretes were determined by pouring the individual sample powders into a beaker of water and measuring the change in the water level, which gives the volume of the particular aggregate. Summation of these individual volumes gives the total volume (V). 𝜌 ( 𝑔 𝑐𝑚3) = 𝑀 𝑉 (1)
2025/13_Gamma_Radiation_Shielding_and_Thermal_Performance_of_Concrete_with_Coconut_Shell_Ash_Replacement.pdf | Gamma Radiation Shielding and Thermal Performance of Concrete with Coconut Shell Ash Replacement | 2 | Table 1: Mixing Proportion of Concrete and Coconut Shell Ash Sample ID Sand (g) Granite (g) Cement (g) CSA (g) Density (g/cm3) A 1000.00 1000.00 500 0.00 2.40 B 1000.00 1000.00 450 50 2.28 C 1000.00 1000.00 400 100 2.24 D 1000.00 1000.00 350 150 2.20 2.2. Sample Analysis The specimen's elemental composition was characterized through the analytical technique of energy-dispersive X-ray (EDX) spectroscopy, whereby a sample was bombarded by a targeted electron beam which displaced electrons from their atomic orbits, while distinctive X-rays are emitted. The bombardment of the sample with electrons causes ejection of electrons, with vacancies being created and populated by electrons of a lower energy, while as they relax excess energy in the X-ray form is subsequently released. During the period of relaxation, the energy given is absolutely distinct for each and every of the element within present withing the sample. In essence, each and every element possesses their own completely unique X-ray signature, as such, the X-rays emitted from the specimen furnished qualitative compositional insights [14, 24]. This qualitative compositions of the elements for the produced samples in wt% were carried out using ARL QUANT'X EDXRF Analyzer at Umaru Musa Yar’adua University (UMYU), Katsina, Nigeria, and the results are presented in Table 2. The research conducted DTA test to measure the thermal transition of each of the samples through observation of temperature difference between the control material (Al2O3) and produced samples. Same quantity of both control and produced samples were respectively placed on the control and sample pans, and they were both exposed to same quantity of heat between room-temperature up to 200 0C. The graph of graph and sample temperature different was plot
2025/14_Influence_of_the_content_and_particle_size_of_rice_husk_ash_on_the_water_susceptibility_of_asphalt_mixtures.pdf | Produção de revestimento cerâmico | 1 | Table 2. All tests meet the established criteria, thereby underscoring the material's appropriateness for incorporation into asphalt mixtures. The strength and durability of the finished mix are influenced by the quality of the coarse and fine aggregates, thus the results of assessing their me- chanical and physical characteristics in accordance with Ministry of Transport and Communications of Peru (2013) regulations are crucial. For coarse and fine aggregates, the durability test using magnesium sulfate yielded results of 6.47 percent and 11.62 percent, respectively, both falling within the 18 percent limit, indicating a good resistance of the aggre- gates against disintegration by the action of aggressive agents. In pavements exposed to unfavorable weather conditions, this outcome is crucial for preventing premature failures. The coarse aggregate's Los Angeles abrasion value of 20% is less than the permitted limit of 40%, indicating its high wear resistance, which keeps the mix stable and lessens surface damage from heavy traffic. The content of flat and elongated particles was 6.5%, complying with the maximum 10% requirement. This measurement is relevant since particles of unfavorable geometry can negatively affect the workability and compaction of the mix, while a good distribution and shape of the particles improve the density, which con- tributes to greater strength and durability of the pavement. The percentage of fractured faces, 0.23%, is much lower than the limit of 1.7%, showing that the aggregate has a shape that helps it stick to the asphalt binder; this feature enhances the mix's internal strength and its ability to withstand pressure and sliding from vehicles. The total soluble salts in the coarse aggregate were 0.35% and in the fine aggregate were 0.23%,
2025/14_Influence_of_the_content_and_particle_size_of_rice_husk_ash_on_the_water_susceptibility_of_asphalt_mixtures.pdf | Produção de revestimento cerâmico | 2 | Table 2. Aggregate characteristics TEST COARSE AGGREGATE FINE AGGREGATE REQUIREMENT OBSERVATION Magnesium sulfate durability 6.47 11.62 18 % máx. Complies Abrasion angels 20 - 40 % máx. Complies Flat and elongated particles 6.5 - 10 % máx. Complies Fractured faces 0.23 - 1,7 % Complies Total soluble salts 0.35 0.23 0.5 % máx. Complies Absorption 0.44 0.46
2025/14_Influence_of_the_content_and_particle_size_of_rice_husk_ash_on_the_water_susceptibility_of_asphalt_mixtures.pdf | Produção de revestimento cerâmico | 3 | susceptibility to water, the dependent variable, based on the different levels of the independent variables. Martínez- Cerna, D.; Alvarado, C., Sciéndo ingenium, v. 21, n. 2, pp. 69 – 79, 2025. 72 2.4 Experimental procedure The experimental procedure began with the acquisition and preparation of the materials. Coarse and fine ag- gregates were obtained from the Bauner S.A. quarry in Trujillo, Peru; rice husk ash from the Ceramirex brick production plant in Trujillo, Peru; and asphalt cement from Chemimax S.A. in Lima, Peru. RHA was analyzed by X-ray diffraction (XRD) to identify its crystalline structure. The aggregates were ex- amined using tests for particle size, wear resistance, weight and water absorption, plasticity limits, sand quality, resistance to sulfates, soluble salts, broken surfaces, flat and long particles, and the methylene blue test. After that, the mix design was improved using a formula from the Asphalt Institute to find the best amount of asphalt cement, which was changed based on briquette tests to get the right void ratio. The asphalt mix was made by drying and sorting the aggregates, heating them with the asphalt to certain temperatures for mixing and compacting, and then shaping the compacted samples using the Marshall hammer. In the stage for testing water susceptibility, the specimens were divided into dry and conditioned groups; the conditioned group went through a process of vacuum saturation, freezing, thawing, and heating to simulate moisture damage. Finally, the indirect tension test was done to check how strong the specimens were and to find out the stress-to-retained-stress ratio (TSR), which helped assess how well the asphalt mixture handles water. For a better understanding of the procedure, see Figure 1, which pre
2025/15_Effect_of_rice_husk_ash_on_compressive_strength_of_sustainable_pervious_concrete_and_prediction_model_using_machine_lear.pdf | Effect of rice husk ash on compressive strength of sustainable pervious | 1 | Table 1 summarizes existing study on forecasting models for compressive strength of SCMs blended pervious concrete, highlighting the application of various ML techniques. Sudhir et al. [21] and Ahmad et al. [22] achieved high accuracy (R² approaching 0.99) using ANN for compressive strength prediction. However, these investigations were limited by datasets derived from a single experimental program. Sathiparan et al. [16, 23] predicted the compressive strength of SCMs such as fly ash, metakaolin, and silica fume blended pervious concrete using ML algorithms. Their studies collected data from various published literature showing that Extreme Gradient Boosting (XGB) performed better than other models. This study recognizes a gap in the current literature regarding Sathiparan et al., SUST, 2025, 5(3): 000080 000080-3 developing a specifically tailored ML model for forecasting compressive strength of pervious concrete with rice husk ash (RHA).
2025/15_Effect_of_rice_husk_ash_on_compressive_strength_of_sustainable_pervious_concrete_and_prediction_model_using_machine_lear.pdf | Effect of rice husk ash on compressive strength of sustainable pervious | 2 | Table 1. Overview of the ML models utilized for predicting the compressive strength of SCMs blended pervious concrete SCMs used Ref Data points MLs used Fly ash Sathiparan et al. [23] 437 LR, ANN, BT, SVR, RF & XGB Fly ash, Silica fume Yu et al. [24] 123 CNN & BPNN Ground Granulated Blast-furnace Slag Sudhir Kumar et al. [21] 18 ANN Metakaolin Sathiparan et al. [16] 131 ANN, BT, RF & XGB Silica fume Sathiparan et al. [25] 222 LR, ANN, BT, KNN, SVR, RF & XGB Silica fume Le et al. [26] 164 XGB, RF, SVR, ANN Waste glass powder Ahmad et al. [22] 99 LR, NLR, ANN RHA is a byproduct of agricultural activities, and utilizing it lessens the need for cement production with a high environmental footprint. RHA offers potential advantages over other SCMs like fly ash, metakaolin, and silica fumes when used as a cement replacement. Rice husk is a waste product from rice production, creating a plentiful and sustainable source of RHA compared to byproducts from industrial processes like fly ash [27]. Also, RHA can improve early-age strength of concrete compared to some SCMs, like FA, which can see slower strength development initially. This can be beneficial for projects requiring faster turnaround times. Research indicates that RHA can enhance the workability of fresh mixes, facilitating easier placement and handling during construction [28]. Studies have shown that up to a certain percentage (typically around 10-12%) of cement replacement with RHA can improve compressive strength [29, 30]. In addition, RHA is generally cheaper than cement and other SCMs that can reduce cost of pervious concrete production [29]. As mentioned earlier, the strength of pervious concrete depends on various factors; a proper mix design is essential to optimize concrete mixes for specific strength requireme
2025/15_Effect_of_rice_husk_ash_on_compressive_strength_of_sustainable_pervious_concrete_and_prediction_model_using_machine_lear.pdf | Effect of rice husk ash on compressive strength of sustainable pervious | 3 | Table 2. In selecting input variables for ML models, study focused on parameters that have been widely recognized in existing literature as significant predictors for compressive strength. The chosen parameters include:  Aggregate-to-binder ratio (Agg/B): This ratio is crucial as it influences the density and strength of the concrete mix.  Rice husk ash-to-binder ratio (RHA/B): RHA is included because of its pozzolanic properties, which enhance strength when used within certain limits.  Water-to-binder ratio (W/B): This ratio is vital for determining the workability and strength of the concrete, as it directly affects hydration.  Mean aggregate size: The size of aggregates impacts the concrete's porosity and interlocking characteristics, influencing overall strength.  Curing period: Curing conditions are essential for the development of compressive strength, as they affect the hydration process. These variables were selected based on a review of previous studies that have demonstrated their relevance in predicting compressive strength in concrete. This comprehensive approach ensures that the model captures multifaceted interactions between different components of concrete mix. The compiled dataset encompassed 193 observations, offering a robust foundation for analysis. This comprehensive dataset encompassing various features of pervious concrete with RHA is expected to be valuable for future research and industrial applications.
2025/15_Effect_of_rice_husk_ash_on_compressive_strength_of_sustainable_pervious_concrete_and_prediction_model_using_machine_lear.pdf | Effect of rice husk ash on compressive strength of sustainable pervious | 4 | Table 2. Overview of the data composed form published literature Ref Agg/B RHA/B W/B Mean Agg. Size Curing period CS No. of data Adamu et al. [32] 5.5 0-0.1 0.40 12 3, 7, 28 4.7-7.3 6 Balasubramani et al. [33] 6, 8, 10 0.03-0.09 0.45 15 7, 28 2.2-9.4 18 Hesami et al. [34] 4.4 0-0.12 0.27 10.7 28 13.6-17.7 4 Kim et al. [35] 6.5 0-0.35 0.20 7.5 7, 28 2.0-7.8 16 Ramadhasyah [36] 2.5 0-0.4 0.34 8.4 7, 14,28, 56, 90 14.7-35.1 25 Sai Kumar [37] 2.4 0-0.3 0.40 16 7, 28 7.5-10.9 8 Shafabakhsh and Ahmadi [38] 4.4 0-0.12 0.34 7.5 28 14.5-20.6 7 Shekhar and Shukla [39] 3.0 0-0.2 0.40 8 7, 14, 28 18.2-38.4 18 Shwetha [40] 5.6 0-0.3 0.42 12.5 7, 14, 28, 56 5.7-12.2 16 Subramaniam and Sathiparan [6] 2.5 0-0.2 0.30-0.45 7.5 7, 28 4.4-34.4 40 Talsania et al. [41] 4 0-0.2 0.30-0.40 15 7, 14, 28 6.4-11.0 27 Vanathi et al. [42] 6 0-0.3 0.36 14.75 7, 28 4.3-13.9 8 Overall 2.5-10 0-0.4 0.2-0.45 7.5-16 3-90 2.0-38.4 193 Experimental studies from which the data was sourced primarily involved mixing RHA with pervious concrete in varying proportions. Sample preparation involved thoroughly mixing dry ingredients, including cement, aggregates, and RHA, followed by careful addition of water. Most studies utilized a 150 mm cube for testing, while a couple of studies employed a 100 mm cube and a 150 x 300 mm cylindrical specimen. Compressive strength tests were conducted in according to established protocols, including ASTM C39 [43], BS-EN-12390 [44], and IS: 516 [45]. Samples were subjected to a uniaxial compressive load until failure, with the maximum load recorded to calculate Sathiparan et al., SUST, 2025, 5(3): 000080 000080-5 compressive strength. For ML model analysis, we used raw data extracted from reviewed studies. Utilizing raw data is justified as it provides a comprehensive and unaltere
2025/15_Effect_of_rice_husk_ash_on_compressive_strength_of_sustainable_pervious_concrete_and_prediction_model_using_machine_lear.pdf | Effect of rice husk ash on compressive strength of sustainable pervious | 5 | Table 3. Hyperparameters used for the ML models Model Hyperparameters Selected value Analyzed Values ANN Number of layers Nodes per layer 2 [8, 8] [1, 2] [1-10] KNN k 2 [1-10] BT Number of layers Split per tree Learning rate 5 10 0.5 [1-10] [1-10] [0.01, 0.1, 0.25, 0.5, 1] SVR Kernel Cost Gamma Radial basis function 4.97785 0.49884 [linear, Radial basis function] [0.01-5] [0.001-0.5] XGB Max_depth Subsample Colsample_by tree Min_child_weight Alpha Lambda Learning rate Iterations 5 0.6088 0.8228 1.3704 0.0832 0.0131 0.1867 16 [1-5] [0.5-1] [0.5-1] [1-3] [0-0.5] [0-2] [0.05-0.2] [0-20]
2025/15_Effect_of_rice_husk_ash_on_compressive_strength_of_sustainable_pervious_concrete_and_prediction_model_using_machine_lear.pdf | Effect of rice husk ash on compressive strength of sustainable pervious | 6 | Table 4. Overview of the ML model for estimating compressive strength of SCMs-enhanced pervious concrete Ref SCMs used 1 Impendent variable 2 Data points MLs used R2 (Train) RMSE (Train) R2 (Test) RMSE (Test) Best model Yu et al. [24] Fly ash, Silica fume C.C, C.Agg, F.Agg, W, SCM, Admix 123 CNN BPNN 0.94 2.72 4.07 0.94 3.00 3.31 CNN Sathiparan et al. [23] Fly ash Agg/B, W/B, SCM/B, Agg.S, t 437 ANN BT LR RF SVR XGB 0.82 0.96 0.40 0.92 0.71 0.99 4.21 2.07 7.67 2.89 5.13 0.86 0.82 0.92 0.42 0.89 0.71 0.95 4.58 3.09 8.31 3.57 5.73 2.53 XGB Sathiparan et al. [25] Silica fume C.C, SCM, C.Agg, F.Agg, W, Admix, Agg.S, t 222 ANN BT KNN LR RF SVR XGB 0.95 0.93 0.85 0.44 0.95 0.91 1.00 2.71 3.20 4.74 9.17 2.86 3.63 0.28 0.94 0.87 0.86 0.42 0.90 0.85 0..97 3.05 4.32 4.59 9.30 3.87 4.72 2.21 XGB Sudhir Kumar et al. [21] GGBS C.C, SCM, Agg.S, Porosity 18 ANN 0.99 0.12 0.99 0.14 ANN Ahmad et al. [22] Waste glass powder C.C, SCM, W/B, C.Agg, t 99 LR NLR ANN 0.77 0.82 0.99 2.72 2.39 0.53 0.79 0.89 0.99 2.72 1.37 0.49 ANN Sathiparan et al. [16] Metakaolin Agg/B, W/B, SCM/B, Agg.S, t 131 ANN BT RF XGB 0.96 0.97 0.99 0.98 1.49 0.86 0.18 0.19 0.96 0.97 0.95 0.96 2.05 1.85 2.13 1.95 XGB Le et al. [26] Silica fume Agg/B, SCM/B, W/B, F.Agg, Agg.S 164 XGB RF SVR ANN 0.98 0.97 0.97 0.93 1.44 1.58 3.75 2.56 0.92 0.90 0.89 0.88 3.38 3.61 3.72 3.81 XGB Present study RHA Agg/B, W/B, SCM/B, Agg.S, t 193 ANN BT KNN LR SVR XGB 0.98 0.95 0.95 0.69 0.97 0.96 1.19 1.93 1.90 4.89 1.47 1.65 0.94 0.93 0.94 0.71 0.97 0.95 2.06 2.27 2.09 4.57 1.57 1.96 SVR 1 GGBS: Ground Granulated Blast-furnace Slag Sathiparan et al., SUST, 2025, 5(3): 000080 000080-19 2 Agg/B: Aggregate to binder ratio, Admix: Admixture content (in kg/m3), C.C: Cement content (in kg/m3), C.Agg: Coarse aggregate content (in kg/m3), F.Agg: F
2025/15_Effect_of_rice_husk_ash_on_compressive_strength_of_sustainable_pervious_concrete_and_prediction_model_using_machine_lear.pdf | Effect of rice husk ash on compressive strength of sustainable pervious | 7 | Table 4, we can see a focus on mixed design parameters as input variables for ML models predicting compressive strength of pervious concrete blended with SCMs. These studies commonly used input variables include:  Mix Proportions: Agg/B ratio (or cement and aggregate content), SCM-to-binder ratio (or SCM content), and W/B ratio (or water content).  Material Properties: Aggregate size.  Curing Conditions: Curing period. Several studies highlight the effectiveness of specific models. Sathiparan et al. [16, 23, 25] and Le et al. [26] demonstrate the high accuracy of XGB models for predicting compressive strength. Kumar et al. [21] and Ahmad et al. [22] advocate for ANN, but their evaluations lack a comparison with other machine-learning approaches. This current research demonstrates comparable accuracy of SVR, ANN, and XGB models. However, limited datasets are a fundamental limitation identified across existing studies. Future research efforts should prioritize the expansion of datasets to enhance model performance and generalizability further. This study builds upon existing research on pervious concrete by specifically investigating effect of RHA on compressive strength and employing ML techniques for predictive modeling. While previous studies have explored various SCMs such as silica fume and fly ash, this research distinguishes itself by focusing on RHA, an agricultural waste product that presents both environmental and economic advantages. Unlike earlier works that primarily utilized traditional methods for strength prediction, this study leverages advanced ML algorithms, including SVR, to provide a more accurate and nuanced empathetic of the relationships among mix design parameters and compressive strength. The application of SHAP analysis in this context is ano
2025/15_Effect_of_rice_husk_ash_on_compressive_strength_of_sustainable_pervious_concrete_and_prediction_model_using_machine_lear.pdf | Effect of rice husk ash on compressive strength of sustainable pervious | 8 | 9 0.97 0.96 1.19 1.93 1.90 4.89 1.47 1.65 0.94 0.93 0.94 0.71 0.97 0.95 2.06 2.27 2.09 4.57 1.57 1.96 SVR 1 GGBS: Ground Granulated Blast-furnace Slag Sathiparan et al., SUST, 2025, 5(3): 000080 000080-19 2 Agg/B: Aggregate to binder ratio, Admix: Admixture content (in kg/m3), C.C: Cement content (in kg/m3), C.Agg: Coarse aggregate content (in kg/m3), F.Agg: Fine aggregate content (in kg/m3), SCM: Supplementary cement material content (in kg/m3), SCM/B: Supplementary cement material content to binder ratio, W/B: Water to binder ratio, Agg.S: Mean coarse aggregate size (mm), t : Curing period (days) Reviewing existing research summarized in Table 4, we can see a focus on mixed design parameters as input variables for ML models predicting compressive strength of pervious concrete blended with SCMs. These studies commonly used input variables include:  Mix Proportions: Agg/B ratio (or cement and aggregate content), SCM-to-binder ratio (or SCM content), and W/B ratio (or water content).  Material Properties: Aggregate size.  Curing Conditions: Curing period. Several studies highlight the effectiveness of specific models. Sathiparan et al. [16, 23, 25] and Le et al. [26] demonstrate the high accuracy of XGB models for predicting compressive strength. Kumar et al. [21] and Ahmad et al. [22] advocate for ANN, but their evaluations lack a comparison with other machine-learning approaches. This current research demonstrates comparable accuracy of SVR, ANN, and XGB models. However, limited datasets are a fundamental limitation identified across existing studies. Future research efforts should prioritize the expansion of datasets to enhance model performance and generalizability further. This study builds upon existing research on pervious co
2025/15_Effect_of_rice_husk_ash_on_compressive_strength_of_sustainable_pervious_concrete_and_prediction_model_using_machine_lear.pdf | Effect of rice husk ash on compressive strength of sustainable pervious | 9 | sions. Using less cement and incorporating SCMs, pervious concrete can have a smaller carbon footprint [7]. SCMs like fly ash or silica fume can react with hydration products of cement, leading to denser and stronger concrete. This is crucial for pervious concrete as it needs adequate strength despite high void content [8]. Some SCMs can improve workability of pervious concrete mix, facilitating placement and finishing during construction. Certain SCMs like metakaolin can improve resistance of pervious concrete to chemicals like acids, enhancing its long-term performance [9]. SCMs can often be cheaper than Portland cement, lowering overall material cost of pervious concrete [10]. Specific benefits of SCMs in pervious concrete be contingent on the chosen material and its properties. Beyond the influence of SCMs, several other aspects affect pervious concrete's properties [11]. Mix design plays a critical role, with a lower water-to-cement ratio leading to a stronger and less permeable concrete, but also one that's trickier to work with [12]. Nominal and distribution of size of coarse aggregates are also critical, as a well-graded mix with minimal fine particles optimizes drainage while maintaining strength [13]. Curing with proper moisture management is essential for pervious concrete to reach its full potential and prevent cracking. Additionally, admixtures can be used for specific purposes, and compaction methods must be tailored to avoid reducing this unique concrete type's crucial porosity and drainage capacity [13]. Engineers can achieve optimal pervious concrete for various applications by carefully considering all these factors. Regular concrete is well-understood, but pervious concrete's high porosity and reliance on a specific mix design make it more
2025/15_Effect_of_rice_husk_ash_on_compressive_strength_of_sustainable_pervious_concrete_and_prediction_model_using_machine_lear.pdf | Effect of rice husk ash on compressive strength of sustainable pervious | 10 | SUST, 2025, 5(3): 000080 000080-1 Received: 15 November 2024; Received in revised form: 15 February 2025; Accepted: 8 August 2025 This work is licensed under a Creative Commons Attribution 4.0 International License. Sustainable Structures ISSN: 2789-3111 (Print); ISSN: 2789-312X (Online) http://www.sustain-dpl.com/journal/sust DOI: 10.54113/j.sust.2025.000080 ORIGINAL ARTICLE Effect of rice husk ash on compressive strength of sustainable pervious concrete and prediction model using machine learning algorithms Navaratnarajah Sathiparana,*, Pratheeba Jeyananthanb, Daniel Niruban Subramaniama a Department of Civil Engineering, Faculty of Engineering, University of Jaffna, Jaffna 40000, SriLanka b Department of Computer Engineering, Faculty of Engineering, University of Jaffna, Jaffna 40000, SriLanka *Corresponding Author: Navaratnarajah Sathiparan. Email: sakthi@eng.jfn.ac.lk Abstract: This study investigates the effect of rice husk ash (RHA) on compressive strength of pervious concrete and explores the use of machine learning (ML) for forecasting its strength. An inclusive dataset encompassing various parameters of pervious concrete with RHA was compiled from published research. This data was utilized to develop and assess ML models for predicting compressive strength. Six different algorithms,
2026/1-s2.0-S0045794921000018-main.pdf | In this paper, we introduce a novel hybrid model for predicting the compressive strength of concrete | 1 | Table 1 shows the variation range, average, median, and standard devia- tion of each variable, while the histogram of the involved variables can be found in Fig. 2. Table 2 shows the coefﬁcient of determination (R2) between the input variables and also the coefﬁcient of determination between the inputs and output. The coefﬁcient of determination is a statis- tical measurement that examines how differences in one variable can be explained by the difference in a second variable [26,39]. In other words, this coefﬁcient assesses how strong the linear rela- tionship is between two parameters. The optimal value of the coef- ﬁcient of determination between an input and the output is 1. Several input variables might have the same coefﬁcient of determi- nation with the output. In these cases, if the coefﬁcient of determi- nation between these input variables is close to 1, it means that the input variables represent the same properties and data. The results show that the input variables are independent, and RN has a better correlation with the compressive strength of concrete. 3.2. Methods In this study, three single algorithms and three hybrid algo- rithms are used to predict the compressive strength of concrete using RN and PUV. The single algorithms include SBSR, GEP, and A. Shishegaran, H. Varaee, T. Rabczuk et al. Computers and Structures 247 (2021) 106479 3 ANFIS. The hybrid models are created by combining HCVCM and each single algorithm. 70% of the dataset is selected randomly to train the models. Then, they are used to predict the remaining dataset. 3.2.1. Step-By-Step regression (SBSR) SBSR is a new regression model, which focuses on the coefﬁ- cient of determination between the variables and output to improve the accuracy of the obtained model. Fig. 3 shows an SBSR
2026/1-s2.0-S0045794921000018-main.pdf | In this paper, we introduce a novel hybrid model for predicting the compressive strength of concrete | 2 | Table 2 shows the coefﬁcient of determination (R2) between the input variables and also the coefﬁcient of determination between the inputs and output. The coefﬁcient of determination is a statis- tical measurement that examines how differences in one variable can be explained by the difference in a second variable [26,39]. In other words, this coefﬁcient assesses how strong the linear rela- tionship is between two parameters. The optimal value of the coef- ﬁcient of determination between an input and the output is 1. Several input variables might have the same coefﬁcient of determi- nation with the output. In these cases, if the coefﬁcient of determi- nation between these input variables is close to 1, it means that the input variables represent the same properties and data. The results show that the input variables are independent, and RN has a better correlation with the compressive strength of concrete. 3.2. Methods In this study, three single algorithms and three hybrid algo- rithms are used to predict the compressive strength of concrete using RN and PUV. The single algorithms include SBSR, GEP, and A. Shishegaran, H. Varaee, T. Rabczuk et al. Computers and Structures 247 (2021) 106479 3 ANFIS. The hybrid models are created by combining HCVCM and each single algorithm. 70% of the dataset is selected randomly to train the models. Then, they are used to predict the remaining dataset. 3.2.1. Step-By-Step regression (SBSR) SBSR is a new regression model, which focuses on the coefﬁ- cient of determination between the variables and output to improve the accuracy of the obtained model. Fig. 3 shows an SBSR
2026/1-s2.0-S0045794921000018-main.pdf | In this paper, we introduce a novel hybrid model for predicting the compressive strength of concrete | 3 | Table 2 The coefﬁcient of determination between variables and output. Coefﬁcient of determination (R2) Between compressive strength and UPV 0.443 Between compressive strength and RN 0.758 Between RN and UPV 0.513
2026/1-s2.0-S0045794921000018-main.pdf | In this paper, we introduce a novel hybrid model for predicting the compressive strength of concrete | 4 | Table 6 The results of the error terms for all models. Error terms SBSR HCVCM-SBSR GEP HCVCM-GEP ANFIS HCVCM-ANFIS The maximum positive error 102.3 31.732 35.813 39.175 28.842 31.706 The maximum negative error 89.7 81.815 86.275 86.320 85.303 79.363 MAPE 15.73 13.932 13.658 12.856 12.174 10.145 A. Shishegaran, H. Varaee, T. Rabczuk et al. Computers and Structures 247 (2021) 106479 8 the error term. It also leads to better results compared to HCVCM- SBSR and HCVCM-GEP. The maximum positive and negative errors of HCVCM-SBSR are less than those of HCVCM-GEP, but MAPE of HCVCM-GEP is less than those of HCVCM-SBSR. The results show that HCVCM is more useful when this method is used with SBSR and ANFIS. (a) (b) (c) 0 100 200 300 400 500 600 700 800 900 0 43 86 129 172 215 258 301 344 387 430 473 516 Compressive strength (kg/cm2) Sample number The actual compressive strenght The obtained ompressive strength from SBSR The obtained compressive strength from HCVCM-SBSR -120 -100 -80 -60 -40 -20 0 20 40 60 80 100 120 0 43 86 129 172 215 258 301 344 387 430 473 516 Error (%) Sample number The obtained error from SBSR The obtained error from HCVCM-SBSR 0 100 200 300 400 500 600 700 800 900 0 43 86 129 172 215 258 301 344 387 430 473 516 Compressive strength (kg/cm2) Sample number The actural compressive strength The obtained compressive strength form ANFIS The obtained compressive strength from HCVCM-ANFIS
2026/1-s2.0-S0045794921000018-main.pdf | In this paper, we introduce a novel hybrid model for predicting the compressive strength of concrete | 5 | Table 7 shows the computational time for all models to predict the compressive strength of concrete. SBSR includes several regres- sion techniques; thus, the computational time of this model is lower compared to the other models. The computational cost for GEP and HCVCM-GEP is nearly identical as we stopped both GEP and HCVCM-GEP in the same generation. The computational time for ANFIS is only 4 sec because there are only two variables. There are more than 7 variables in HCVCM-ANFIS which signiﬁcantly increases the computational cost. 5. Conclusion In this study, three single models, including SBSR, GEP, and ANFIS, and three hybrid models, including HCVCM-SBSR, HCVCM-GEP, and HCVCM-ANFIS, were used to predict the com- pressive strength of 516 concrete samples with various UPV and RN. In the following, the main ﬁndings are summarized: 1- HCVCM aims to produce better variables with respect to the coefﬁcient of determination between the new variables and the output. On the other hand, the coefﬁcient of determina- tion between new input variables and outputs is more than those between the initial variables and output. 2- Selecting the new variables with lowest correlation to each other and highest correlation with the output can improve the accuracy of the models. 3- HCVCM improves the accuracy of SBSR and ANFIS to predict the compressive strength of concrete. 4- HCVCM is an adaptive method for GEP in predicting the compressive strength of concrete. 5- HCVCM improve the accuracy SBSR 2.6% in coefﬁcient of determination, 6.5% in RMSE, 3.75% in NMSE, 11.4% in MAPE, 69.2% in maximum positive error, and 8.9% in the maximum negative error. 6- HCVCM-ANFIS is selected as the best model to predict the compressive strength of concrete, HCVCM improve the accu- racy ANFIS 5% in coefﬁc
2026/1-s2.0-S0045794921000018-main.pdf | In this paper, we introduce a novel hybrid model for predicting the compressive strength of concrete | 6 | Table 7 The computational time for all models. Model SBSR HCVCM-SBSR GEP HCVCM-GEP ANFIS HCVCM-ANFIS Computational time (sec) 1 4 1432 1427 4 759 A. Shishegaran, H. Varaee, T. Rabczuk et al. Computers and Structures 247 (2021) 106479 11 [29] Tenza-Abril AJ, Villacampa Y, Solak AM, Baeza-Brotons F. Prediction and sensitivity analysis of compressive strength in segregated lightweight concrete based on artiﬁcial neural network using ultrasonic pulse velocity. Constr Build Mater 2018;189:1173–83. https://doi.org/10.1016/j.conbuildmat.2018.09.096. [30] Ashraﬁan A, Javad M, Amiri T, Rezaie-balf M, Ozbakkaloglu T. Prediction of compressive strength and ultrasonic pulse velocity of ﬁber reinforced concrete incorporating nano silica using heuristic regression methods. Constr Build Mater 2018;190:479–94. https://doi.org/10.1016/j.conbuildmat.2018.09.047. [31] Topcu IB, Sarıdemir M. Prediction of compressive strength of concrete containing ﬂy ash using artiﬁcial neural networks and fuzzy logic. Comput Mater Sci 2008;41:305–11. [32] Topçu _IB, Sarıdemir M. Prediction of mechanical properties of recycled aggregate concretes containing silica fume using artiﬁcial neural networks and fuzzy logic. Comput Mater Sci 2008;42:74–82. [33] Mansouri I, Hu JW, Kisi O. Novel predictive model of the debonding strength for masonry members retroﬁtted with FRP. Appl Sci 2016;6:337. [34] Madandoust R, Bungey JH, Ghavidel R. Prediction of the concrete compressive strength by means of core testing using GMDH-type neural network and ANFIS models. Comput Mater Sci 2012;51:261–72. [35] Shishegaran A, Saeedi M, Kumar A, Ghiasinejad H. Prediction of air quality in Tehran by developing the nonlinear ensemble model. J Clean Prod 2020:120825. [36] Domingo R, Hirose S. Correlation between concrete strength and
2026/1-s2.0-S0045794921000018-main.pdf | In this paper, we introduce a novel hybrid model for predicting the compressive strength of concrete | 7 | 045-7949/ 2021 Elsevier Ltd. All rights reserved. ⇑Corresponding author. E-mail address: timon.rabczuk@tdtu.edu.vn (T. Rabczuk). Computers and Structures 247 (2021) 106479 Contents lists available at ScienceDirect Computers and Structures journal homepage: www.elsevier.com/locate/compstruc conﬁrm the uniformity of the material from one part to another [11–13]. UPV is a common and fast test without any damage to concrete. It was presented and proposed by ASTM C 597 and BS 1881: Part 203 [4,14]. This test is one of the suitable approaches to check the uniformity of concrete quickly, and it can be applied in various parts of Reinforced Concrete (RC) elements. This test can determine the properties of used concrete in structures and also specify the presence of voids and internal cracks [15]. The results of this test depend on several factors, including the percentage of components of the mix proportion, properties of aggregates, steel bars, cracks, voids, and ﬁbers. On the other hand, some studies report high uncertainties of the results of UPV to estimate the compressive strength of concrete [16,17]. The RH test is one of the most used non-destructive tests because of its simplicity. This test was presented by ASTM C 805 and BS 1881: Part 202 [14,18]. In this test method, a spring- loaded mass, which has a ﬁxed amount of energy, is released. The traveled distance by this mass is deﬁned as a percentage of the initial spring extension. This value is deﬁned through a Rebound Number (RN). The determined RNs depend on the per- centage of components of mix proportions, surface texture, surface wetness of the concrete, and properties of the aggregate, although the RN is the reﬂection of the concrete surface [11,17,19]. Sometimes, a combination of UPV and RH methods is used for b
2026/1-s2.0-S0045794921000018-main.pdf | In this paper, we introduce a novel hybrid model for predicting the compressive strength of concrete | 8 | imar, Marienstr. 15, Weimar D-99423, Germany b School of Civil Engineering, Iran University of Science and Technology, Tehran, Iran c Department of Civil Engineering, Ale Taha Institute of Higher Education, Tehran 14888-36164, Iran d Division of Computational Mechanics, Ton Duc Thang University, Ho Chi Minh City, Viet Nam e Faculty of Civil Engineering, Ton Duc Thang University, Ho Chi Minh City, Viet Nam f School of Civil Engineering, Khajeh Nasir Toosi University of Technology, Tehran, Iran a r t i c l e i n f o Article history: Received 14 September 2020 Accepted 31 December 2020 Available online 6 February 2021 Keywords: Adaptive Neuro-Fuzzy Inference System (ANFIS) Gene Expression Programming (GEP) Step-By-Step Regression (SBSR) Ultrasonic Pulse Velocity (UPV) Rebound Number (RN) Rebound Hammer (RH) a b s t r a c t In this paper, we introduce a novel hybrid model for predicting the compressive strength of concrete using Ultrasonic Pulse Velocity (UPV) and Rebound Number (RN). First, we collect 516 datasets from 8 studies of UPV and Rebound Hammer (RH) tests. Then, we propose the High Correlated Variables Creator Machine (HCVCM) to create the new variables that have a better correlation with the output in order to improve the prediction models. Three single models, including a Step-By-Step Regression (SBSR), Gene Expression Programming (GEP), an Adaptive Neuro-Fuzzy Inference System (ANFIS) as well as three hybrid models, i.e. HCVCM-SBSR, HCVCM-GEP, and HCVCM-ANFIS are employed to predict the compressive strength of concrete. The statistical parameters and error terms such as the coefﬁcient of determination, the Root Mean Square Error (RMSE), Normalized Mean Square Error (NMSE), fractional bias, the maximum positive and negative errors, and the Mean Absolute Percent
2026/1-s2.0-S0045794921000018-main.pdf | In this paper, we introduce a novel hybrid model for predicting the compressive strength of concrete | 9 | ash content [25]. In recent years, AI methods and Machine Learning (ML) techniques have been used frequently to predict the CCS without knowing the theoretical relationships between the inputs and the output. Several researchers have employed AI methods to predict the mechanical properties of dif- ferent types of concrete using detail of mix proportion and UPV [22,22,27,28]. Tenza-Abril et al. used an Artiﬁcial Neural Network (ANN) for the prediction and sensitivity analysis of compressive strength in segregated lightweight concrete using UPV [29]. Ashra- ﬁan [30] utilized heuristic regression methods as a hybrid method in the prediction of both strength and UPV for ﬁber reinforced con- crete. Adaptive Neuro-Fuzzy Inference System (ANFIS) is another strong candidate for predicting the performance of concrete. For example, the properties of rubberized concrete, compressive strength, and splitting tensile strength of concrete containing silica fume and recycled aggregate at 3, 7, 14, 28, and 90 days, and com- pressive strength of no-slump concrete were predicted using ANFIS [21,31,32]. Cevik [33] employed ANFIS to predict the increased strength of Fiber-Reinforced Polymer (FRP) conﬁned concrete. Sev- eral researchers used several methods, including ANFIS, ANN, and group method, to estimate the compressive strength of concrete based on the results of core tests. The used variables include length-to-diameter ratio, core diameter, aggregate size, and con- crete age [34]. Parametric multi-variable regression models are another group of methods to predict CCS. Speciﬁcally, the conﬁdence interval of a prediction calculated by a parametric regression model reveals the accuracy of the estimation, and the statistics of the model param- eters can indicate how each variable in the m
2026/1-s2.0-S0045794925000021-main.pdf | Stacked-based machine learning to predict the uniaxial compressive strength of concrete materials | 1 | Table 1, providing a comprehensive understanding of the advancements in this field. 2. Research significance The novelty of this research resides in its thorough methodology for using machine learning models to predict CS and developing an inno­ vative stacked linear regression model (SM-LR), which provides sub­ stantial enhancements in accuracy and practical usability compared to conventional techniques. This model integrated three ML models: ANN, RF, and XGB, as the base models. These models were chosen based on their strong predictive capabilities, which, combined with stacking, can effectively overcome the weaknesses of each model. These selected models align better with the dataset’s size and complexity, avoiding the need for extensive data, which deep learning models require. They strike a balance between predictive performance and the ability to interpret how inputs affect outputs, which is crucial for applications in structural engineering where model insights guide decisions. Given the available computational resources, these models offer a practical compromise between accuracy and computational demands. The literature review A.K. Hamed et al. Computers and Structures 308 (2025) 107644 4 confirms their successful application in similar engineering contexts, validating their effectiveness and appropriateness for the study’s ob­ jectives. The following are the authors’ specific contributions: 1. To introduce a stacked model (SM) development approach that in­ tegrates three base ML models: ANN, RF, and XGB, with a linear regression (LR) meta-model and to assess their effectiveness in pre­ dicting concrete’s CS. 2. Utilizing Bayesian optimization for hyperparameter tuning signifi­ cantly enhances the performance of the base models. 3. A sensitivity analysis was per
2026/1-s2.0-S0045794925000021-main.pdf | Stacked-based machine learning to predict the uniaxial compressive strength of concrete materials | 2 | Table 2, where the cement ranges from 102 to 540 kg/m3, and the superplasticizers range from 0 % to 32.2 %. To fix this, we scale all the input variables to the same value using data normalization or rescaling. The max–min mapping function is used in this process, as shown in Eq. (2). Xn = X −Xmin Xmax −Xmin (2) Every input variable in this equation has a minimum (Xmin) and maximum (Xmax) value, and Xn represents the normalized data. The original dataset that is being rescaled is denoted by X. The main advantage of data rescaling is that it can speed up computations and make the ML prediction model more accurate and stable. 4.6. Description of base models 4.6.1. ANN model The concept of Artificial Neural Networks (ANNs), inspired by the neural networks in the human brain, was first developed by McCulloch and Pitts in 1943 [81]. ANNs are adept at modeling linear and nonlinear systems without the constraints often associated with traditional sta­ tistical methods. Typically, an ANN comprises three layers: an input layer, one or more hidden layers, and an output layer. The training process of an ANN involves adjusting connection weights according to a learning rule derived from an input–output dataset, with the goal of minimizing the difference between predicted outputs and actual values [82]. This training process includes two main phases: feed-forward and back-propagation. During the feed-forward phase, data flows from the input layer through the hidden layers to the output layer. In the back- propagation phase, weights are adjusted from the output layer back to the input layer based on the overall error in the network. To further reduce this error, an appropriate back-propagation algorithm is employed, with the Levenberg-Marquardt technique being the most efficient and
2026/1-s2.0-S0045794925000021-main.pdf | Stacked-based machine learning to predict the uniaxial compressive strength of concrete materials | 3 | the concrete’s performance [20]. Traditionally, the evaluation of concrete’s compressive strength has depended on laboratory testing techniques, comprising crushing con­ crete samples with predetermined dimensions following a designated curing time. This method is universally accepted due to its ability to provide reliable measurements of a material’s load-bearing capacity [21]. Despite its widespread use, this approach is increasingly viewed as inefficient. The process is both time-intensive and costly, as it requires significant labor and specialized equipment. Moreover, it involves destructive testing, which does not allow for further use of the tested samples, thereby adding to material waste and cost. To overcome the limitations of traditional testing methods, some researchers have explored using empirical regression techniques to predict the CS of concrete based on its mix proportions [22–24]. These techniques involve creating mathematical models that estimate strength outcomes from the known quantities of the mixture’s ingredients, such as cement, water, aggregates, and admixtures. However, developing accurate regression models is challenging due to the intricate and nonlinear relationships among the various components of concrete. Factors such as the type and fineness of cement, the water-to-cement ratio, the size and quality of aggregates, and the presence of additives can all significantly influence the strength, making it difficult to predict outcomes precisely [25]. In recent years, advancements in artificial intelligence (AI) and Nomenclature AI Artificial Intelligence ANFIS Adaptive Neuro-Fuzzy Inference System ANN Artificial Neural Network AdaBoost Adaptive Boosting BP Back Propagation BMs Base Models BO Bayesian Optimization BiLSTM Bidirectional Lo
2026/1-s2.0-S0045794925000021-main.pdf | Stacked-based machine learning to predict the uniaxial compressive strength of concrete materials | 4 | Computers and Structures 308 (2025) 107644 3 machine learning (ML) have revolutionized various industries, including construction. AI, particularly through the use of ML models such as Artificial-Neural-Networks (ANN), Support-Vector-Machines (SVM), Gene-Expression-Programming (GEP), and Deep Learning (DL), has demonstrated remarkable capabilities in handling complex data sets and extracting meaningful patterns [26–30]. These models have been applied to a wide range of problems, providing more efficient and ac­ curate solutions compared to traditional statistical methods. Applica­ tions aimed at predicting concrete mechanical properties emphasize various methods, challenges, and their practical implications, under­ scoring the expanding role of AI in engineering [31,32]. Techniques have also been utilized to optimize concrete mix design, enhancing the reliability and efficiency of construction processes [33]. In structural engineering, ML has been widely used to predict the behavior of struc­ tural elements [34–38], detect damage [39,40], and calculate buckling loads [41,42]. Many studies have employed ML techniques to estimate the axial load capacity of composite columns [43–48]. Recent reviews also highlight the role of ML in predicting the behavior of concrete under extreme conditions, such as elevated tem­ peratures [49]. Additionally, heuristic algorithms, combined with semi- empirical formulas, have been successfully employed for compressive strength estimation, offering more transparent relationships between input variables and outcomes [50]. Furthermore, hybrid ML approaches integrating ANN and particle swarm optimization (PSO) have been applied in various studies, such as predicting soil thermal cond
2026/1-s2.0-S0045794925000021-main.pdf | Stacked-based machine learning to predict the uniaxial compressive strength of concrete materials | 5 | Computers and Structures 308 (2025) 107644 Available online 6 January 2025 0045-7949/© 2025 Elsevier Ltd. All rights are reserved, including those for text and data mining, AI training, and similar technologies. Stacked-based machine learning to predict the uniaxial compressive strength of concrete materials Abdelrahman Kamal Hamed a,*, Mohamed Kamel Elshaarawy a, Mostafa M. Alsaadawi a,b a Civil Engineering Department, Faculty of Engineering, Horus University-Egypt, New Damietta 34517, Egypt b Structural Engineering Department, Faculty of Engineering, Mansoura University, Mansoura 35516, Egypt A R T I C L E I N F O Keywords: Concrete Compressive strength Stacking Machine learning Shapley analysis Prediction A B S T R A C T Compressive strength is a key factor in the design and durability of concrete structures. Accurate prediction of compressive strength helps optimize material use and reduce construction costs. This study proposes a novel stacked model for predicting compressive strength, integrating three base models with linear regression. The base models include Artificial Neural Networks, Random Forest, and Extreme Gradient Boosting, while the stacked model uses Linear Regression as the metamodel. A dataset of 1,030 concrete mix samples covering eight critical input parameters, including cement, blast furnace slag, coarse aggregates, fine aggregates, fly ash, water, superplasticizer, and curing days, was used for training and evaluation. The dataset was split into training (80%), validation (10%), and testing (10%) subsets.
2026/1-s2.0-S0045794925000021-main.pdf | Stacked-based machine learning to predict the uniaxial compressive strength of concrete materials | 6 | yen T, Chou J-S, Nguyen-Xuan H, Ngo TD. A modified firefly algorithm-artificial neural network expert system for predicting compressive and tensile strength of high-performance concrete. Constr Build Mater 2018;180: 320–33. https://doi.org/10.1016/j.conbuildmat.2018.05.201. [68] Al-Hashem MN, Amin MN, Raheel M, Khan K, Alkadhim HA, Imran M, et al. Predicting the Compressive Strength of Concrete Containing Fly Ash and Rice Husk Ash Using ANN and GEP Models. Materials (Basel) 2022;15:7713. https:// doi.org/10.3390/ma15217713. [69] Golafshani EM, Behnood A, Arashpour M. Predicting the compressive strength of normal and High-Performance Concretes using ANN and ANFIS hybridized with Grey Wolf Optimizer. Constr Build Mater 2020;232:117266. https://doi.org/ 10.1016/j.conbuildmat.2019.117266. [70] P. Das, A. Kashem, Hybrid machine learning approach to prediction of the compressive and flexural strengths of UHPC and parametric analysis with shapley additive explanations, Case Stud. Constr. Mater. 20 (2024) e02723. doi: 10.1016/ j.cscm.2023.e02723. [71] R. Karim, M.H. Islam, S.D. Datta, A. Kashem, Synergistic effects of supplementary cementitious materials and compressive strength prediction of concrete using machine learning algorithms with SHAP and PDP analyses, Case Stud. Constr. Mater. 20 (2024) e02828. doi: 10.1016/j.cscm.2023.e02828. [72] A. Kashem, R. Karim, S.C. Malo, P. Das, S.D. Datta, M. Alharthai, Hybrid data- driven approaches to predicting the compressive strength of ultra-high- performance concrete using SHAP and PDP analyses, Case Stud. Constr. Mater. 20 (2024) e02991. doi: 10.1016/j.cscm.2024.e02991. [73] Shaban WM, Elbaz K, Yang J, Shen S-L. A multi-objective optimization algorithm for forecasting the compressive strength of RAC with pozzolanic materials. J C
2026/1-s2.0-S0379711222001758-main.pdf | Residual compressive strength of concrete after exposure to high temperatures: A review and probabilistic models | 1 | Table 1 summarizes the type and range of parameters in the collected Fig. 1. Distribution of reference papers by year. Fig. 2. Distribution of specimen type in the collected data. M. Shahraki et al. Fire Safety Journal 135 (2023) 103698 3 dataset. Note that other factors such as the size of the specimen, concrete age at testing, moisture content, etc. could also influence the residual strength of concrete but consistent information was not available across studies in the literature, thus not included in this research. 4. Material evaluation The following sections will categorize and analyze the dataset to identify parameters that influence the residual compressive strength of concrete. These parameters are used to define sub-groups within the dataset that perform similarly and exhibit less scatter. Observations from collected data are also compared with reduction factors from Eurocode [17,18] to assess the suitability of prescribed values by the code. Finally, analysis of data is used to identify areas that require further investigation. 4.1. Effect of coarse aggregate The selection and characterization of the coarse aggregate likely has the most influence on the performance of concrete at high temperatures [60]. As previously stated, siliceous and calcareous aggregates are the two major coarse aggregate types utilized in concrete mixtures. Based on the type of coarse aggregate, Eurocode 2 (EC2) [17] specifies the loss in concrete strength due to temperature and provides reduction factors for compressive strength at high temperatures. Eurocode 4 (EC4) [18] recommends an additional 10% loss of strength, with respect to the value at the maximum achieved temperature, to determine the residual strength after exposure to high temperatures.
2026/1-s2.0-S0379711222001758-main.pdf | Residual compressive strength of concrete after exposure to high temperatures: A review and probabilistic models | 2 | Table 2 lists the collected articles in this research based on the aggregate type in tested specimens. The collected dataset, targeting publications post 1990, includes 1240 data points with a substantial percentage focusing on siliceous aggregate, accounting for roughly 87% of the dataset. The available data on calcareous aggregate is very limited, as shown in Fig. 4a. Considering different aggregate types, the majority of the tests were conducted at 200 ◦C, 400 ◦C, and 600 ◦C, as shown in Fig. 4b.
2026/1-s2.0-S0379711222001758-main.pdf | Residual compressive strength of concrete after exposure to high temperatures: A review and probabilistic models | 3 | Table 3. Fig. 6 shows the normalized residual strength of siliceous concrete grouped based on normal and recycled aggregates. Excluding the data with recycled aggregate from the pool does not reduce the large dispersion in the dataset. Based on the box plots and the overall trend in the data, differentiation between recycled versus normal aggregates does not have a noticeable effect on the residual compressive strength of concrete; thus, the rest of this paper will continue to group recycled and normal aggregates together.
2026/1-s2.0-S0379711222001758-main.pdf | Residual compressive strength of concrete after exposure to high temperatures: A review and probabilistic models | 4 | Table 1 Description, variation, and range of parameters in the collected dataset. Parameter Unit Range Aggregate – Siliceous, calcareous Fibers – Polypropylene fiber, steel fiber, basalt fiber, hybrid fiber Supplementary cementitious material Fly ash, silica fume, pozzolan, metakaolin, slag, sludge ash, husk ash, etc. w/c or w/ba – 0.28–0.77 Heating rate ◦C/min 0.83–20 (Electric furnace) ISO 834 or ASTM E119 (Gas furnace) Retaining time hr. 1–9 Cooling rate ◦C/min 0.40–3 Cooling type – Air, water (spray, jet, or tank) a The water to binder (w/b) ratio, instead of w/c ratio, was reported for mixtures containing supplementary cementitious materials (i.e., fly ash, slag, or silica fume).
2026/1-s2.0-S0379711222001758-main.pdf | Residual compressive strength of concrete after exposure to high temperatures: A review and probabilistic models | 5 | Table 2 Distribution of articles based on aggregate type. Aggregate type References Siliceous [1,6,7,9,12–15,19–22,26,31,36,38–43,48,49,52–58,61–67, 69–76]a Calcareous [4,8–10,22,29,33,47,51,58,66,68]a a Four articles investigated both calcareous and siliceous aggregates [Arioz 2007; Sarhat and Sherwood 2013; Chen et al. 2014; Tufail et al. 2017]. M. Shahraki et al. Fire Safety Journal 135 (2023) 103698 4 4.2. Effect of concrete mix The effect of different concrete mixes on the residual strength of concrete after exposure to high temperatures is the most common attribute investigated in the literature. Variations in the concrete mix can be classified based on a variety of factors, including the addition of fibers and SCM, and the w/c ratio. Table 4 lists the articles that included additives or studied the effect of w/c ratio on the residual strength of concrete. The majority of the peer-reviewed articles investigated various concrete mixes with the aim of identifying solutions to decrease spalling and cracking, as well as to improve ductility at high temperatures (e.g., [22]).
2026/1-s2.0-S0379711222001758-main.pdf | Residual compressive strength of concrete after exposure to high temperatures: A review and probabilistic models | 6 | Table 4 lists the articles that included additives or studied the effect of w/c ratio on the residual strength of concrete. The majority of the peer-reviewed articles investigated various concrete mixes with the aim of identifying solutions to decrease spalling and cracking, as well as to improve ductility at high temperatures (e.g., [22]).
2026/1-s2.0-S0379711222001758-main.pdf | Residual compressive strength of concrete after exposure to high temperatures: A review and probabilistic models | 7 | Table 3 List of studies with recycled aggregate in concrete mix. Aggregate type Varying parameter References Siliceous with recycled aggregate Ratio of recycled aggregate [15,36,42,56,58,69,71, 76] w/c ratio [71,74] Additive [53,56,70,73] Retaining time [74] Cooling regime [71] Calcareous with recycled aggregate Additive and cooling rate [22] M. Shahraki et al. Fire Safety Journal 135 (2023) 103698 5 A number of studies investigated the effects of fibers, namely, steel, polypropylene, and hybrid (combination of steel and polypropylene), and argued that introducing such fibers may mitigate the negative ef­ fects of increasing temperatures on concrete’s compressive strength (e. g., [29,38,68,70]). Fig. 7a and b shows that the residual strength of fiber-reinforced concrete with silicious aggregates does not follow a noticeable trend, but calcareous concrete with fibers tends to have lower residual strength. It should be noted that data on calcareous concrete with fibers is from a single study [29]; thus, a general conclusion cannot be made. Silica fume and fly ash were among the studied SCMs in the collected dataset [53]. found that adding fly ash to concrete reduced strength loss at temperatures up to 400 ◦C and increased strength loss at temperatures over 400 ◦C. Poon et al. [48] found that pozzolanic concretes incorpo­ rating fly ash had higher residual strength than pure cement concretes at temperatures below 600 ◦C. Concrete containing silica, on the other hand, exhibits a tendency for lower relative residual compressive strength at different temperatures [73]. Despite specific conclusions in individual studies, Fig. 7c and d do not show a particular trend in the residual strength of concrete mixes with and without SCMs that could be used to lower the dispersion in da
2026/1-s2.0-S0379711222001758-main.pdf | Residual compressive strength of concrete after exposure to high temperatures: A review and probabilistic models | 8 | Table 4 List of studies investigating the effect of concrete mix on residual compressive strength of concrete after exposure to high temperatures. Investigated parameter List of articles Siliceous Calcareous Fiber [22,38,49,56,70,73] [29,68] SCM [7,12,13,15,21,26,31,40,41,43,48,49,52,53, 56,57,61–63,65,70,73] [8,33] w/c ratio [6,9,12,19,40,65,71] [4,9,33, 47] M. Shahraki et al. Fire Safety Journal 135 (2023) 103698 6 same temperature. Gas furnaces typically follow the standard fire curve (ASTM E119 or ISO834) whereas electric furnaces have a lower heating rate compared to standard fire curves. Although the compressive strength of concrete appears to be affected by different heating rates, the majority of the reviewed articles used an electric furnace due to the safety requirements and expenses of a gas furnace. Fig. 9 groups the data based on heating rate, demonstrating that limited data is available with the standard fire curve as the heating protocol. Zega and Maio [74], Sakr and Hakim [55], and Zhang et al. [75] studied the effect of retaining time on the residual strength of concrete with siliceous aggregate, as the core temperature of a concrete specimen lags behind the surface temperature due to the low thermal diffusivity of concrete. The retaining time (tR) is the duration that a specified furnace temperature is maintained once it has been reached. In general, longer
2026/1-s2.0-S0379711222001758-main.pdf | Residual compressive strength of concrete after exposure to high temperatures: A review and probabilistic models | 9 | Fire Safety Journal 135 (2023) 103698 Available online 3 November 2022 0379-7112/© 2022 Elsevier Ltd. All rights reserved. Residual compressive strength of concrete after exposure to high temperatures: A review and probabilistic models Marzieh Shahraki a,*, Nan Hua b, Negar Elhami-Khorasani c, Anthony Tessari c, Maria Garlock d a Geotechnical Engineer, Arup, New York, NY, 10005, USA b Tunnel Engineer, Mott MacDonald, Los Angeles, CA, 90017, USA c Associate Professor, Dept. of Civil, Structural and Environmental Engineering, Univ. at Buffalo, Buffalo, NY, 14260, USA d Professor, Dept. of Civil and Environmental Engineering, Princeton Univ, Princeton, NJ, 08544, USA A R T I C L E I N F O Keywords: Concrete Post-fire Residual compressive strength Dataset Probabilistic model A B S T R A C T The mechanical properties of concrete degrade after exposure to high temperatures during a fire event. Proper assessment of damage, determination of the remaining capacity of the structure, and recommendations for repair actions r
2026/1-s2.0-S0379711222001758-main.pdf | Residual compressive strength of concrete after exposure to high temperatures: A review and probabilistic models | 10 | ted temperature on mechanical properties of limestone, quartzite and granite concrete, Int. J. Concr. Struct. Mater. 11 (1) (2017) 17–28. [67] ˙I. Türkmen, A.F. Bing¨ol, A. Tortum, R. Demirbo˘ga, R. Gül, Properties of pumice aggregate concretes at elevated temperatures and comparison with ANN models, Fire Mater. 41 (2) (2017) 142–153. [68] F.B. Varona, F.J. Baeza, D. Bru, S. Ivorra, Influence of high temperature on the mechanical properties of hybrid fibre reinforced normal and high strength concrete, Construct. Build. Mater. 159 (2018) 73–82. M. Shahraki et al. Fire Safety Journal 135 (2023) 103698 14 [69] J. Xiao, Y. Fan, M. Tawana, Residual compressive and flexural strength of a recycled aggregate concrete following elevated temperatures, Struct. Concr. 14 (2) (2013) 168–175. [70] J. Xie, Z. Zhang, Z. Lu, M. Sun, Coupling effects of silica fume and steel-fiber on the compressive behaviour of recycled aggregate concrete after exposure to elevated temperature, Construct. Build. Mater. 184 (2018) 752–764. [71] H. Yang, H. Zhao, F. Liu, Residual cube strength of coarse RCA concrete after exposure to elevated temperatures, Fire Mater. 42 (4) (2018) 424–435. [72] M. Yaqub, C. Bailey, Non-destructive evaluation of residual compressive strength of post-heated reinforced concrete columns, Construct. Build. Mater. 120 (2016) 482–493. [73] W. Yonggui, L. Shuaipeng, P. Hughes, F. Yuhui, Mechanical properties and microstructure of basalt fibre and nano-silica reinforced recycled concrete after exposure to elevated temperatures, Construct. Build. Mater. 247
2026/1-s2.0-S0950061821027677-main.pdf | Predicting the compressive strength of concrete with fly ash admixture using machine learning algorithms | 1 | Table 1 The ML algorithms for different mechanical properties prediction. Sr. No Algorithm name Notation Dataset Prediction properties Year Waste material used References 1. Individual and ensemble algorithm GEP, DT and Bagging 270 Compressive Strength 2021 FA [21] 2. Individual with ensemble modeling ANN, bagging and boosting 1030 Compressive strength 2021 FA [22] 3. Individual Algorithms ANN, GEP, DT 642 Chloride Concentration 2021 FA [18] 4. Data Envelopment Analysis DEA 114 Compressive strength Slump test L-box test V-funnel test 2021 FA [42] 5. Multivariate MV 21 Compressive strength 2020 Crumb rubber with SF [43] 6. Support vector machine SVM – Compressive strength 2020 FA [44] 7. Support vector machine SVM 115 Slump test L-box test V-funnel test Compressive strength 2020 FA [45] 8. Adaptive neuro fuzzy inference system ANFIS with ANN 7 Compressive strength 2020 POFA [46] 9. Gene expression programming GEP 277 Axial capacity 2020 – [20] 10. Gene expression programming GEP 357 Compressive strength 2020 – [47] 11. Random forest and gene expression programming RF and GEP 357 Compressive strength 2020 – [48] 12. Artificial neuron network ANN 205 Compressive strength 2019 FA GGBFS SF RHA [49] 13. Intelligent rule-based enhanced multiclass support vector machine and fuzzy rules IREMSVM-FR with RSM 114 Compressive strength 2019 FA [50] 14. Random forest RF 131 Compressive strength 2019 FA GGBFS FA [51] 15. Multivariate adaptive regression spline M5 MARS 114 Compressive strength Slump test L-box test 2018 FA [52] 16. Random Kitchen Sink Algorithm RKSA 40 V-funnel test J-ring test Slump test Compressive strength 2018 FA [53] 17. Adaptive neuro fuzzy inference system ANFIS 55 Compressive strength 2018 – [54] 18. Artificial neuron network ANN 114 Compressive strength 2017 FA
2026/1-s2.0-S0950061821027677-main.pdf | Predicting the compressive strength of concrete with fly ash admixture using machine learning algorithms | 2 | Table 1. ML working principle is similar to the conventional algorithms but because nonlinear behavior is more accurate as compared to linear behavior. Artificial neural networks (ANN), Decision trees (DT), Support vector machines (SVM), Random forest (RF), Gene expression programming (GEP), Deep learning (DL) are commonly used for the analysis of concrete mechanical properties [31]. Jesika et al. [32] used eleven algorithms for the shear strength prediction of the steel fi­ bers reinforced concrete beams. Behnood et al. [33] used ANN with optimizer as multi-objective grey wolves (MOGW) to predict the me­ chanical properties of the silica fume concrete. Kadir et at. [34] used DT, ANN, SVR, and LR for the prediction of concrete compressive strength. Getahun et al. [35] used ANN algorithm to predict the compressive strength and tensile strength of waste concrete. Ling et al.[36] predict the compressive strength of concrete in marine nature using SVM and compared the result with ANN and DT models. Zaher et al. [37] predict the compressive strength of lightweight foamed concrete with various machine learning approaches. Taffese et al. [38] also used a machine learning algorithm for the assessment of the durability of reinforced concrete structures. Suguru et al. [39] made the development of auto­ matic detector of cracks in concrete structures with machine learning. Photographs of the concrete samples were used for learning data, while for the crack detection deep learning was applied. Wassim et al.[40] evaluate the accuracy level of the machine learning models. In addition, Miao et al.[41] uses MLR, SVM, and ANN to predict the interfacial bond strength between fiber-reinforced polymers (FRPs) and concrete. 4. Research significance The significance and novelty of this resea
2026/1-s2.0-S0950061821027677-main.pdf | Predicting the compressive strength of concrete with fly ash admixture using machine learning algorithms | 3 | Table 2 and Table 3, respectively. The fine aggregate was tested as per the ASTM standard to determine its properties. Locally available coarse aggregates with a maximum nominal size of 25.4 mm have been used for preparing the concrete mix according to ASTM standards. The sieve analysis and physical properties of the coarse aggregate (CA) were evaluated according to ASTM recommendations and the results are lis­ ted in Table 4. In addition, the physical properties of fine and coarse aggregate can be seen in Table 5. Super-plasticizer was added to the concrete mix by weight of cement to achieve the desired flow. The fly ash used was obtained from Pakistan. 5.1. Test program The details of mix proportion in terms of weight for all studied for­ mulations are mentioned in Annexure A. A total of 98 cylindrical spec­ imens of 200 mm height and 100 mm diameter were prepared. A w/c ratio ranging from 0.40 to 0.60 is adopted by the hit and trial method and varying superplasticizer demand third generation to achieve desire workability. Specimens were de-molded after 24 h and water cured at 23 ℃ for 28 days. Compressive strength test was performed as per ASTM C39 at 3, 7, 14, and 28 and 90 days to evaluate the strength progression of designed formulations to achieve a desire strength of 28 MPa [60]. The reflection of the experimental work can be seen in Fig. 2. 5.2. Modeling aspect description The data includes in the supplementary file as illustrated in Annex­ ure A. The dataset consists of 7 inputs (cement, fly ash, water, super­ plasticizers, coarse aggregate, fine aggregate, and days) with one output (concrete compressive strength). The relative frequency distribution of all the parameters is presented in Fig. 2. The statistical description of the parameters used during numeric
2026/1-s2.0-S0950061821027677-main.pdf | Predicting the compressive strength of concrete with fly ash admixture using machine learning algorithms | 4 | Table 4. In addition, the physical properties of fine and coarse aggregate can be seen in Table 5. Super-plasticizer was added to the concrete mix by weight of cement to achieve the desired flow. The fly ash used was obtained from Pakistan. 5.1. Test program The details of mix proportion in terms of weight for all studied for­ mulations are mentioned in Annexure A. A total of 98 cylindrical spec­ imens of 200 mm height and 100 mm diameter were prepared. A w/c ratio ranging from 0.40 to 0.60 is adopted by the hit and trial method and varying superplasticizer demand third generation to achieve desire workability. Specimens were de-molded after 24 h and water cured at 23 ℃ for 28 days. Compressive strength test was performed as per ASTM C39 at 3, 7, 14, and 28 and 90 days to evaluate the strength progression of designed formulations to achieve a desire strength of 28 MPa [60]. The reflection of the experimental work can be seen in Fig. 2. 5.2. Modeling aspect description The data includes in the supplementary file as illustrated in Annex­ ure A. The dataset consists of 7 inputs (cement, fly ash, water, super­ plasticizers, coarse aggregate, fine aggregate, and days) with one output (concrete compressive strength). The relative frequency distribution of all the parameters is presented in Fig. 2. The statistical description of the parameters used during numerical analyses is listed in Table 6 and
2026/1-s2.0-S0950061821027677-main.pdf | Predicting the compressive strength of concrete with fly ash admixture using machine learning algorithms | 5 | Table 5. Super-plasticizer was added to the concrete mix by weight of cement to achieve the desired flow. The fly ash used was obtained from Pakistan. 5.1. Test program The details of mix proportion in terms of weight for all studied for­ mulations are mentioned in Annexure A. A total of 98 cylindrical spec­ imens of 200 mm height and 100 mm diameter were prepared. A w/c ratio ranging from 0.40 to 0.60 is adopted by the hit and trial method and varying superplasticizer demand third generation to achieve desire workability. Specimens were de-molded after 24 h and water cured at 23 ℃ for 28 days. Compressive strength test was performed as per ASTM C39 at 3, 7, 14, and 28 and 90 days to evaluate the strength progression of designed formulations to achieve a desire strength of 28 MPa [60]. The reflection of the experimental work can be seen in Fig. 2. 5.2. Modeling aspect description The data includes in the supplementary file as illustrated in Annex­ ure A. The dataset consists of 7 inputs (cement, fly ash, water, super­ plasticizers, coarse aggregate, fine aggregate, and days) with one output (concrete compressive strength). The relative frequency distribution of all the parameters is presented in Fig. 2. The statistical description of the parameters used during numerical analyses is listed in Table 6 and
2026/1-s2.0-S0950061821027677-main.pdf | Predicting the compressive strength of concrete with fly ash admixture using machine learning algorithms | 6 | Table 6 and Table 7, respectively. Table 2 Physical properties of Ordinary Portland Cement. Physical Property Content Insoluble residue (% mass) 0.49 Specific surface area (cm2 /g) 8300 Specific gravity (g/cm3) 3.15 Particle size (d50) (cm) 1.649 Loss on ignition (% mass) 2.21
2026/1-s2.0-S0950061821027677-main.pdf | Predicting the compressive strength of concrete with fly ash admixture using machine learning algorithms | 7 | Table 7, respectively. Table 2 Physical properties of Ordinary Portland Cement. Physical Property Content Insoluble residue (% mass) 0.49 Specific surface area (cm2 /g) 8300 Specific gravity (g/cm3) 3.15 Particle size (d50) (cm) 1.649 Loss on ignition (% mass) 2.21
2026/1-s2.0-S0950061821027677-main.pdf | Predicting the compressive strength of concrete with fly ash admixture using machine learning algorithms | 8 | Table 2 Physical properties of Ordinary Portland Cement. Physical Property Content Insoluble residue (% mass) 0.49 Specific surface area (cm2 /g) 8300 Specific gravity (g/cm3) 3.15 Particle size (d50) (cm) 1.649 Loss on ignition (% mass) 2.21
2026/1-s2.0-S0950061821027677-main.pdf | Predicting the compressive strength of concrete with fly ash admixture using machine learning algorithms | 9 | Table 3 Chemical properties of Cement and Fly Ash. Compound details Cement Fly ash Silica (SiO2) 18.97 52.1 Alumina (Al2O3) 6.96 4.26 Calcium Oxide (CaO) 65.81 2.32 Iron Oxide (Fe2O3) 3.62
2026/1-s2.0-S0950061821027677-main.pdf | Predicting the compressive strength of concrete with fly ash admixture using machine learning algorithms | 10 | Table 4 Physical properties of Fly ash. Property Value range Retention on 45 µm Sieve, % < 34 Lime Reactivity, N/mm2 6 Soundness by Autoclave Expansion, % 0.05 Drying Shrinkage, % 0.06 Compressive Strength (as percent of strength of corresponding plain cement mortar cubes), % 80 H. Song et al. Construction and Building Materials 308 (2021) 125021 5 6. Methodology in making models This section describes the algorithms used in modeling to predict the compressive strength of fly ash-based concrete. The anaconda software was used to run the models [61]. The forecasting of the compressive strength is made by using ensemble algorithm (boosting) and individual approaches like Artificial neuron network (ANN), with a tree-based al­ gorithm such as Decision tree (DT) and Genetic engineering program­ ming (GEP). The detailed flowchart of the algorithm used is depicted in
2026/1-s2.0-S0950061821027677-main.pdf | Predicting the compressive strength of concrete with fly ash admixture using machine learning algorithms | 11 | Table 8. Gene expression programming (GEP) was initially presented in the form of genetic programming by Ferreira [62]. GEP can collect more data rapidly than the older genetic algorithms. It gives more trans­ parency because genetic operators are working at the chromosome level. The basic steps/flowchart of GEP are graphically represented in Fig. 6. The process starts using the arbitrarily generated chromosomes of the first population. The chromosomes are then revealing, and the strength of every individual is set based on fitness cases. These individuals are then chosen as per their fitness for reproduction and modification. The new chromosomes are subjected to the same processes of development: expression of the genomes, conflict of the selection environment, se­ lection, and then reproduction with changes till satisfactory results have been found [63]. The boosting regressor was initially invented by the estimation of the learning theories and then was reanalyzed by the machine learning re­ searchers. It is considered an ensemble method (weighted average data of the predictions of individual classifiers). The basic boosting ML approach needs the explanation of two parameters. The number of splits (number of nodes) can fit each regression during the process. The total number of nodes equals the number of splits plus one. Identifying one split corresponds to an additional model remaining only with main ef­ fects. Identifying two splits corresponds to the main effects of the model and two-way interconnections and vice versa. Boosting adopts the same procedure as other ensemble ML algorithms. There is the splitting of data into a training dataset and a test dataset. The selected percentage of data is normally used as training data and the remaining percentage is used as
2026/1-s2.0-S0950061821027677-main.pdf | Predicting the compressive strength of concrete with fly ash admixture using machine learning algorithms | 12 | Table 5 Physical properties of Fine Aggregate & Coarse Aggregate. Property Fine Aggregate Coarse Aggregate Standards Followed Bulk Specific Gravity 2.63 2.70 ASTM C128/ C127 Moisture Content, % 1.129 0.65 ASTM C566 Moisture Absorption, % 1.06 1.36 ASTM C128/ C127 Fineness Modulus 2.41 – ASTM C136 Nominal Maximum Size, mm – 25.4 – Rodded Unit Weight, kg/ m3 –
2026/1-s2.0-S0950061822001969-main.pdf | Relationship between fractal feature and compressive strength of concrete based on MIP | 1 | Table 1. And the physical properties of cement and silica fume are listed in Table 2 and Table 3. Aggregates consist of crushed limestone with particle size of 5–20 mm and river sand with fineness modulus of 2.8. Clean tap water and polycarboxylate superplasticizer with 19.1% water reducing rate are applied in mixing. 2.2. Mixture proportions and preparation of specimens For concrete, the water-binder ratio (W/C) is one of the most important factors affecting its compressive strength. Table 4 shows the mix proportion of 11 different strength grades concrete, which based on the Chinese national standard “Specification for mix proportion design of ordinary concrete (JGJ 55–2011)” [28].
2026/1-s2.0-S0950061822001969-main.pdf | Relationship between fractal feature and compressive strength of concrete based on MIP | 2 | Table 2 and Table 3. Aggregates consist of crushed limestone with particle size of 5–20 mm and river sand with fineness modulus of 2.8. Clean tap water and polycarboxylate superplasticizer with 19.1% water reducing rate are applied in mixing. 2.2. Mixture proportions and preparation of specimens For concrete, the water-binder ratio (W/C) is one of the most important factors affecting its compressive strength. Table 4 shows the mix proportion of 11 different strength grades concrete, which based on the Chinese national standard “Specification for mix proportion design of ordinary concrete (JGJ 55–2011)” [28].
2026/1-s2.0-S0950061822001969-main.pdf | Relationship between fractal feature and compressive strength of concrete based on MIP | 3 | Table 3. Aggregates consist of crushed limestone with particle size of 5–20 mm and river sand with fineness modulus of 2.8. Clean tap water and polycarboxylate superplasticizer with 19.1% water reducing rate are applied in mixing. 2.2. Mixture proportions and preparation of specimens For concrete, the water-binder ratio (W/C) is one of the most important factors affecting its compressive strength. Table 4 shows the mix proportion of 11 different strength grades concrete, which based on the Chinese national standard “Specification for mix proportion design of ordinary concrete (JGJ 55–2011)” [28].
2026/1-s2.0-S0950061822001969-main.pdf | Relationship between fractal feature and compressive strength of concrete based on MIP | 4 | Table 4 shows the mix proportion of 11 different strength grades concrete, which based on the Chinese national standard “Specification for mix proportion design of ordinary concrete (JGJ 55–2011)” [28].
2026/1-s2.0-S0950061822001969-main.pdf | Relationship between fractal feature and compressive strength of concrete based on MIP | 5 | Table 5 shows the forming and curing methods of specimens, ac­ cording to a Chinese Standard ‘‘Standard for test method of mechanical properties on ordinary concrete (GBT50081-2002)” [29]. 2.3. Mercury intrusion porosimetry (MIP) The Mercury intrusion porosimetry (MIP) of concrete specimens after curing 7, 28, 90 days were conducted by PoreMaster 33 mercury porosimeter in the pressure range of 0.23 ~ 33000 Psia, which measured pores diameters was 0.0064 ~ 950 μm. Besides, the contact angle be­ tween the mercury and the pore surface was θ = 130◦. The size of MIP fragment specimens was 3–5 mm approximately, taken from the con­ crete specimen cores. Before tested, MIP specimens were placed in ab­ solute ethanol for at least 24 h to dehydrate and terminate hydration. Then, the specimens were put into the oven under 60℃ until it achieved constant mass to evaporate the free water and alcohol. 2.4. Compressive strength experiment The compressive strength experiment was carried out at curing ages of 3 days, 7 days, 28 days, 90 days according to a Chinese Standard ‘‘Standard for test method of mechanical properties on ordinary concrete (GBT50081-2002)” [29]. Triplicate specimens were tested for each concrete mixture, and their average value were taken as the final value of the strength. 3. Fractal model 3.1. The establishment of fractal model The concrete contains a large number of pores and microcracks of different orders, which are very similar to the sponge [18]. The fractal model of Menger sponge can be utilized to simulate the pore charac­ teristics between material particles [22]. The fractal model of concrete was constructed based on the fractal theory of Menger sponge [27,30].
2026/1-s2.0-S0950061822001969-main.pdf | Relationship between fractal feature and compressive strength of concrete based on MIP | 6 | Table 1 Chemical compositions of binder (%). Raw materials SiO2 Al2O3 Fe2O3 CaO MgO SO3 Na2Oeq Cl- Loss P.O 42.5 cement 20.85 4.93 3.40 61.85 2.69 2.53 0.78 0.05 3.45 Silica fume 94.86 1.69 0.35 0.26 0.20 — — — 1.00 X. Han et al. Construction and Building Materials 322 (2022) 126504 3 remain. The remaining sub-cubes are then repeatedly iterated according to the above process. Each of the remaining sub-cubes together consti­ tutes the matrix of the material, and the removed sub-cubes with different sizes are equivalent to pores or microcracks with different diameter inside the material. After k times of iteration, the radius rk and number Nk of remained sub-cubes is expressed respectively following Eq (1) and (2). rk = R/mk (1) Nk = Nk 1 = ( m3 −n ) = (R/rk)lgN1/lgm (2) According to Hausdorff dimension, the pore volume fractal dimen­ sion D of Menger sponge is expressed as. D = lgN1/lgm (3) The volume of remained sub-cubes can be expressed as. Vk = rk⋅Nk 1 = r3−D k (4) When k→∞, rk → 0,the cumulative pore volume of Vp is expressed as follows. Vp == R3 −Vk (5) The fractal model of Menger sponge can be expressed as. log [ −dVp/dr ] ∼(2 −D)logr (6) The pore volume of concrete can be measured using the MIP by changing the pressure exerted on liquid mercury [12,30]. To overcome the surface tension between mercury and solids, the pressure P must be applied to the radius is r, before the mercury is injected the pores. The relationship between P and r in cylindrical pores satisfies the Washburn: P = 2Tcos θ r (7) Where T is the surface tension of mercury, T = 0.458 N/m; θ is the contact angle between mercury and solid, θ = 130◦; P is the pressure applied when mercury is injected into the pores. At a certain pressure, the total pore volume is equal to the volume of mercury is inj
2026/1-s2.0-S0950061822001969-main.pdf | Relationship between fractal feature and compressive strength of concrete based on MIP | 7 | Table 2 Physical properties of cement. Materials Fineness Normal consistency(%) Initial setting time(min) Final setting time(min) Compressive strength(MPa) Flexural Strength(MPa) Stability Specific surface area(m2/kg) Residue on 45 μm square hole sieve(%) 3 days 28 days 3 days 28 days P.O 42.5 Cement 353 6.3 27.9 218 275 26.4 54.2 5.3 8.2
2026/1-s2.0-S0950061822001969-main.pdf | Relationship between fractal feature and compressive strength of concrete based on MIP | 8 | Table 4 Mix proportion of concrete specimens. Samples W/C Sand ratio(%) Water(kg/m3) Cement(kg/m3) Silica fume(kg/m3) Sands(kg/m3) Stones(kg/m3) Water reducing agent(kg/m3) C10 0.52 38 104 200 — 800 1300 — C20 0.48 38 96 200 — 800 1300 0.116 C30 0.44 38 176 400 — 700 1125 — C40 0.38 38 152 400 — 700 1125 0.116 C50 0.34 38 136 400 — 700 1125 0.166 C60 0.3 38 120 400 — 700 1125 0.166 C70 0.28 38 186.76 600 67 550 800 0.266 C80 0.26 38 173.42 600 67 550 800 0.266 C100 0.22 38 146.74 600 67 550 800 0.316 C150 0.18 38 120.06 600 67 550 800 0.316
2026/1-s2.0-S0950061822001969-main.pdf | Relationship between fractal feature and compressive strength of concrete based on MIP | 9 | Table 5 Forming and curing methods of specimens. Experiments Specimen size Number of samples (block) Curing condition Ages Compressive strength test 100 mm × 100 mm × 100 mm 30 20 ± 2℃ RH. ≥95% 7 days, 28 days, 90 days MIP 10 X. Han et al. Construction and Building Materials 322 (2022) 126504 4 4. Results and discussion 4.1. Pore diameter distribution
2026/1-s2.0-S0950061822001969-main.pdf | Relationship between fractal feature and compressive strength of concrete based on MIP | 10 | Table 6, obvious fractal features are revealed in the internal pore structure of concrete. However, owing to irregularity of pore distribution and diversity of pore morphology in concrete, it has the strongly scale-dependent and multi-fractal characteristics. It can be clearly observed that the second part of the line segment has different change trend in different pressure ranges, in Fig. 6. Thus, the fractal curves of each group concrete cannot be fitted with only one linear regression, but it needs a multi-linear regression. To clearly describe this characteristic, all Fractal curves based MIP and Menger sponge is usually divided three part according to the linear segmentation (linear fitting coefficient), namely microscopic (Region IV, within a fewdozen nano­ meters), macroscopic (Region I, over a few microns) and non-fractal regions (Region II and Region III). This also reflects the fact that hy­ drated particles exhibit different accumulation forms at different scales. Region I indicate the distribution of voids caused by drying shrinkage and temperature changes in the system, bubbles caused by uncompacted vibration during forming, and larger pores formed during hydration. Region II is the region of the pores between the diameter corresponding to the initial pressure value of high-pressure and the threshold pore diameter. Region III represents the fractal region from the threshold diameter to the most probable diameter. The amount of mercury injected increases obviously in this region. Region Ⅳ mainly represents the fractal curves of pores that below the most probable diameter. Re­ gion I is macropores fractal region (d = 5 μm ~ 750 μm), represents the packing patterns of hydrated cement grains, while Region II - Region Ⅳ is micropores fractal region (d = 5 nm ~ 5
2026/1-s2.0-S0950061822001969-main.pdf | Relationship between fractal feature and compressive strength of concrete based on MIP | 11 | Table 6 The fractal Dimension of C10-C150 concrete. Samples 7 d 28 d 90d I II III IV I II III IV I II III IV C10 2.4312 3.1064 3.9565 2.3078 2.4653 3.3019 3.9061 2.3659 2.4867 3.2306 4.7694 2.4013 C20 2.4467 3.1494 4.5172 2.3337 2.4794 3.1556 4.5274 2.4101 2.5083 3.0711 6.4174 2.4274 C30 2.4673 3.3453 4.1105 2.3657 2.4992 3.3054 5.1550 2.4362 2.5194 2.8413 7.0265 2.4522 C40 2.4838 3.1244 4.9727 2.3786 2.5054 3. 2443 6.0771 2.4555 2.5292 2.9182 7.9029 2.4654 C50 2.4998 3.1202 5.7721 2.4176 2.5105 3.1220 7.7216 2.4751 2.5354 2.9457 6.0515 2.5041 C60 2.5012 2.9246 7.2879 2.4692 2.5225 2.9361 4.2091 2.4954 2.545 2.9678 7.1494 2.5215 C70 2.5249 2.8522 7.2148 2.4824 2.538 2. 5823 5.2543 2.517 2.5725 3.14 7.1276 2.5464 C80 2.5431 2.4647 6.6099 2.4946 2.5596 2.4574 6.3059 2.5389 2.5778 2.8319 6.2155 2.5562 C100 2.54553 2.4359 6.4261 2.5233 2.5632 2.4553 4.4015 2.5601 2.5896 3.2037 6.2178 2.5722 C150 2.5694 3.5505 6.9543 2.5334 2.5857 3.5905 4.9044 2.5771 2.6032 3.2306 4.7694 2.5845 X. Han et al. Construction and Building Materials 322 (2022) 126504 8 increases and rougher internal surface and more complex pore structure of concrete. Therefore, the fractal dimension gradually increases and stabilizes in the later stage of the hydration reaction [28]. Else, the pore diameter decreases with the decrease of W/C, and the fractal dimension shows an opposite trend. When the W/C is small, it is equivalent to an increase in the amount of cement in the system. It can make the surface of aggregate in concrete completely wrapped. Except that, cement can play the role of physical filling, and it well can fill the coarse pores at the aggregate interface. Both of these effects can refine the internal pore structure of concrete. This conclusion can also be drawn from Fig. 2-
2026/1-s2.0-S0950061822001969-main.pdf | Relationship between fractal feature and compressive strength of concrete based on MIP | 12 | Table 7. Fig. 12. Compressive strength and standard deviation of concrete. Fig. 13. The mathematical model between fractal dimension and compressive strength. X. Han et al. Construction and Building Materials 322 (2022) 126504 12 In Fig. 13, the fractal dimension of Region I and Region IV both have a good correlation with the compressive strength, according to a positive power function relationship which is expressed as follows Eq. (9) and Eq. (10). σc=aDb I (9) σc=aDb IV (10) Where σc is Compressive strength of concrete; DI and DIV is the fractal dimension of Region I and Region IV; a and b are regression constants. R2 I and R2 IV is the correlation coefficient Region I and Region IV. The fractal dimension of Region I and Region IV both have a good correlation with the compressive strength, the larger the fractal dimension is, the greater the compressive strength of concrete is. It can be seen from Fig. 6, Table 6 and Fig. 7, The changing trend of fractal dimension of Region I is the same as Region Ⅳ. When the curing age lengthens, the pore pressure ranges and pore diameter ranges reduce gradually, the fractal dimension and the compressive strength increases. In other words, with the progress of the hydration reaction, hydration products are gradually formed, and the packing pattern of hydrated cement grains is denser in the concrete, and the compressive strength is higher. At this time, the pores in concrete are mostly concentrated in the range of small pores. It will lead to pore surface area increases and rougher internal surface and more complex pore structure of concrete. Therefore, the fractal dimension gradually increases. This means that the larger the fractal dimension is, the more complex the spatial geo­ metric characteristic of the pore structure is. Thus,
2026/1-s2.0-S0950061822002707-main.pdf | Evaluating compressive strength of concrete made with recycled concrete aggregates using machine learning approach | 1 | Table 2 Description of database used in this study. Unit count Min Q25% Average Median Q75% Max Std Skw Water content kg/m3 721 76.00 162.25 181.35 184.00 197.60 245.00 27.97 −0.30 Aggregate content kg/m3 721 530.39 962.00 1065.73 1039.50 1120.00 1950.00 196.52 1.56 RAC content kg/m3 721 0.00 187.00 531.56 495.00 920.70 1836.10 426.16 0.47 NA content kg/m3 721 0.00 0.00 534.17 540.00 890.40 1950.00 435.65 0.12 Sand content kg/m3 721 400.00 650.00 725.07 701.75 800.00 1283.33 132.71 0.43 Cement content kg/m3 721 210.00 333.00 380.68 380.00 410.00 650.00 76.84 0.79 RCAWA % 721 1.24 3.90 5.42 5.30 6.40 14.90 2.11 1.47 NAWA % 721 0.10 0.70 1.09 1.00 1.30 3.00 0.58 1.04 Compressive strength MPa 721 13.40 34.70 44.15 43.00 51.50 108.51 14.39 0.94 Sk = Skewness; Std = Standard deviation;
2026/1-s2.0-S0950061822002707-main.pdf | Evaluating compressive strength of concrete made with recycled concrete aggregates using machine learning approach | 2 | Table 1 shows the detail of source references and the number of data in each reference as well as the percentage of data in each reference contributing to the total data. Table 2 presents the database used in this study, a total of 8 input variables were employed to build the machine learning models. The input variables consist of the main input parameters, which strongly affect the compressive strength of concrete. These input variables are water content, cement content,
2026/1-s2.0-S0950061822002707-main.pdf | Evaluating compressive strength of concrete made with recycled concrete aggregates using machine learning approach | 3 | Table 2 presents the database used in this study, a total of 8 input variables were employed to build the machine learning models. The input variables consist of the main input parameters, which strongly affect the compressive strength of concrete. These input variables are water content, cement content,
2026/1-s2.0-S0950061822002707-main.pdf | Evaluating compressive strength of concrete made with recycled concrete aggregates using machine learning approach | 4 | Table 2. The effect of input variables on the compressive strength of concrete with RCA was visualized using a Hex contour graph as shown in Fig. 1. The darkish areas in this figure show the high concentration of input variables. It can be observed that the input variables have a wide range of values. Water content has a wide range from 120 ÷ 230 (kg/m3) but mostly locates from 150 to 200 (kg/m3) (Fig. 1a). The aggregate content is mainly concentrated in the range of 850 ÷ 120 kg/m3 (Fig. 1b). In contrast, the RCA content has two main ranges, the first one is from 0 to around 500 (kg/m3) with a high case without RCA content (i.e RCA content equal to 0 kg/m3), the second one locates from 800 to approx­ imately 1200 (kg/m3) (Fig. 1c). Regarding the NA content, there are many cases without NA content, and a scattered number of NA content varies widely from 250 to 1300 (kg/m3) (Fig. 1d). Fig. 1e shows the distribution of sand content, it can be seen that sand content has a wide range from 400 to 1000 kg/m3 with some values larger than 1000 kg/ m3, the most concentrated value of NA content is 700 kg/m3. For the case of cement content, its value largely varies from 250 to 450 kg/m3 , also there are some values greater than 500 kg/m3 (Fig. 1f). The RCAWA mainly locates from 2.5% to 7%, and the most concentrated value is 5%, in addition, there are several values greater than 10% (Fig. 1g). In terms of NAWA, the values range from 0.5% to 2%, and there are some values higher than 2% (Fig. 1h). With all those input variables, the values of compressive strength of concrete using RCA are in the range from 10 to 70 MPa and mostly concentrate from 30 to 50 MPa.
2026/1-s2.0-S0950061822002707-main.pdf | Evaluating compressive strength of concrete made with recycled concrete aggregates using machine learning approach | 5 | Table 3 shows Table 3 Hyper-parameters space of machine learning (ML) models. Gradient Boosting Extreme Gradient Boosting Support Vector Machine Number of trees 1–500 Number of trees 1–500 C 1–500 Learning rate 0.01–0.9 Learning rate 0.01–0.9 Max features 1–8 – – Kernel ‘sigmoid’,‘poly’,‘rbf’ Min samples split 0.001–0.9 – – Epsilon 1–100 Min samples leaf 0.001–0.9 – – – – Max depth 1–10 Max depth 1–6 – – Data used 10Fold CV Data used 10Fold CV Data used 10Fold CV Performance index R Performance index R Performance index R V. Quan Tran et al. Construction and Building Materials 323 (2022) 126578 8 the application of the PSO algorithm in this study to find out the best hyper-parameter for the machine learning model. 3.6. Performance evaluation of models After building the predicted model, it is necessary to evaluate its performance. Hence, three statistical parameters were employed to assess the accuracy of the proposed model in this study, i.e., root mean square error (RMSE), mean absolute error (MAE), and correlation co­ efficient (R). Although both RMSE and MAE explicitly measure the magnitude of residual error [101], the best model was primarily chosen from the RMSE results [102]. The lower values of RMSE and MAE, the better the forecasting model. Meanwhile, R indicates the different de­ grees between the actual and predicted values and varies from 0 to 1. The higher R-value implies the better-proposed model. The formulations of three statistical indexes are written as follows: RMSE = ̅̅̅̅̅̅̅̅̅̅̅̅̅̅̅̅̅̅̅̅̅̅̅̅̅̅̅̅̅̅̅̅̅̅̅ 1 N ∑N j=1 ( p0,j-pt,j )2 √ (8) MAE = 1 N ∑N j=1 ⃒⃒p0,j-pt,j ⃒⃒ (9) R = ∑N j=1 ( p0,j −p0 )( pt,j −pt ) ̅̅̅̅̅̅̅̅̅̅̅̅̅̅̅̅̅̅̅̅̅̅̅̅̅̅̅̅̅̅̅̅̅̅̅̅̅̅̅̅̅̅̅̅̅̅̅̅̅̅̅̅̅̅̅̅̅̅̅̅̅̅̅̅ ∑N j=1 ( p0,j −p0 )2∑N j=1 ( pt,j −pt )2 √ (10) where p0,j is the compressive stren
2026/1-s2.0-S0950061822002707-main.pdf | Evaluating compressive strength of concrete made with recycled concrete aggregates using machine learning approach | 6 | Table 3 Hyper-parameters space of machine learning (ML) models. Gradient Boosting Extreme Gradient Boosting Support Vector Machine Number of trees 1–500 Number of trees 1–500 C 1–500 Learning rate 0.01–0.9 Learning rate 0.01–0.9 Max features 1–8 – – Kernel ‘sigmoid’,‘poly’,‘rbf’ Min samples split 0.001–0.9 – – Epsilon 1–100 Min samples leaf 0.001–0.9 – – – – Max depth 1–10 Max depth 1–6 – – Data used 10Fold CV Data used 10Fold CV Data used 10Fold CV Performance index R Performance index R Performance index R V. Quan Tran et al. Construction and Building Materials 323 (2022) 126578 8 the application of the PSO algorithm in this study to find out the best hyper-parameter for the machine learning model. 3.6. Performance evaluation of models After building the predicted model, it is necessary to evaluate its performance. Hence, three statistical parameters were employed to assess the accuracy of the proposed model in this study, i.e., root mean square error (RMSE), mean absolute error (MAE), and correlation co­ efficient (R). Although both RMSE and MAE explicitly measure the magnitude of residual error [101], the best model was primarily chosen from the RMSE results [102]. The lower values of RMSE and MAE, the better the forecasting model. Meanwhile, R indicates the different de­ grees between the actual and predicted values and varies from 0 to 1. The higher R-value implies the better-proposed model. The formulations of three statistical indexes are written as follows: RMSE = ̅̅̅̅̅̅̅̅̅̅̅̅̅̅̅̅̅̅̅̅̅̅̅̅̅̅̅̅̅̅̅̅̅̅̅ 1 N ∑N j=1 ( p0,j-pt,j )2 √ (8) MAE = 1 N ∑N j=1 ⃒⃒p0,j-pt,j ⃒⃒ (9) R = ∑N j=1 ( p0,j −p0 )( pt,j −pt ) ̅̅̅̅̅̅̅̅̅̅̅̅̅̅̅̅̅̅̅̅̅̅̅̅̅̅̅̅̅̅̅̅̅̅̅̅̅̅̅̅̅̅̅̅̅̅̅̅̅̅̅̅̅̅̅̅̅̅̅̅̅̅̅̅ ∑N j=1 ( p0,j −p0 )2∑N j=1 ( pt,j −pt )2 √ (10) where p0,j is the compressive strength compliance
2026/1-s2.0-S0950061822002707-main.pdf | Evaluating compressive strength of concrete made with recycled concrete aggregates using machine learning approach | 7 | Table 5 shows the comparison of six algorithms for the prediction of compressive strength using the standard deviation of performance value. All algorithms performed well with a very small value of standard deviation, which indicates high accuracy of prediction. Overall, the accuracies of hybrid models are higher than those of single models. This can be explained by the advantages of PSO, which could optimize the problem and enhance the prediction ability of the hybrid model as re­ ported in previous studies [25,26]. Among these six algorithms, GB_PSO has the lowest standard deviation, this indicates that GB_PSO has the highest prediction ability. Based on the results of the comparison in Tables 4 and 5, it can be concluded that the performances of hybrid models are better than those of single models. This is because PSO has some advantages concerning evolutionary algorithms [25,26], for instance, PSO has no complicated operators as evolutionary algorithms as it has fewer parameters that need to be adjusted [24]. Thus, PSO could enhance the performance of the single algorithm such as it can improve the speed of modeling. As a result, the hybrid models are employed for modeling to predict the compressive strength of recycled concrete. Fig. 9 shows the comparison of predicted and actual values of compressive strength for both training and setting parts. The comparisons between predicted and actual values of compressive strength using GB_PSO for both training and testing sets are shown in Fig. 9a and 9b. There is a very close relationship between predicted and actual values with correlations R = 0.9789 and R = 0.9356 for training and testing sets, respectively. The training set has a higher value of R and lower values of RMSE and MAE than those of the testing set. Similarl
2026/1-s2.0-S0950061822002707-main.pdf | Evaluating compressive strength of concrete made with recycled concrete aggregates using machine learning approach | 8 | Table 5 Comparison of six algorithms for compressive strength prediction using mean performance value. Algorithm Training set Test set R RMSE/ MPa MAE/ MPa R RMSE/ MPa MAE/ MPa SVR 0.502 12.420 8.885 0.451 12.798 9.325 XGB 0.991 1.855 0.645 0.850 7.478 5.193 GB 0.932 5.181 3.988 0.835 7.828 5.916 SVR_PSO 0.913 5.856 3.868 0.740 9.553 6.913 XGB_PSO 0.976 3.098 2.182 0.872 6.946 4.989 GB_PSO 0.983 2.666 1.782 0.875 6.890 5.008 (e) Training set of SVR_PSO (f) Testing set of SVR_PSO 10 30 50 70 90 110 10 30 50 70 90 110 Predicted compressive strength (MPa) True compressive strength (MPa) Perfect fit Linear (Predict) R=0.8968 RMSE=5.9916 MAE= 4.0191 20 40 60 80 100 20 40 60 80 100 True compressive strength (MPa) Perfect fit Linear (Predict) R=0.8617 RMSE=8.1984 MAE= 6.0073
2026/1-s2.0-S0950061822002707-main.pdf | Evaluating compressive strength of concrete made with recycled concrete aggregates using machine learning approach | 9 | Table 6 presents a comparison of statistical indexes in this study and other previous works. From this table, we can see that this study used three indicators for both training and testing sets, however, for other previous studies, only one or two indicators were used for modeling, and the results mainly came from the testing set. Thus, it can be indicated that this study provided systematic information on modeling. The result (a) Training set of GB_PSO (b) Testing set of GB_PSO (c) Training set of XGB_PSO (d) Testing set of XGB_PSO 10 30 50 70 90 110 10 30 50 70 90 110 Predicted compressive strength (MPa) True compressive strength (MPa) Perfect fit Linear (Predict) R=0.9789 RMSE=2.8073 MAE= 1.9215 20 40 60 80 100 20 40 60 80 100 True compressive strength (MPa) Perfect fit Linear (Predict) R=0.9356 RMSE=5.5604 MAE= 4.2882 10 30 50 70 90 110 10 30 50 70 90 110 Predicted compressive strength (MPa) True compressive strength (MPa) Perfect fit Linear (Predict) R=0.9728 RMSE=3.2524 MAE= 2.2642 20 40 60 80 100 20 40 60 80 100 True compressive strength (MPa) Perfect fit Linear (Predict) R=0.9342 RMSE=5.3913 MAE= 4.0191
2026/1-s2.0-S0950061822002707-main.pdf | Evaluating compressive strength of concrete made with recycled concrete aggregates using machine learning approach | 10 | Table 6 Comparison of six algorithms for compressive prediction using the standard deviation of performance value. Algorithm Training set Test set R RMSE/ MPa MAE/ MPa R RMSE/ MPa MAE/ MPa SVR 0.015 0.297 0.204 0.031 0.855 0.517 XGB 0.002 0.236 0.072 0.037 0.675 0.369 GB 0.005 0.168 0.132 0.030 0.516 0.349 SVR_PSO 0.007 0.201 0.118 0.055 0.673 0.425 XGB_PSO 0.003 0.154 0.094 0.028 0.558 0.332 GB_PSO 0.002 0.165 0.088 0.024 0.501 0.328
2026/1-s2.0-S0950061822002707-main.pdf | Evaluating compressive strength of concrete made with recycled concrete aggregates using machine learning approach | 11 | Table 6) conducted by Gholampour et al. [104], which has a similar number of data samples (650 samples). The result of the GB_PSO model has higher prediction accuracy than that of Naderpour et al. [105] using ANN (139 data samples) and Deshpande et al. [3] using model tree and non-linear regression model (257 samples) except model using ANN, but lower than that of Duan et al. [4] using ANN (168 data samples) and Topçu and Saridemir [18] (210 data samples). This means that although higher data samples might produce a better generalization of the model, the prediction accuracy can be lower. Because accuracy metrics alone may not be sufficient to evaluate the prediction performance of the model and another indicator such as feature importance is also crucial to assess the predictive accuracy [20]. Moreover, it can be observed that the result of the GB_PSO model in this study has almost similar predic­ tion accuracy compared to the results in the previous study using GB (1134 data samples) [20], or slightly lower than the results of another previous study using ANN (1178 data samples) [17]. This indicates that the PSO algorithm has improved the prediction ability of the hybrid model of GB_PSO even the numbers of data samples in this study are smaller than those in previous studies. Nevertheless, in the previous study by Dantas et al. [17], the R-value (0.963) of the training set was smaller than that (0.985) of the testing set, this means that the model in the previous study using ANN was not trained appropriately or suffi­ ciently as stated by Gulli and Pal [106]. 4.2. Feature importance analysis The dependence of the compressive of concrete using RCA for each input variable is shown in Fig. 10. From the figure, it can be observed that cement content is known as the most i
2026/1-s2.0-S0950061822002707-main.pdf | Evaluating compressive strength of concrete made with recycled concrete aggregates using machine learning approach | 12 | Table 8. The comparison shows that if the GB_PSO model uses simultaneously supplementary new input variable as substitution rate of RCA and the initial input variables, the performance of this case is lowest. In (iii), if the GB_PSO model considers the presence of “substitution rate of RCA” and absence of RCA, NA content in the space of input variable, the performance of this case (iii) is relatively lower than that of the initial case. In fact, MAE Using the GB_PSO model of the case (iii) for global interpretation by SHAP Explanation (cf. Fig. 13), the result shows that the substitution rate of RCA has a higher effect on compressive strength of concrete than sand content and aggregate content. The range of effect will be quantified by Partial dependence analysis in the next section.
2026/1-s2.0-S2214509524005679-main.pdf | Prediction of concrete compressive strength using support vector machine regression and non-destructive testing | 1 | Table 1. The UPV, RN, and compressive strength of the concrete were measured and recorded at 7 days (7d), 28 days (28d), and 90 days (90d). Consequently, a total of 180 specimen test datasets were obtained. The statistical properties of the relevant sample data are presented in Table 2. The frequency distribution of the UPV, RN, and concrete strength data was analyzed, and the results are presented in Fig. 2. To assess the relationship between the model input and model output sample data, Pearson correlation coefficients were calculated and are shown in Table 3. Furthermore, a heat map of the Pearson correlation coefficients for the corresponding sample data is depicted in
2026/1-s2.0-S2214509524005679-main.pdf | Prediction of concrete compressive strength using support vector machine regression and non-destructive testing | 2 | Table 3. Furthermore, a heat map of the Pearson correlation coefficients for the corresponding sample data is depicted in Fig. 3. Table 3 and Fig. 3 present the Pearson correlation coefficients calculated by comparing the UPV, RN, and concrete compressive strength sample data. The variable with the highest linear Pearson correlation coefficient with compressive strength is RN, followed by UPV. There is some linear correlation between RN, UPV, and concrete compressive strength. While traditional multiple regression analysis can establish correlation equations to predict concrete compressive strength, the prediction results often exhibit high bias.
2026/1-s2.0-S2214509524005679-main.pdf | Prediction of concrete compressive strength using support vector machine regression and non-destructive testing | 3 | Table 3 and Fig. 3 present the Pearson correlation coefficients calculated by comparing the UPV, RN, and concrete compressive strength sample data. The variable with the highest linear Pearson correlation coefficient with compressive strength is RN, followed by UPV. There is some linear correlation between RN, UPV, and concrete compressive strength. While traditional multiple regression analysis can establish correlation equations to predict concrete compressive strength, the prediction results often exhibit high bias.
2026/1-s2.0-S2214509524005679-main.pdf | Prediction of concrete compressive strength using support vector machine regression and non-destructive testing | 4 | Table 1 Concrete mix proportion design. No. Water-cement ratio Cement (kg/m3) Coarse gravel (kg/m3) Fine gravel (kg/m3) Sand (kg/m3) 1 0.79 273 0 936 863 2 0.79 244 497 478 936 3 0.74 291 0 927 980 4 0.74 261 493 473 928 5 0.69 313 0 915 968 6 0.69 280 487 469 919 7 0.65 332 0 920 957 8 0.65 297 529 509 925 9 0.61 354 0 909 949 10 0.61 316 524 504 921 11 0.58 372 0 905 945 12 0.58 332 530 490 908 13 0.54 400 0 890 888 14 0.54 357 528 488 860 15 0.5 432 0 935 872 16 0.5 386 550 469 855 17 0.45 480 0 908 825 18 0.45 429 533 412 800 19 0.42 514 0 884 753 20 0.42 460 558 419 768 W. Zhang et al. Case Studies in Construction Materials 21 (2024) e03416 5
2026/1-s2.0-S2214509524005679-main.pdf | Prediction of concrete compressive strength using support vector machine regression and non-destructive testing | 5 | Table 2 Statistical properties of model input and output parameters. Variant Model inputs Model outputs Water- cement ratio Cement (kg/ m3) Coarse gravel (kg/m3) Fine gravel (kg/ m3) Sand (kg/ m3) UPV (km/s) RN 7d compressive strength (MPa) 28d compressive strength (MPa) 90d compressive strength (MPa) Maximum value 0.79 514 558 936 980 4.9 36 31.2 38.8
2026/1-s2.0-S2214509524005679-main.pdf | Prediction of concrete compressive strength using support vector machine regression and non-destructive testing | 6 | Table 3 Pearson correlation coefficient calculation results. Variant UPV RN Compressive strength (CS) UPV 1.00 0.7745 0.7881 RN 0.7745 1.00 0.9197 Compressive strength (CS) 0.7881 0.9197 1.00 W. Zhang et al. Case Studies in Construction Materials 21 (2024) e03416 6 There is a significant difference between the predicted values of compressive strength and the actual values obtained through destructive testing. 4. Methodology To comprehensively analyze the relationship between UPV, RN, and concrete compressive strength, this study employs a machine learning approach to predict concrete compressive strength. This section focuses on the machine learning methodology used in the study and the evaluation indicators for the performance of the prediction model. The dataset S = {(xi ,yi), i=1,2,…l} is utilized, where xi represents the influencing factors of the ith training sample, including concrete mix proportion design, UPV, and RN, serving as the model input. Meanwhile, yi represents the corresponding concrete compressive strength, serving as the model output. The model sample data is divided into a training set and a test set in a 3:1 ratio. The flowchart depicting the model building process is displayed in
2026/1-s2.0-S2214509524005679-main.pdf | Prediction of concrete compressive strength using support vector machine regression and non-destructive testing | 7 | Table 4. Table 4 illustrates the comparison of compressive strength predictions by the SVR model and BPNN model for concrete, with and without consideration of concrete mix proportion design. The predictive models generally fit the training set concrete data well, yielding R2 values ranging from 85 % to 93 % without mix proportion design consideration. However, when factoring in concrete mix proportion design, the predictive models demonstrate a superior fit to the training data, with R2 coefficients exceeding 97 % and reaching a maximum of 99.4 %. Additionally, R2 values for concrete compressive strength prediction without mix proportion design consideration range from 86 % to 98 %, indicating moderate performance. Notably, the SVR prediction model achieves R2 values above 95 % for concrete compressive strength predictions when considering concrete mix proportion design, while the BPNN model achieves R2 values between 92 % and 97 %. A comparison between the SVR and BPNN models reveals higher prediction accuracy for the SVR model in predicting concrete compressive strength, emphasizing its superior performance. Thus, the SVR prediction model outperforms the BPNN model in concrete compressive strength prediction applications. The prediction results revealed that the two prediction models generally fit the training set for predicting concrete compressive strength without considering the concrete mix proportion design. However, both models displayed overfitting and underfitting phenomena during the training process. This is primarily attributed to the models’ inability to capture key information and patterns from the limited number of input samples. Consequently, a relatively large database was developed to address this issue. Subsequently, the SVR model and the BPNN model
2026/1-s2.0-S2214509524005679-main.pdf | Prediction of concrete compressive strength using support vector machine regression and non-destructive testing | 8 | Table 4 illustrates the comparison of compressive strength predictions by the SVR model and BPNN model for concrete, with and without consideration of concrete mix proportion design. The predictive models generally fit the training set concrete data well, yielding R2 values ranging from 85 % to 93 % without mix proportion design consideration. However, when factoring in concrete mix proportion design, the predictive models demonstrate a superior fit to the training data, with R2 coefficients exceeding 97 % and reaching a maximum of 99.4 %. Additionally, R2 values for concrete compressive strength prediction without mix proportion design consideration range from 86 % to 98 %, indicating moderate performance. Notably, the SVR prediction model achieves R2 values above 95 % for concrete compressive strength predictions when considering concrete mix proportion design, while the BPNN model achieves R2 values between 92 % and 97 %. A comparison between the SVR and BPNN models reveals higher prediction accuracy for the SVR model in predicting concrete compressive strength, emphasizing its superior performance. Thus, the SVR prediction model outperforms the BPNN model in concrete compressive strength prediction applications. The prediction results revealed that the two prediction models generally fit the training set for predicting concrete compressive strength without considering the concrete mix proportion design. However, both models displayed overfitting and underfitting phenomena during the training process. This is primarily attributed to the models’ inability to capture key information and patterns from the limited number of input samples. Consequently, a relatively large database was developed to address this issue. Subsequently, the SVR model and the BPNN model exhibite
2026/1-s2.0-S2214509524005679-main.pdf | Prediction of concrete compressive strength using support vector machine regression and non-destructive testing | 9 | Table 4 Results of the effect of concrete mix proportion design on model performance indicators. Sample set Index Without considering the concrete mix proportion design Considering the concrete mix proportion design Training set SVR test set BPNN test set Training set SVR test set BPNN test set 7d compressive strength MSE 0.047 0.042 0.040 0.002 0.011 0.024 R2 0.856 0.877 0.872 0.994 0.970 0.924 28d compressive strength MSE 0.050 0.041 0.030 0.005 0.017 0.030 R2 0.852 0.949 0.965 0.989 0.966 0.946 90d compressive strength MSE 0.026 0.010 0.022 0.012 0.008 0.012 R2 0.928 0.977 0.935 0.970 0.983 0.970 compressive strength at all ages MSE 0.027 0.040 0.037 0.005 0.014 0.022 R2 0.904 0.860 0.867 0.983 0.948 0.924 W. Zhang et al. Case Studies in Construction Materials 21 (2024) e03416 18 performance of these structures. NDT is commonly used to assess the compressive strength of concrete structures. In this study, two machine learning models, SVR and BPNN, were established to predict the compressive strength of concrete by integrating NDT test results of concrete with different mix proportion designs and curing ages. The performance of the established models was further evaluated using various machine learning evaluation metrics. The following conclusions are mainly drawn: 1. A total of 180 datasets of concrete specimens with different mix proportion designs and curing ages were collected from the literature to establish the corresponding sample datasets for prediction modeling. The model inputs included concrete mix pro­ portion design, UPV, and RN, with the concrete compressive strength utilized as the model output. 2. The established SVR model and BPNN model were employed to predict the concrete compressive strength using 75 % of the sample data as the training set and 25
2026/1-s2.0-S2214509524005679-main.pdf | Prediction of concrete compressive strength using support vector machine regression and non-destructive testing | 10 | Resources and Safety Engineering, Central South University, Changsha 410083, China A R T I C L E I N F O Keywords: Concrete Compressive strength prediction Nondestructive testing Support vector machine regression Back propagation neural network A B S T R A C T Performance assessment of existing building structures, especially concrete compressive strength assessment, is a crucial aspect of engineering construction for most industrialized countries. Non- destructive testing (NDT) techniques are commonly employed to assess the compressive strength of concrete structures. However, existing methods for predicting concrete compressive strength using NDT techniques and machine learning methods do not take into account the concrete mix proportion design. This study proposes an effective method to predict concrete compressive strength by combining NDT tests with different mix proportion designs and curing ages. Specif­ ically, support vector machine regression (SVR) and back propagation neural network (BPNN) models are established. Furthermore, various machine learning evaluation indexes are utilized to assess the model performance. To construct and validate the prediction models, a total of 180 datasets containing concrete specimens with different mix proportion designs and curing ages are collected from the existing research literature. The prediction results show that the coefficients of determination (R2) of the SVR and the BPNN prediction models for the test set of concrete compressive strength are 86.0 % and 86.7 % without considering the concrete mix proportion design. The R2 of the prediction results of the SVR model is higher than 95 % when considering the effects of concrete mix proportion design and curing age. The R2 of the BPNN prediction model ra
2026/1-s2.0-S2214509524005679-main.pdf | Prediction of concrete compressive strength using support vector machine regression and non-destructive testing | 11 | and applicable to concrete compressive strength prediction. 6. Discussion In Europe, America, Japan, and other developed countries, the construction of high-rise buildings and infrastructure has undergone large-scale rapid development, which has now transitioned to the stage of maintenance and repair of existing structures. The repair and renovation of existing building structures have emerged as a prominent research area in current engineering construction. The sub­ stantial economic burden brought on by the deterioration of concrete structures has far exceeded initial expectations, prompting widespread attention to the durability of concrete structures as a primary indicator of structural quality. NDT techniques are widely employed to evaluate the quality of concrete structures, particularly in terms of concrete compressive strength. Existing studies have revealed that concrete mix design and curing age are often overlooked in predicting concrete compressive strength using NDT and machine learning methods, even though they significantly impact the strength prediction. Therefore, this study aims to introduce an effective approach for predicting concrete compressive strength by integrating concrete mix design and NDT test results. The study establishes a SVR model for concrete compressive strength and a BPNN prediction model based on NDT test outcomes, considering the influence of concrete mix design and curing age. Utilizing the established concrete mix design scheme, a dataset S={(xi, yi)，i=1,2,…,l} comprising concrete UPV, RN, and compressive strength data is employed. Concrete compressive Fig. 15. Prediction errors of concrete compressive strength at different curing ages for two models: (a) 7d compressive strength; (b) 28d compressive strength; (c) 90d compress
2026/1-s2.0-S2214509524005679-main.pdf | Prediction of concrete compressive strength using support vector machine regression and non-destructive testing | 12 | Case Studies in Construction Materials 21 (2024) e03416 Available online 13 June 2024 2214-5095/© 2024 The Author(s). Published by Elsevier Ltd. This is an open access article under the CC BY-NC license (http://creativecommons.org/licenses/by-nc/4.0/). Case study Prediction of concrete compressive strength using support vector machine regression and non-destructive testing Wanmao Zhang 1, Dunwen Liu *, Kunpeng Cao 1 School of Resources and Safety Engineering, Central South University, Changsha 410083, China A R T I C L E I N F O Keywords: Concrete Compressive strength prediction Nondestructive testing Support vector machine regression Back propagation neural network A B S T R A C T Performance assessment of existing building structures, especially concrete compressive strength assessment, is a crucial aspect of engineering construction for most industrialized countries. Non- destructive testing (NDT) techniques are commonly employed to assess the compressive strength of concrete structures. However, existing methods for predicting concrete compressive strength using NDT techniques and machine learning methods do not take into account the concrete mix proportion des
2026/1-s2.0-S2214509525002785-main.pdf | Predicting compressive strength of concrete at elevated temperatures and optimizing its mixture proportions | 1 | Table 1 shows the statistical distribution of key variables and compressive strength, while Figs. 1a to 1e illustrate their relationships. The analysis reveals that 50 % of the specimens used fly ash, 43 % contained slag and 25 % included both materials.
2026/1-s2.0-S2214509525002785-main.pdf | Predicting compressive strength of concrete at elevated temperatures and optimizing its mixture proportions | 2 | Table 5 outlines the calculation method and dynamic values for the two allocation coefficients. It is important to note that this study employs an economic value-based approach to allocate carbon emission coefficients, exemplified by the fly ash case. According to the literature [40], the combustion of 0.36 kg of hard coal generates 0.052 kg of fly ash and 1.0 kWh of electricity. In 2019, carbon emissions from 0.36 kg of hard coal were allocated by assigning 1.0 × 0.6/(1.0 ×0.6 +0.052 ×0.154) to electricity consumers and 0.052 × 0.154/(1.0 ×0.6 +0.052 ×0.154) to fly ash users. As a result, the economic allocation coefficient for fly ash in that year was determined to be 1.32 %. 5.2. Evaluation results In this section, we analyze the impact of mix proportion variations on production costs and carbon emissions to validate the model’s accuracy and lay the groundwork for multi-objective optimization in the next section. Specifically, we examine the effects of water-to- binder ratio, aggregate-to-binder ratio, fly ash content and slag replacement rate on the sustainability of concrete production. To ensure practical relevance, we select a unit of concrete with equivalent strength per cubic meter as the functional unit, rather than the traditional unit cubic meter, as the strength of hardened concrete is paramount for structural materials. Figs. 5a and 5b illustrate the total costs and component breakdowns for each cubic meter of concrete in 2019 and 2023. These figures show nine different mix proportions, labeled "x-y-z-p", where x, y, z and p represent the water-to-binder ratio, fly ash replacement rate, slag replacement rate and aggregate-to-binder ratio, respectively. Based on the Eq. (5a), the compressive strength of
2026/1-s2.0-S2214509525002785-main.pdf | Predicting compressive strength of concrete at elevated temperatures and optimizing its mixture proportions | 3 | Table 2 Manufacturing cost breakdowns for individual concrete components (CNY/kg). Year Cement Fly ash Slag Water Sand Gravel SP 2019 0.400 0.154 0.182 0.003 0.131 0.114 7.425 2020 0.432 0.173 0.204 0.004 0.135 0.118 7.725 2021 0.467 0.195 0.230 0.004 0.137 0.122 8.037 2022 0.505 0.219 0.258 0.004 0.140 0.127 8.362 2023 0.547 0.246 0.290 0.004 0.143 0.131 8.700 Note: (a) SP—superplasticiser; (b) The batching cost for concrete is 3.6 CNY per cubic meter. J. Xu et al. Case Studies in Construction Materials 22 (2025) e04480 8 all nine mix proportions is approximately 40.4 MPa. The graphs reveal that the highest proportion of total cost is attributed to binder materials and aggregates, accounting for 24 %-50 % and 44 %-64 %, respectively. Conversely, the costs for plasticizers and mixing are relatively low, typically ranging from 1.3 % to 2.9 % and 0.6–1.0 %, respectively. Additionally, the rising prices of key raw materials have led to a noticeable increase in the unit cost of concrete. For instance, the unit cost of the 0.55–0–0–3.23 mix increased from 447.9 CNY/m³ in 2019–553.1 CNY/m³ in 2023, a 23.5 % rise. The lines on the right side of Fig. 5 categorize the nine mix proportions into three groups to visually highlight the impact of material composition changes on production costs. Notable trends include: (i) With similar strength, increasing the fly ash replacement rate from 0 % to 45 % and reducing the water-to-binder ratio from 0.55 to 0.27 resulted in a 7.36 % cost reduction in 2019 (from 447.9 to
2026/1-s2.0-S2214509525002785-main.pdf | Predicting compressive strength of concrete at elevated temperatures and optimizing its mixture proportions | 4 | Table 3 Per-unit transportation costs for various concrete ingredients (CNY/kg). Year Cement Fly ash Slag Water Sand Gravel SP 2019 0.009 0.002 0.012 0.000 0.009 0.027 0.050 2020 0.009 0.002 0.012 0.000 0.009 0.027 0.050 2021 0.009 0.002 0.012 0.000 0.009 0.028 0.051 2022 0.009 0.003 0.013 0.000 0.009 0.029 0.051 2023 0.009 0.003 0.013 0.000 0.009 0.029 0.052
2026/1-s2.0-S2214509525002785-main.pdf | Predicting compressive strength of concrete at elevated temperatures and optimizing its mixture proportions | 5 | Table 4 Unit carbon emissions for producing, processing and conveying concrete ingredients (kg/kg). Ingredient Cement Fly ash Slag Water Sand Gravel SP Producing 8.44E−01 20.1 ×θflyash 7.58 ×θslag 2.56E−04 1.60E−02 5.27E−02 1.88E+ 0 Processing — 8.77E−03 7.99E−02 — — — — Conveying 7.42E−03 2.05E−03 1.02E−02 0.00E+ 0 7.42E−03 2.30E−02 2.32E−02 Note: The CO2-eq emissions for concrete batching are 3.6 kg/m3.
2026/1-s2.0-S2214509525002785-main.pdf | Predicting compressive strength of concrete at elevated temperatures and optimizing its mixture proportions | 6 | Table 5 Allocation coefficients for fly ash and slag. Year Unit price u (CNY) Allocation coefficient θ (%) Fly ash Electricity Slag Steel Fly ash Slag (/kg) (/kWh) (/kg) (/kg) 2019 0.154 0.600 0.182 2.987 1.32 1.44 2020 0.173 0.600 0.204 3.108 1.48 1.55 2021 0.195 0.600 0.230 3.233 1.66 1.68 2022 0.219 0.600 0.258 3.364 1.86 1.81 2023 0.246 0.600 0.290 3.500 2.09 1.95 Note: (i) Burning 0.36 kg of hard coal produces 0.052 kg of fly ash and 1.0 kWh of electricity [40]; (ii) 0.24 kg of slag is generated per kg of steel [41]; (iii) θflyash= (m×u)flyash/[(m×u)flyash+ (m×u)electricity]; θslag= (m×u)slag/[(m×u)slag+ (m×u)steel] [40]. J. Xu et al. Case Studies in Construction Materials 22 (2025) e04480 9 environmental advantage as a cement substitute, due to its relatively low emissions from coal power generation. (ii) Increasing slag content from 0 % to 45 % and reducing the water-to-binder ratio from 0.55 to 0.48 lowered emissions from 514.2 to 371.6 kg in 2019 (down 27.74 %) and to 380.3 kg in 2023 (down 26.03 %), showing slag’s significant environmental benefits. (iii) Slag generally outperforms fly ash in reducing emissions, though both materials’ environmental advantages have diminished over time due to rising demand and improved waste quality, leading to higher emission coefficients. (iv) Increasing the aggregate-to-binder ratio from 3.23 to 9.00 and reducing the water-to-binder ratio from 0.55 to 0.47 resulted in a significant reduction in emissions, from 514.2 to 302.2 kg (down 41.23 %) in both 2019 and 2023. This suggests that optimizing internal mix ratios may be more efficient than relying on in­ dustrial byproducts to reduce carbon emissions. Notably, the above calculations assume transportation distances of 29 km for cement, 8 km for fly ash and 40 km for slag. To
2026/1-s2.0-S2214509525002785-main.pdf | Predicting compressive strength of concrete at elevated temperatures and optimizing its mixture proportions | 7 | Table 4, in 2023, the production of 1 kg of cement, fly ash and slag emitted 0.844, 0.419 and 0.146 kg of CO₂-eq, respectively—closely aligning with the values reported in [43], i.e., 0.844, 0.350 and 0.149 kg. Meanwhile, transporting 1 kg per kilometer emitted merely 1.28 × 10⁻⁴ kg. This suggests that replacing 1 kg of cement with fly ash or slag allows for nearly 1500 km of transportation (assuming full-load delivery and empty return) before offsetting its carbon reduction benefits. It is important to note that although the previous discussion indicates that production costs and carbon emissions are significantly influenced by material proportions and time factors, this section primarily compensates for changes in fly ash, slag and aggregate
2026/1-s2.0-S2214509525002785-main.pdf | Predicting compressive strength of concrete at elevated temperatures and optimizing its mixture proportions | 8 | Table 6 lists the constraints set for concrete input variables used in the Pareto front optimization to forecast optimal solutions. These constraints are based on the compressive strength dataset. 6.2. Introduction of optimization algorithm The cuckoo search algorithm proposed by literature [44] is an optimization technique designed to find Pareto optimal solutions,
2026/1-s2.0-S2214509525002785-main.pdf | Predicting compressive strength of concrete at elevated temperatures and optimizing its mixture proportions | 9 | Table 6 Constraints for PRAC mixture optimization. Mix Parameter Expression Lower bound Upper bound Cement content (kg) b 100 540 Fly ash content (kg) FA 0 200 Slag content (kg) Slag 0 310 Water content (kg) w 120 250 Sand content (kg) s 590 1000 Gravel content (kg) g 800 1150 Water-to-binder ratio w/b 0.27 0.70 Fly ash replacement ratio FA/b 0 0.55 Slag replacement ratio Slag/b 0 0.60 Aggregate-to-binder ratio (s + g)/b 2.5 10 Gravel-to-aggregate ratio g/(s + g) 0.45 0.65 Concrete volume (m3) Vcon 1 1 J. Xu et al. Case Studies in Construction Materials 22 (2025) e04480 13 inspired by the parasitic breeding behaviors of cuckoo birds. These birds do not build their own nests; instead, they lay their eggs in the nests of other species, depending on the host birds for incubation. Sometimes, the host may recognize these foreign eggs and either reject them or abandon the entire nest. Cuckoo eggs generally hatch sooner than those of the host species, and after hatching, the cuckoo chicks mimic the calls of the host’s young to mislead the mother bird, ensuring they receive more food by pushing out other eggs from the nest. This unique reproductive strategy serves as a conceptual model for the cuckoo search algorithm. The algorithm’s key steps, inspired by cuckoo behavior, are as follows [44]: First, it randomly generates a collection of potential solutions, resembling how cuckoo eggs are spread among various nests. Then, certain solutions are discarded, similar to cuckoos changing nests and laying eggs elsewhere, while introducing new solutions in different locations within the search space. Each solution is evaluated for fitness, reflecting the significance of nest selection on the reproductive success of cuckoos. Solutions that demonstrate higher fitness are preserved, indic
2026/1-s2.0-S2214509525002785-main.pdf | Predicting compressive strength of concrete at elevated temperatures and optimizing its mixture proportions | 10 | Case study Predicting compressive strength of concrete at elevated temperatures and optimizing its mixture proportions Jinjun Xu a, Han Wang a, Wenjun Wu b, Lang Lin c, Yong Yu d,e,* a College of Civil Engineering, Nanjing Tech University, Nanjing 211816, China b School of Art and Design, Guangdong Vocational Academy of Art, Foshan 528231, China c School of Civil Engineering and Transportation, Foshan University, Foshan 528051, China d School of Intelligent Transportation and Engineering, Guangzhou Maritime University, Guangzhou 510725, China e School of Civil Engineering and Transportation, South China University of Technology, Guangzhou 510640, China A R T I C L E I N F O Keywords: Concrete High temperature exposure Compressive strength prediction Mix design optimization Bayesian model updating Cuckoo search optimization A B S T R A C T Predicting concrete behavior under high temperatures and optimizing fire-resistant mix designs remain key challenges in civil engineering. To address the issues to a
2026/1-s2.0-S2214509525002785-main.pdf | Predicting compressive strength of concrete at elevated temperatures and optimizing its mixture proportions | 11 | Case study Predicting compressive strength of concrete at elevated temperatures and optimizing its mixture proportions Jinjun Xu a, Han Wang a, Wenjun Wu b, Lang Lin c, Yong Yu d,e,* a College of Civil Engineering, Nanjing Tech University, Nanjing 211816, China b School of Art and Design, Guangdong Vocational Academy of Art, Foshan 528231, China c School of Civil Engineering and Transportation, Foshan University, Foshan 528051, China d School of Intelligent Transportation and Engineering, Guangzhou Maritime University, Guangzhou 510725, China e School of Civil Engineering and Transportation, South China University of Technology, Guangzhou 510640, China A R T I C L E I N F O Keywords: Concrete High temperature exposure Compressive strength prediction Mix design optimization Bayesian model updating Cuckoo search optimization A B S T R A C T Predicting concrete behavior under high temperatures and optimizing fire-resistant mix designs remain key challenges in civil engineering. To address the issues to a certain extent, this paper integrates Bayesian prediction with Cuckoo search optimization at material scale. A database of 822 high-temperature compressive strength tests was used and Bayesian model updating devel­ oped a predictive equation considering factors like water-to-binder ratio (0.27–0.90), fly ash replacement (0–0.55), slag content (0–0.61), aggregate-to-binder ratio (2.64–9.85) and fire temperature (24–700 ◦C). The Cuckoo search algorithm was then employed to optimize mix designs, balancing high-temperature strength, cost and sustainability. Key findings include: (i) The multiplicative form of the Bayesian model demonstrates h
2026/1-s2.0-S2214509525002785-main.pdf | Predicting compressive strength of concrete at elevated temperatures and optimizing its mixture proportions | 12 | Case study Predicting compressive strength of concrete at elevated temperatures and optimizing its mixture proportions Jinjun Xu a, Han Wang a, Wenjun Wu b, Lang Lin c, Yong Yu d,e,* a College of Civil Engineering, Nanjing Tech University, Nanjing 211816, China b School of Art and Design, Guangdong Vocational Academy of Art, Foshan 528231, China c School of Civil Engineering and Transportation, Foshan University, Foshan 528051, China d School of Intelligent Transportation and Engineering, Guangzhou Maritime University, Guangzhou 510725, China e School of Civil Engineering and Transportation, South China University of Technology, Guangzhou 510640, China A R T I C L E I N F O Keywords: Concrete High temperature exposure Compressive strength prediction Mix design optimization Bayesian model updating Cuckoo search optimization A B S T R A C T Predicting concrete behavior under high temperatures and optimizing fire-resistant mix de
2026/1-s2.0-S2214509525002840-main.pdf | Intelligent prediction of compressive strength of concrete based on CNN-BiLSTM-MA | 1 | Table 1. Fig. 6 illustrates the correlations among the variables in the dataset. According to the correlation matrix, it can be observed that the linear relationships between most variables are not strong, suggesting that the hybrid model employed in this research is better at forecasting compressive strength. The model developed in this study is better suited to capturing non-linear connections among variables, which improves the accuracy of compressive strength forecasting. Then the input features are normalized using Eq. (8). In this paper, Z-score standardization is used, which can effectively deal with features of different scales and make them have similar scales, while retaining the distribution shape of the original data and not changing the distribution characteristics of the data. It can also help the model converge faster and reduce the training time of the
2026/1-s2.0-S2214509525002840-main.pdf | Intelligent prediction of compressive strength of concrete based on CNN-BiLSTM-MA | 2 | Table 1 Statistics for the dataset variables. Variables Type Maximum Minimum Mean Standard Deviation Water-binder ratio Input 0.5 0.36 0.45 0.034 Binder(kg/m3) Input 329 166 193.35 35.56 Flyash(%) Input 35 0 34.45 3.833 Sand ratio(%) Input 42 22 25.27 2.610 Superplasticizer(%) Input 0.7 0.5 0.65 0.068 Air-entraining agent(%) Input 0.05 0.005 0.04 0.006 Cast concrete temperature(◦C) Input 15.7 6.0 8.38 2.187 Age(days) Input 28 1 4.11 2.755 CC strength(MPa) Output 41.8 1.2 13.71 5.595 Y. Liu et al. Case Studies in Construction Materials 22 (2025) e04486 7 model. Z = X −μ σ (8) Where, X, µ and σ stand for the original value, mean, and standard deviation of the dataset, respectively. 5.2. CNN-BiLSTM-MA model evaluation This section investigates the performance effect of CNN-BiLSTM-MA model on concrete compressive dataset. The dataset is par­ titioned randomly into a training set and a test set in a 9:1 proportion. Since the good performance of a deep learning model is mainly influenced by the appropriate range settings of its hyperparameters. Therefore, in this research, the hyperparameters of the created hybrid model in particular the quantity of neurons, optimizer, batch size, and number of iterations are adjusted iteratively to obtain a better model for forecasting concrete strength. The hybrid model used in this study comprises a CNN module, a BiLSTM module and a multi-head attention module. In this model, the CNN module consists of three consecutive one-dimensional convolutional neural networks with 3 × 3 convolution kernels. These kernels specify a stride of 1 for the one-dimensional convolution window. The ReLU activation function is used, as it is faster compared to the sigmoid function, providing significant benefits in terms of neural network training and reduced
2026/1-s2.0-S2214509525002840-main.pdf | Intelligent prediction of compressive strength of concrete based on CNN-BiLSTM-MA | 3 | Table 2. These parameters were subsequently employed in the respective models for experimentation. The forecasted outcomes of the hybrid model and the five ensemble models on the test set and training set are presented in Table 3. The created hybrid model demonstrates the best performance. In terms of the results on the test set, when comparing the CNN-BiLSTM-MA model with the RF model, RMSE, MSE, and MAE are reduced by 59.12 %, 82.32 %, and 59.13 %, respectively, while R2 increases by 11.49 %. Compared to the created hybrid model and Adaboost model, RMSE, MSE, and MAE decrease by 66.76 %, 88.12 %, and 68.16 %, respectively, with an increase in R2 by 19.75 %. In comparison with the CNN-BiLSTM-MA model and GBDT model, RMSE, MSE, and MAE decrease by 47.39 %, 70.38 %, and 48.80 %, respectively, while R2 increases by 5.43 %. When comparing the hybrid model with the XGBoost model, RMSE, MSE, and MAE decrease by 48.73 %, 71.86 %, and 54.05 %, respectively, with an increase in R2 by 5.43 %. Finally, in contrast with the CNN-BiLSTM-MA model and LightGBM model, RMSE, MSE, and MAE decrease by 57.99 %, 81.11 %, and 53.55 %, respectively, with an increase in R2 by 10.23 %. The comparative results reveal that the created hybrid model, which combines CNN with BiLSTM, enhances the model’s accuracy in forecasting con­ crete strength dataset. Fig. 9 illustrates the discrepancy curves of predicted values and observed values for each model on the test set. The red solid circles stand for the predicted values for each model, while the blue squares depict the observed values in the test set. In the figure, the vertical axis represents the compressive strength values, including both predicted and observed values, measured in MPa, while the horizontal axis corresponds to the index of individu
2026/1-s2.0-S2214509525002840-main.pdf | Intelligent prediction of compressive strength of concrete based on CNN-BiLSTM-MA | 4 | Table 3. The created hybrid model demonstrates the best performance. In terms of the results on the test set, when comparing the CNN-BiLSTM-MA model with the RF model, RMSE, MSE, and MAE are reduced by 59.12 %, 82.32 %, and 59.13 %, respectively, while R2 increases by 11.49 %. Compared to the created hybrid model and Adaboost model, RMSE, MSE, and MAE decrease by 66.76 %, 88.12 %, and 68.16 %, respectively, with an increase in R2 by 19.75 %. In comparison with the CNN-BiLSTM-MA model and GBDT model, RMSE, MSE, and MAE decrease by 47.39 %, 70.38 %, and 48.80 %, respectively, while R2 increases by 5.43 %. When comparing the hybrid model with the XGBoost model, RMSE, MSE, and MAE decrease by 48.73 %, 71.86 %, and 54.05 %, respectively, with an increase in R2 by 5.43 %. Finally, in contrast with the CNN-BiLSTM-MA model and LightGBM model, RMSE, MSE, and MAE decrease by 57.99 %, 81.11 %, and 53.55 %, respectively, with an increase in R2 by 10.23 %. The comparative results reveal that the created hybrid model, which combines CNN with BiLSTM, enhances the model’s accuracy in forecasting con­ crete strength dataset. Fig. 9 illustrates the discrepancy curves of predicted values and observed values for each model on the test set. The red solid circles stand for the predicted values for each model, while the blue squares depict the observed values in the test set. In the figure, the vertical axis represents the compressive strength values, including both predicted and observed values, measured in MPa, while the horizontal axis corresponds to the index of individual data points. From the figure, it is clear that among the ensemble learning methods, XGBoost and GBDT models exhibit good fitting performance, with relatively small prediction errors for each data point and a trend that
2026/1-s2.0-S2214509525002840-main.pdf | Intelligent prediction of compressive strength of concrete based on CNN-BiLSTM-MA | 5 | Table 5 Performance evaluation of the CNN-BiLSTM-MA model on the Temp_Variation dataset. Model RMSE MSE MAE R2 CNN-BiLSTM-MA Test Set 1.21 1.57 0.85 0.975 Temp_Variation 1.39 1.71 0.92 0.969 Fig. 17. Comparison of Prediction Performance of Different Models on the Temp_Variation Dataset. Y. Liu et al. Case Studies in Construction Materials 22 (2025) e04486 14 age. Preliminary analysis was conducted on the fundamental information and correlations among various feature parameters of the dataset. (2) An innovative CNN-BiLSTM-MA hybrid model structure was proposed. This model utilizes three consecutive one-dimensional convolutional neural networks to extract concrete data features deeply. BiLSTM is responsible for capturing the deep features in concrete compressive strength data, and precise predictions of concrete compressive strength are achieved through a multi-head attention mechanism. By adding a Dropout layer mitigates issues related to model overfitting. Evaluation metrics for prediction results were established. On the test set, the model achieved an RMSE of 1.21, MSE of 1.57, MAE of 0.85, and R2 of 0.97. The discrepancy curves of predicted values and observed values on the test set demonstrate the model’s high accuracy and strong generalization performance. (3) Experiments were conducted on the same dataset using the current mainstream traditional machine learning models RF, GBDT, XGBoost, and LightGBM, and the hyper-parameters of the models were tuned by a approach of random search algorithm and 5- fold cross-validation. The experimental outcomes demonstrate that the hybrid model introduced in this research outperforms the best mainstream model, achieving a 5.43 % higher R2 and a 56.8 % reduction in absolute error. These results demonstrate the effectiveness of int
2026/1-s2.0-S2214509525002840-main.pdf | Intelligent prediction of compressive strength of concrete based on CNN-BiLSTM-MA | 6 | rk from becoming overly reliant on specific features or neurons during the training process. This aids the model in adapting better to new, unseen data, miti­ gating overfitting, and ultimately achieving accurate predictions for concrete strength across different curing periods. Y. Liu et al. Case Studies in Construction Materials 22 (2025) e04486 2 The main contributions of this study include: (i) A novel hybrid deep learning model has been developed, integrating a convolutional neural network (CNN), bidirectional long short-term memory (BiLSTM), and a multi-head attention (MA) mechanism. (ii) A dataset for concrete compressive strength was constructed based on multiple specific mix proportion schemes, containing 8 different input features, including water-binder ratio, binder, flyash, sand ratio, superplasticizer, air-entraining agent, cast concrete temperature and age. (iii) An extensive performance evaluation was conducted using RMSE, MSE, MAE, and R2 as metrics. Several renowned ML models were also employed for the current task, including RF, Adaboost, GBDT, XGBoost, and LightGBM. 2. Research framework The overall approach of this research involves the integration of convolutional neural networks, bidirectional long short-term memory neural networks, and multi-head attention mechanisms to predict the compressive strength of concrete. The overall work­ flow diagram in Fig. 1 is shown with the outlined steps: Fig. 1. Research framework. Y. Liu et al.
2026/1-s2.0-S2214509525002840-main.pdf | Intelligent prediction of compressive strength of concrete based on CNN-BiLSTM-MA | 7 | each other, collectively determining the ultimate performance of concrete. Dantas et al. [48] selected factors including water-cement ratio, mortar content, and cement content, achieving good results in predicting concrete strength using an artificial neural network. Zhang et al. [49] considered factors including superplasticizer, water, cement, water reducer, and fly ash and obtained field concrete test data and trained various machine learning models, achieving better predictive performance compared to previous research. Ke et al. [50] conducted a Sobol sensitivity analysis to investigate the main variables influencing the compressive capacity of concrete and revealed that among the three binders, fly ash (FA), cement, and blast furnace slag (BFS), FA played the most crucial role. Liu and Sun [51] implemented an interpretable boosting method to explore the contributions involving mix design factors to compressive capacity, global and local interpretability analyses indicated that curing age and cement content played a decisive role in determining concrete compressive strength, while water reducers had a positive influence on the predictive outcomes. Yi, Moon, and Kim’s study [52] revealed that the curing temperature of concrete also affects its compressive strength, introducing temperature as a factor to enhance the prediction accuracy. Ma et al. [53] carried out investigations into the strength evolution of recycled and natural concrete in cold conditions, using exponential and logarithmic functions to forecast concrete strength, demonstrating the influence of temperature on its prediction. In order to comprehensively consider the factors influencing concrete compressive capacity and enhance the accuracy of model predictions, this study selected 10 parameters as inp
2026/1-s2.0-S2214509525002840-main.pdf | Intelligent prediction of compressive strength of concrete based on CNN-BiLSTM-MA | 8 | Intelligent prediction of compressive strength of concrete based on CNN-BiLSTM-MA Yuqiao Liu a,1, Hongling Yu b,1, Tao Guan a,*, Purui Chen a, Bingyu Ren a, Zhenbang Guo a a State Key Laboratory of Hydraulic Engineering Intelligent Construction and Operation, Tianjin university, Tianjin 300072, China b College of Water Resources and Civil Engineering, China Agricultural University, Beijing 100083, China A R T I C L E I N F O Keywords: Compressive strength prediction Convolutional neural network Bidirectional long short-term memory neural network Multi-head attention mechanism Hybrid model A B S T R A C T Various factors affect the compressive strength of concrete, and performing experiments on this is both time-consuming and costly. Constructing predictive models for the strength of concrete at different ages can significantly enhance the efficiency of testing and serve as a foundation for engineering quality analysis. Curren
2026/1-s2.0-S2352710226004067-main.pdf | Impact of waste rubber powder size and replacement ratio on the compressive strength anisotropy and pore structure of 3D printed concrete | 1 | Table 1. The fine aggregates included natural river sand with a particle size range of 0–1.18 mm and an apparent density of 2.64 g/cm3, alongside rubber powder. The rubber powder, with particle sizes of 20 mesh, 40 mesh, and 80 mesh as shown in Fig. 1, was used to partially replace the natural fine aggregate in equal volume, with an actual apparent density of 1.1 g/cm3. To improve the workability and buildability of the fresh concrete mixture, a polycarboxylate-based superplasticizer (SP) with 25% water-reducing efficiency was incorporated. Fig. 2 illustrates the particle size distribution profiles of the various raw materials used in this study. It should be noted that the particle size of rubber powder was selected based on standard sieve mesh numbers. Given that the typical particle size range of river sand lies between 0 and 1.18 mm, the maximum mesh size of
2026/1-s2.0-S2352710226004067-main.pdf | Impact of waste rubber powder size and replacement ratio on the compressive strength anisotropy and pore structure of 3D printed concrete | 2 | Table 1 Chemical compositions of cementitious materials used (wt. %). Oxides CaO SiO2 Al2O3 MgO SO3 Fe2O3 K2O TiO2 Others LOI Cement 57.40 21.91 6.41 4.39 3.06 2.68 0.90 0.32 0.50 2.43 * Others: MnO, SrO, etc.; LOI: Loss on ignition. J. Mo et al. Journal of Building Engineering 120 (2026) 115585 2 rubber powder was set to 20 mesh, corresponding to a sieve aperture of approximately 0.84 mm, to match the particle scale of natural sand. The particle size was progressively decreased based on mesh numbers, with the smallest being 80 mesh, corresponding to an aperture of approximately 0.18 mm, to explore the effect of finer rubber particles on the performance of 3D-printed concrete. 2.2. Mixture design As detailed in Table 2, eleven groups of mixtures were formulated across four series by varying rubber powder particle size (three levels) and replacement ratio (four levels), including one control group without rubber. Rubber powder sizes were chosen as 20 mesh, 40 mesh, and 80 mesh based on different sieves, with substitution rates set at 5%, 10%, 15%, and 20%. It should be noted that for the mixture containing 80-mesh rubber powder, the replacement ratios were set only at 5% and 10%. This is because, when the replacement ratio exceeds 10% with 80-mesh rubber powder, the mixture no longer possesses buildability, and therefore, corre­ sponding tests were not conducted. The water-to-cement ratio was designed as 0.35 and SP dosage was designed as 0.08% of cement dosage according to the pre-experimental results to obtain better workability.
2026/1-s2.0-S2352710226004067-main.pdf | Impact of waste rubber powder size and replacement ratio on the compressive strength anisotropy and pore structure of 3D printed concrete | 3 | Table 2, eleven groups of mixtures were formulated across four series by varying rubber powder particle size (three levels) and replacement ratio (four levels), including one control group without rubber. Rubber powder sizes were chosen as 20 mesh, 40 mesh, and 80 mesh based on different sieves, with substitution rates set at 5%, 10%, 15%, and 20%. It should be noted that for the mixture containing 80-mesh rubber powder, the replacement ratios were set only at 5% and 10%. This is because, when the replacement ratio exceeds 10% with 80-mesh rubber powder, the mixture no longer possesses buildability, and therefore, corre­ sponding tests were not conducted. The water-to-cement ratio was designed as 0.35 and SP dosage was designed as 0.08% of cement dosage according to the pre-experimental results to obtain better workability.
2026/1-s2.0-S2352710226004067-main.pdf | Impact of waste rubber powder size and replacement ratio on the compressive strength anisotropy and pore structure of 3D printed concrete | 4 | Table 2 Mix proportions (kg/m3). Series Group W/C Cement Water Sand CR SP (%) O NC 0.35 953.72 333.80 953.72 - 0.08 I RPC-20-5% 0.35 953.72 333.80 906.04 19.36 0.08 RPC-20-10% 0.35 953.72 333.80 858.35 38.72 0.08 RPC-20-15% 0.35 953.72 333.80 810.67 58.08 0.08 RPC-20-20% 0.35 953.72 333.80 762.98 77.45 0.08 II RPC-40-5% 0.35 953.72 333.80 906.04 19.36 0.08 RPC-40-10% 0.35 953.72 333.80 858.35 38.72 0.08 RPC-40-15% 0.35 953.72 333.80 810.67 58.08 0.08 RPC-40-20% 0.35 953.72 333.80 762.98 77.45 0.08 III RPC-80-5% 0.35 953.72 333.80 906.04 19.36 0.08 RPC-80-10% 0.35 953.72 333.80 858.35 38.72 0.08
2026/1-s2.0-S2352710226004067-main.pdf | Impact of waste rubber powder size and replacement ratio on the compressive strength anisotropy and pore structure of 3D printed concrete | 5 | Table 3, the IA values for 3D-printed plain concrete and rubber powder specimens are presented. Theoretically, IA ranges from 0 to positive infinity. A higher IA value indicates a more significant anisotropic effect on compressive strength caused by the layer-by-layer printing process and the incorporation of rubber powder. When IA = 0, it suggests that the compressive strength is unaffected by either the printing process or the incorporation of rubber powder. Therefore, investigating the influence of rubber powder size and replacement ratio on IA is beneficial for optimizing the material formulation and structural performance of 3D-printed rubber powder concrete. As depicted in Fig. 10, the particle size and replacement ratio of rubber powder considerably affect the IA of the compressive strength in 3D-printed concrete. For plain concrete, the IA value is 0.288. After adding 5% rubber powder, the IA decreases, with the most pronounced reduction observed for the 20-mesh mixture, where IA drops from 0.288 to 0.134. When the rubber powder size is reduced to 40 mesh and 80 mesh, the IA values become only slightly lower than that of plain concrete, indicating a relatively limited change in compressive anisotropy. This can be explained by the fact that, at the same replacement ratio, the 20-mesh mixture contains the fewest rubber particles dispersed in the mortar. With fewer inclusions, the hydrophobic surface characteristics of the 20-mesh rubber may promote paste redistribution and facilitate the filling of printing-induced voids, thereby enhancing interlayer and inter­ filament bonding. Similar observations have also been reported by Ren et al. Such bonding improvement reduces the disparity in compressive strength among different loading directions, leading to a pronounce
2026/1-s2.0-S2352710226004067-main.pdf | Impact of waste rubber powder size and replacement ratio on the compressive strength anisotropy and pore structure of 3D printed concrete | 6 | Table 3 Anisotropy index calculation for each mixture. Series Group Compressive strength (MPa) Anisotropy index FX FY FZ Cast IX IY IZ IA O NC 38.1 44.6 33.4 46.7 0.211 0.290 0.364 0.288 I RPC-20-5% 30.8 33.2 29 37.1 0.097 0.146 0.158 0.134 RPC-20-10% 26.3 22.5 20.4 31.2 0.267 0.193 0.307 0.256 RPC-20-15% 23.9 21.5 19.9 28.3 0.195 0.134 0.216 0.182 RPC-20-20% 13 19 17.5 20.5 0.577 0.326 0.271 0.391 II RPC-40-5% 33.1 32.4 26.3 36.3 0.207 0.190 0.347 0.248 RPC-40-10% 29.9 23.7 23.6 30.2 0.296 0.262 0.267 0.275 RPC-40-15% 22 18.7 16.5 26.2 0.292 0.212 0.359 0.288 RPC-40-20% 11.1 15.9 12.4 19.2 0.448 0.374 0.301 0.374 III RPC-80-5% 27.2 26.1 21.4 28.4 0.217 0.185 0.349 0.250 RPC-80-10% 24.2 23.6 18.2 26.1 0.249 0.230 0.444 0.308 J. Mo et al. Journal of Building Engineering 120 (2026) 115585 9 3.5. Micro-morphology
2026/1-s2.0-S2352710226004067-main.pdf | Impact of waste rubber powder size and replacement ratio on the compressive strength anisotropy and pore structure of 3D printed concrete | 7 | hen calculated as tanθ = a/h. Considering the irregular edges caused by the printing process, ten measurement points were taken and averaged, and the averaged values of a and h were used to reduce measurement uncertainty. The strength tests were conducted using a 100-ton MTS press with a loading rate set to 1 kN/s. For each group and for each of the three directions (X, Y, Z), the reported value is the mean of three repeated measurements. To further interpret the differences in compressive strength among the mixtures, MIP and SEM were employed to analyze the pore structure and microstructural features of each group individually. Samples of approximately 1 cm3 were taken from the center of the 3D-printed concrete cubes (following previous research [50–52]), soaked in anhydrous ethanol for 48 h to stop the hydration process, and subsequently dried in a vacuum oven at 60 ◦C. Table 2 Mix proportions (kg/m3). Series Group W/C Cement Water Sand CR SP (%) O NC 0.35 953.72 333.80 953.72 - 0.08 I RPC-20-5% 0.35 953.72 333.80 906.04 19.36 0.08 RPC-20-10% 0.35 953.72 333.80 858.35 38.72 0.08 RPC-20-15% 0.35 953.72 333.80 810.67 58.08 0.08 RPC-20-20% 0.35 953.72 333.80 762.98 77.45 0.08 II RPC-40-5% 0.35 953.72 333.80 906.04 19.36 0.08 RPC-40-10% 0.35 953.72 333.80 858.35 38.72 0.08 RPC-40-15% 0.35 953.72 333.80 810.67 58.08 0.08 RPC-40-20% 0.35 953.72 333.80 762.98 77.45 0.08 III RPC-80-5% 0.35 953.72 333.80 906.04 19.36 0.08 RPC-80-10% 0.35 953.72 333.80 858.35 38.72 0.08 Fig. 3. 3D printed system. J. Mo et al. Journal of Building Engineering 120 (2026) 115585 4 3. Results and analy
2026/1-s2.0-S2352710226004067-main.pdf | Impact of waste rubber powder size and replacement ratio on the compressive strength anisotropy and pore structure of 3D printed concrete | 8 | eters such as porosity and fractal di­ mensions of different pore types, the fractal dimension demonstrates a stronger power-law relationship with compressive strength. Notably, the fractal dimension of capillary pores exhibited the highest correlation coefficient (R2) of 0.862, indicating its critical role in predicting mechanical performance. The SEM and MIP results indicate that incorporating rubber powder produces a pore-structures distinct from that of 3D-printed plain concrete: as the replacement ratio increases, overall porosity rises and the pore-size spectrum shifts, which in turn affects strength. Therefore, it is crucial to further explore the correlation between strength and pore distribution in 3D-printed rubberized concrete. Understanding the relationship between fractal dimensions of different pore types and the material's strength will be instrumental in optimizing mix designs. Specifically, the link between the IA and the fractal dimension is vital for enhancing the mechanical performance and compressive strength of 3D-printed rubberized concrete. Fig. 14 illustrates the relationship between compressive strength in the FZ direction and the fractal dimensions of macropores, capillary pores, and micropores. As illustrated in Fig. 14a, a higher fractal dimension of micropores corresponds to a decrease in compressive strength in the FZ direction. This trend suggests that a higher micropore fractal dimension, reflecting a more complex and heterogeneous micropore network, may hinder the continuity of stress transfer and thereby reduce compressive strength. By contrast, within the investigated range, the fitted trends for capillary pores and macropores in Fig. 14b and c shows positive correlations with Fig. 13. Effect of rubber powder size and content on the
2026/1-s2.0-S2352710226004067-main.pdf | Impact of waste rubber powder size and replacement ratio on the compressive strength anisotropy and pore structure of 3D printed concrete | 9 | Impact of waste rubber powder size and replacement ratio on the compressive strength anisotropy and pore structure of 3D printed concrete Jinxu Mo b , Han Lu a, Fengming Ren a,*, Mianheng Lai a , Johnny Ching Ming Ho e, Shaozu Guo a, Ruiming Sun a, Shiyu Tian a,c,d, Jianrong Xiong a a School of Civil Engineering and Transportation, Guangzhou University, Guangzhou, 510006, China b School of Environment and Civil Engineering, Dongguan University of Technology, Dongguan, 523808, China c Guangzhou Construction Engineering Co., Ltd., Guangzhou, 510030, China d Canton One Construction Group Co., Ltd., Guangzhou 510000, China e School of Civil Engineering, The University of Queensland, QLD, 4072, Australia A R T I C L E I N F O Keywords: Waste rubber powder 3D-printed concrete Buildability Compressive strength anisotropy Microstructures A B S T R A C T Waste rubber powder, when incorporated into 3D-printed concrete, effectively improves its brittleness but simultaneously a
2026/1-s2.0-S2666790823000666-main.pdf | Compressive strength of concrete material using machine learning techniques | 1 | Table 1. 2. Research objectives The study presented herein extends the efforts made by previous researchers through the use of ML algorithms to estimate the CS of concrete containing FA. Additionally, it should be noted from Table 1, that limited research has been conducted using both non-ensemble and ensemble models. Hence the current study was conducted using both types of models to account for a wide range of compressive strength (CS) of concrete data, ranging from 6.27 MPa to 79.99 MPa. The research also aims to evaluate the accuracy (reliability) of different ML algorithms, namely Multiple Linear Regressor, Support Vector Regressor, AdaBoost Regressor, Random Forest Regression, XGBoost Regressor, and Bagging Regressor and the most optimal method to predict the CS. Performance evaluation of the models was conducted using several performance indices, such as MAE, MSE, R2, MAPE, RMSE, and a20-index, to assess accuracy and reliability. Additionally, this study uses sensitivity and parametric analysis to establish the relationship among the input pa­ rameters to estimate the CS of concrete. This will enable the researcher to evaluate the effect of fly ash and other parameters on predicting CS quickly and more economically than costly experimental studies. 3. Background on ML algorithms Machine learning (ML) mathematical models are inspired by bio­ logical principles of human brain structure. The models are capable of being trained, computing, and adapting themselves from the provided range of datasets and finally can predict the new dataset. The machine learning model consists of input and output layers, with input and output variables, respectively. The two layers are connected via one or several hidden layers, which perform the required calculations and identify the h
2026/1-s2.0-S2666790823000666-main.pdf | Compressive strength of concrete material using machine learning techniques | 2 | Table 1, that limited research has been conducted using both non-ensemble and ensemble models. Hence the current study was conducted using both types of models to account for a wide range of compressive strength (CS) of concrete data, ranging from 6.27 MPa to 79.99 MPa. The research also aims to evaluate the accuracy (reliability) of different ML algorithms, namely Multiple Linear Regressor, Support Vector Regressor, AdaBoost Regressor, Random Forest Regression, XGBoost Regressor, and Bagging Regressor and the most optimal method to predict the CS. Performance evaluation of the models was conducted using several performance indices, such as MAE, MSE, R2, MAPE, RMSE, and a20-index, to assess accuracy and reliability. Additionally, this study uses sensitivity and parametric analysis to establish the relationship among the input pa­ rameters to estimate the CS of concrete. This will enable the researcher to evaluate the effect of fly ash and other parameters on predicting CS quickly and more economically than costly experimental studies. 3. Background on ML algorithms Machine learning (ML) mathematical models are inspired by bio­ logical principles of human brain structure. The models are capable of being trained, computing, and adapting themselves from the provided range of datasets and finally can predict the new dataset. The machine learning model consists of input and output layers, with input and output variables, respectively. The two layers are connected via one or several hidden layers, which perform the required calculations and identify the hidden pattern and relationship between the provided input datasets. The abovementioned neurons interconnect the layers via activation functions (usually nonlinear) such as ReLu, Step, Sigmoid, Tanh, etc. The activation of neu
2026/1-s2.0-S2666790823000666-main.pdf | Compressive strength of concrete material using machine learning techniques | 3 | Table 2. It contains the range of minimum and maximum values, stan­ dard deviation (S.D), and average values of the adopted input and output variables. To develop the best predictive model, the proposed expression in the current study should be used within the specified range of parameters. The statistical analysis illustrates that the adopted dataset covers a large range of ingredients, and S.D. depicts the distribution of the dataset along the mean values. The distribution improves with the increase in SD values. The his­ togram of different input variables is shown in Fig. 7. According to the histogram, as shown in Fig. 7, it is obvious that the range compressive strength of all the collected datasets is 6.27–79.99 MPa. It means that the proposed model can be applied to estimate the CS of the samples lying in the aforementioned range. The figure clearly shows that the variables used in the database cover a wide range which proves the reliability of the collected database. Hence, compressive strength can be accurately predicted by the proposed model based on such a dataset. The input variable which is not related to the CS of the concrete should be excluded from the dataset, which is obtained by correlation analysis. Hence, the process of determining how two or more variables are correlated to each other is known as correlation analysis. Among the commonly used correlation coefficients, Pearson correlation coefficient, Spearman correlation coefficient, and Kendall correlation coefficient, the first method is the most popular among researchers (Williams et al., 2020). The Pearson correlation coefficient ρxy is a ratio of covariance of two variables cov (X, Y) to the product of their standard deviations (σX, σY), given by Eq. (3). ρxy = cov(X, Y) σXσY = ∑(xi −x )((yi −y
2026/1-s2.0-S2666790823000666-main.pdf | Compressive strength of concrete material using machine learning techniques | 4 | Table 2 shows that the range of cement is between 135 and 540 kg/m3, whereas the range of superplasticizers is between 0 and 28.2 kg/m3. This indicates that the magnitudes of the various input features vary. Data normalization, also known as rescaling, is the process of bringing all of the input variables’ magnitudes to the same scale. It is accomplished using the max-min mapping function and takes the following form as shown in Eq. (4). Xn = X −Xmin Xmax −Xmin (4) Where Xn is the normalized data, Xmin and Xmax are the minimum and maximum values of each input variable, respectively, and X is the original dataset to be rescaled. The main advantage of data rescaling is that it speeds up computation while improving the precision and sta­ bility of the prediction model. 5. Statistical analysis and K fold cross-validation study The most common method to validate the adopted ML algorithm is by using k-fold cross-validation. The k represents the number of folds that the adopted dataset is divided for the training and testing purpose (usually 10 fold is mostly used in literature) and is shown in Fig. 9. For this, the adopted dataset was separated into 10 divisions randomly, and one of the test data for the experiment was taken among the 10 data set. Within the optimum computational time, the 10 K-fold validation strategy offers trustworthy variance (Kohavi, 1995). In each of the ten rounds of model building and validation, a distinct data subset was accepted along with additional data subsets for training and testing. The algorithm’s accuracy in 10 rounds of validation for 10 models was provided as an average accuracy. The k-fold cross-validation was adopted as it enhances the performance of different adopted ML models during the training and further reduces the chance of dropp
2026/1-s2.0-S2666790823000666-main.pdf | Compressive strength of concrete material using machine learning techniques | 5 | Table 2 Statistical indication of parameters. Ingredients Count Mean S.D Min 25% 50% 75% Max Cement (kg/m3) 633 280.82 94.51 135 214 252 322.3 540 Fly ash (kg/m3) 633 81.87 60.90 0 0 117.5 125.1 200 Water (kg/m3) 633 180.56 18.31 140 165 185.7 192 228 Superplasticizer (kg/m3) 633 5.45 5.36 0 0 5.7 9.9
2026/1-s2.0-S2666790823000666-main.pdf | Compressive strength of concrete material using machine learning techniques | 6 | Table 3 Estimation of evaluation metrics for the studied ML algorithms. Algorithm MAE (MPa) MSE (MPa2) R2 MAPE RMSE (MPa) a20- index Multiple LR 7.68 88.43 0.520 33.17 9.40 0.433 SVR (Tuning) 3.76 27.06 0.850 16.01 5.20 0.818 AdaBoost regressor 3.42 20.0 0.890 13.90 4.47 0.819 Bagging regressor 2.91 16.633 0.910 11.58 4.078 0.850 Random forest regressor 2.86 15.99 0.910 11.29 3.99 0.858 XGBoost (tuning) 2.13 9.36 0.950 8.177 3.06 0.913 S. Paudel et al. Cleaner Engineering and Technology 15 (2023) 100661 13 was repeated in 10 numbers, and the average accuracy was determined at the end of the repetition. By adopting k-fold cross-validation, the risk of overfitting the model to a single train-test split was decreased while obtaining a more precise estimate of the model’s performance. Cross- validation is mostly used to optimize the model. In the current study, the scores seem to be better, with the number of splits equal to 5. The regression results (R2) and Statistical error (MSE, MAE, and RMSE) result after 10 k-fold cross-validations are shown in Fig. 16. The findings demonstrate that the model’s performance is improved by the adoption of ensemble methods, going from a weak to a strong relationship and yielding decisive conclusions. The accuracy and dependability of the relevant created models are demonstrated by the results of the 10 K-fold cross-validation procedure. For the 10 K-fold validation of various ML approaches, there is fluctuation in the value of R2, but each fold still maintains a high level of accuracy. For example, the range of R2 for MLR, SVR, AdaBoost regressor, Bagging regressor, Random forest regressor, and XGBoost is 0.52–0.59, 0.82–0.86, 0.84–0.89, 0.84–0.91, 0.84–0.91, and 0.89–0.95, respectively. Also, the average value of statistical error tool
2026/1-s2.0-S2666790823000666-main.pdf | Compressive strength of concrete material using machine learning techniques | 7 | Table 4. From Tables 4 and it was observed that the XGBoost model per­ formed the best, especially when it came to predicting the CS of the concrete with FA and had a strength between 31 and 57 with R2 equal to 0.737. However, the application of the model is more accurate in the 6–31 MPa range due to the bigger size of the data points; the R2 score for this range was 0.721. 6.9. Sensitivity and parametric analysis The sensitivity and parametric analysis can help to further analyze the data type and explore the importance/contribution of each input feature for the corresponding output (Feng et al., 2020), (Al-Hashem et al., 2022), (Kioumarsi et al., 2023), (Amin et al., 2021), (Shen et al., 2022). The feature importance/sensitivity analysis was performed following the model optimization. The study helps to understand and identify the influence of each feature/component of concrete during the concrete compressive strength predictions. The feature importance of
2026/1-s2.0-S2666790823000666-main.pdf | Compressive strength of concrete material using machine learning techniques | 8 | Table 5 illustrates the dataset utilized for the addi­ tional parametric analysis. The effect of most essential features was studied based on the para­ metric study to determine their contribution to predicting the CS, as shown in Fig. 18. The XGBoost was adopted for the parametric analysis due to its superior performance as compared to all of the adopted non- ensemble and ensemble algorithms. The study was conducted by sys­ tematically controlling the input parameter within its minimum and maximum values available in the dataset while simultaneously main­ taining a consistent average for the other parameters. With an increase in cement content, the strength was observed to increase, which is practically feasible. The increase in age and fly ash increased the strength of concrete until some range, and later on, the strength was observed to remain constant. These observations follow the studies conducted by past re­ searchers (Al-Hashem et al., 2022), (Wili´nska and Pacewska, 2018). From Fig. 18., it is evident that the strength of concrete increased rapidly within 28 days, and it is slower up to the first 100 days, then the strength does not vary at later ages. A similar result was observed in the case of fly ash since concrete strength increased for 80 kg/m3 fly ash content, beyond which its effect on strength is negligible. 7. Limitations of this research Even though this study is based on a scientific investigation of many input factors to predict the compressive strength of concrete, it contains several shortcomings that need to be addressed. These key restrictions are described below: Scientific techniques like Non-ensemble: Multiple LR and SVR and Ensemble: AdaBoost regressor, Random forest regres­ sion, XGBoost regressor, and Bagging regressor involve training an
2026/1-s2.0-S2666790823000666-main.pdf | Compressive strength of concrete material using machine learning techniques | 9 | Table 5 Parametric analysis data. Input parameters Other Variables Parameter Range Age 1–365 C = 280.81, Sp = 5.44, Fly = 81.86, C. agg. = 1004.85, F. agg. = 794.77, Water = 180.56 Cement 134–540 Age = 44.5, Sp = 5.44, Fly = 81.86, C. agg. = 1004.85, F. agg. = 794.77, Water = 180.56 Fly ash 0–200 Age = 44.5, C = 280.81, Sp = 5.44, C. agg. = 1004.85, F. agg. = 794.77, Water = 180.56 S. Paudel et al. Cleaner Engineering and Technology 15 (2023) 100661 15 8. Conclusion In this research, a comprehensive analysis of 633 data sets on the compressive strength (CS) of fly ash-based concrete was conducted using information gathered from past journal papers (Song et al., 2021), (Song et al., 2022), (Mahajan and Bhagat, 2022). The primary objective of this study was to compare the performance of non-ensemble and ensemble-selected machine learning (ML) models in predicting the CS of concrete containing fly ash. The non-ensemble ML algorithm like Mul­ tiple LR and SVR and ensemble ML algorithms like AdaBoost regressor, Random Forest regression, XGBoost regressor, and bagging regressor were employed. The results obtained from both types of models were compared to assess their predictive capabilities. The following key findings emerged from this study. 1. The substantial evidence in favor of using AI approaches to predict the compressive strength of concrete containing fly ash comes from the good agreement between the predicted and experimental results. All the models other than multiple LR can be considered highly reliable predictive models, i.e., models with R2 values more than 0.85. 2. The ensemble ML models demonstrated superior performance, as evidenced by higher values of R2 and lower errors (MSE and MAE), or reduced variance between the actual and predicted outcomes. 3. The com
2026/1-s2.0-S2666790823000666-main.pdf | Compressive strength of concrete material using machine learning techniques | 10 | oncrete compared to conventional concrete (Nath and Sarker, 2011), (Bahedh and Jaafar, 2018). Kavitha et al. (2020) studied the effect of FA on the mechanical as well as sulphate resistance test and acid attack test of high-performance concrete. They observed that the optimum per­ centage of fly ash is 15% to enhance the durability and compressive (CS), and tensile strength of concrete and for the social and economic benefit (Kavitha et al., 2020). Likewise, Szcze´sniak et al. (2020) inves­ tigated the effect of FA on the mechanical and physical properties of concrete comprising cement with slag and found improvement in the tightness and chloride ion penetration resistance and high strength over the maturity of concrete. Moreover, Alumina and silica are the main ingredients in fly ash. The impact of SiO2 and CaO in FA on the CS from soft computing models for different concrete mix proportions was examined by Jaf et al. (2023). Ali et al., 2022 (Ali et al., 2022) inves­ tigated the effect of Nanosilica content (NS%) on the CS of concrete with various mix proportions and sizes of specimens using different ML models. The research work showed that the full quadratic (FQ) model exhibited the most accurate result with better R2 values and lower error in prediction. It is commonly known that different materials have different compositions depending on their compressive strength range, such as those with compressive strengths between 10 and 70 MPa and higher than 70 MPa. The research of (Ali et al., 2022) compared the model performance for various strength ranges like 20–55 MPa, 55–70 MPa and 70–100 MPa with the help of root mean square error (RMSE), coefficient of determination (R2), Scatter Index (SI), and mean absolute error (MAE). The FQ model performed the best, esp
2026/1-s2.0-S2666790823000666-main.pdf | Compressive strength of concrete material using machine learning techniques | 11 | Cleaner Engineering and Technology 15 (2023) 100661 Available online 20 July 2023 2666-7908/© 2023 The Authors. Published by Elsevier Ltd. This is an open access article under the CC BY-NC-ND license (http://creativecommons.org/licenses/by- nc-nd/4.0/). Compressive strength of concrete material using machine learning techniques Satish Paudel a,*, Anil Pudasaini b, Rajesh Kumar Shrestha c, Ekta Kharel d a National College of Engineering, Institute of Engineering, Tribhuvan University, Lalitpur, Nepal b Pulchowk Campus, Institute of Engineering, Tribhuvan University, Lalitpur, Nepal c Thapathali Campus, Institute of Engineering, Tribhuvan University, Kathmandu, Nepal d Advance College of Engineering and Management, Institute of Engineering, Tribhuvan University, Kathmandu, Nepal A R T I C L E I N F O Keywords: Compressive strength Machine learning Sensitivity analysis Bagging Regression Ensemble and non-ensemble techniques A B S T R A C T Significant efforts have been made to improve the strength of concrete by utilizing industrial waste like Fly Ash as a partial replacement of cement in the concrete. However, predicting the compress
2026/1-s2.0-S2666790823000666-main.pdf | Compressive strength of concrete material using machine learning techniques | 12 | when designing concrete structures while allocating less emphasis on the amount of aggregate, fly ash, and superplasticizer, as age and cement exhibit significant influences on the compressive strength of concrete. 5. XGBoost regressor model exhibited MAE, MSE, and R2 equal to 2.55, 14.29, and 0.922 before tuning and 2.13, 9.36, and 0.95 after hyperparameter tuning, respectively. Similarly, the SVR model exhibited MAE, MSE, and R2 equal to 7.20, 81.99, and 0.55 before tuning and 3.76, 27.06, and 0.85 after hyperparameter tuning. Hence, parameter tuning is important for performance optimization, addressing overfitting and model generalization. 9. Suggestions and recommendations 1. To forecast the compressive strength of the concrete with Fly ash, several soft computing models should be applied. 2. It is also important to develop the impact of fly ash on the tensile and flexural strengths. 3. Experiments should be carried out to confirm the developed models. Fig. 18. Parametric analysis to explore the effect of age, cement, and fly ash on the prediction of CS of concrete. S. Paudel et al. Cleaner Engineering and Technology 15 (2023) 100661 16 Declaration of competing interest The authors declare that they have no known competing financial interests or personal relationships that could have appeared to influence the work reported in this paper. Data availability Data will be made available on request. References Ahmad, A., et al., 2021. Prediction of compressive strength of fly ash based concrete using individual and ensemble algorithm
2026/2025 1.pdf | Mitigating Environmental Impact Through the Use of Rice Husk Ash in Sustainable Concrete: Experimental Study, Numerical Modelling, and Optimisation | 1 | Table 1 summarises the physical properties of the aggregates, as tested per ASTM standards. The coarse aggregate exhibited a specific gravity of 2.73, a unit weight of 1550 kg/m3, and an ab- sorption capacity of 1%, while the fine aggregate had values of 2.54, 1530 kg/m3, and 3.10%, respectively. Additionally, the Los Angeles abrasion resistance of the coarse aggregate was 12%. The fineness modulus for coarse and fine aggregates was 7.43 and 2.82, respectively. The original images of NCA and NS are illustrated in Figure 2a,b. The maximum and minimum sizes of NCA shown in Figure 2a were 19.05 mm and 4.75 mm, respectively. In contrast, the maximum and minimum sizes of NS illustrated in Figure 2b were 4.75 mm and 0.15 mm, respectively. SEM analysis was conducted to examine the microstructure of the NS and NCA, as shown in Figure 2c,d. The surface texture and internal structure of the aggregates have a significant influence on the strength and durability of the concrete. The SEM images revealed that both NCA and NS possess angular shapes and rough surfaces, enhancing their bonding with the cement mortar. This improved interfacial transition zone (ITZ) minimises bond failure around the aggregates, allowing them to contribute effectively to load-bearing. As a result, the concrete achieved the desired target strength, exceeding 53 MPa at 28 days.
2026/2025 1.pdf | Mitigating Environmental Impact Through the Use of Rice Husk Ash in Sustainable Concrete: Experimental Study, Numerical Modelling, and Optimisation | 2 | Table 1. Physical properties of NCS and NS (Note: SSD: saturated surface dry). Properties Unit NCS NS Specific gravity (SSD) - 2.73 2.54 Unit weight (SSD) kg/3 1550 1530 Absorption capacity % 1.00 3.10 Fineness modulus - 7.43 2.82 Ordinary Portland cement (OPC) was used as a binder, sourced from a nearby cement manufacturer. The chemical compositions of OPC were analysed [11] using X-ray fluo- rescence (XRF), with the findings detailed in Table 2. RHA was produced by combusting rice husks, an agricultural byproduct obtained during the milling of rice. To ensure high quality, fresh husks were collected immediately after milling to minimise contamination Materials 2025, 18, 3298 5 of 30 from soil or moisture. The rice husks were then combusted under controlled conditions at temperatures between 400 ◦C and 600 ◦C for more than two hours. This process is crucial for developing pozzolanic activity. After combustion, the resulting ashes were ground into a fine powder. The ashes are then sieved through a mesh with an opening size of 65 µm to enhance their surface area and reactivity when used as a substitute for cement. Properly processed, RHA becomes a highly reactive material suitable for partial cement replacement in concrete, which dramatically influences the properties of concrete. The image of RHA is illustrated in Figure 3. The chemical composition of RHA data was studied in [44] and presented in Table 2. The analysis revealed that RHA contains substantially less CaO compared to OPC, suggesting a slower hydration rate. Conversely, RHA exhibited higher concentrations of SiO2 than OPC. Additionally, Table 2 includes the chemical composition of NCS and NS. The specific gravity of OPC and RHA is about 3.10 and 2.3 [22]. Figure 1. Grain size distribution of NCS and NS compar
2026/2025 1.pdf | Mitigating Environmental Impact Through the Use of Rice Husk Ash in Sustainable Concrete: Experimental Study, Numerical Modelling, and Optimisation | 3 | Table 2. RHA was produced by combusting rice husks, an agricultural byproduct obtained during the milling of rice. To ensure high quality, fresh husks were collected immediately after milling to minimise contamination Materials 2025, 18, 3298 5 of 30 from soil or moisture. The rice husks were then combusted under controlled conditions at temperatures between 400 ◦C and 600 ◦C for more than two hours. This process is crucial for developing pozzolanic activity. After combustion, the resulting ashes were ground into a fine powder. The ashes are then sieved through a mesh with an opening size of 65 µm to enhance their surface area and reactivity when used as a substitute for cement. Properly processed, RHA becomes a highly reactive material suitable for partial cement replacement in concrete, which dramatically influences the properties of concrete. The image of RHA is illustrated in Figure 3. The chemical composition of RHA data was studied in [44] and presented in Table 2. The analysis revealed that RHA contains substantially less CaO compared to OPC, suggesting a slower hydration rate. Conversely, RHA exhibited higher concentrations of SiO2 than OPC. Additionally, Table 2 includes the chemical composition of NCS and NS. The specific gravity of OPC and RHA is about 3.10 and 2.3 [22]. Figure 1. Grain size distribution of NCS and NS compared with the upper and lower limits [43]. Three concrete mixtures were prepared with a constant water-to-binder (w/b) ratio of 0.35. Two of these mixtures incorporated RHA as partial replacements for OPC at 5% and 10% by weight of the OPC. These were labelled 5% RHA and 10% RHA, respectively, while the control mix contained 100% OPC. To ensure a low w/b ratio and minimise air voids, a superplasticiser was added at 0.5% by weight of the bind
2026/2025 1.pdf | Mitigating Environmental Impact Through the Use of Rice Husk Ash in Sustainable Concrete: Experimental Study, Numerical Modelling, and Optimisation | 4 | Table 2. The analysis revealed that RHA contains substantially less CaO compared to OPC, suggesting a slower hydration rate. Conversely, RHA exhibited higher concentrations of SiO2 than OPC. Additionally, Table 2 includes the chemical composition of NCS and NS. The specific gravity of OPC and RHA is about 3.10 and 2.3 [22]. Figure 1. Grain size distribution of NCS and NS compared with the upper and lower limits [43]. Three concrete mixtures were prepared with a constant water-to-binder (w/b) ratio of 0.35. Two of these mixtures incorporated RHA as partial replacements for OPC at 5% and 10% by weight of the OPC. These were labelled 5% RHA and 10% RHA, respectively, while the control mix contained 100% OPC. To ensure a low w/b ratio and minimise air voids, a superplasticiser was added at 0.5% by weight of the binder to enhance the workability of the freshly mixed concrete. Table 3 summarises the mix proportions. The workability of fresh concrete was evaluated using slump tests, and the temperature of each mixture was recorded with a digital thermometer to monitor the development of hydration heat at different replacement levels. Materials 2025, 18, 3298 6 of 30 (a) (b) (c) (d) Figure 2. The original image of natural crushed stone–NCS (a), natural sand–NS (b), SEM image of NCS (c), and NS (d).
2026/2025 1.pdf | Mitigating Environmental Impact Through the Use of Rice Husk Ash in Sustainable Concrete: Experimental Study, Numerical Modelling, and Optimisation | 5 | Table 2 includes the chemical composition of NCS and NS. The specific gravity of OPC and RHA is about 3.10 and 2.3 [22]. Figure 1. Grain size distribution of NCS and NS compared with the upper and lower limits [43]. Three concrete mixtures were prepared with a constant water-to-binder (w/b) ratio of 0.35. Two of these mixtures incorporated RHA as partial replacements for OPC at 5% and 10% by weight of the OPC. These were labelled 5% RHA and 10% RHA, respectively, while the control mix contained 100% OPC. To ensure a low w/b ratio and minimise air voids, a superplasticiser was added at 0.5% by weight of the binder to enhance the workability of the freshly mixed concrete. Table 3 summarises the mix proportions. The workability of fresh concrete was evaluated using slump tests, and the temperature of each mixture was recorded with a digital thermometer to monitor the development of hydration heat at different replacement levels. Materials 2025, 18, 3298 6 of 30 (a) (b) (c) (d) Figure 2. The original image of natural crushed stone–NCS (a), natural sand–NS (b), SEM image of NCS (c), and NS (d).
2026/2025 1.pdf | Mitigating Environmental Impact Through the Use of Rice Husk Ash in Sustainable Concrete: Experimental Study, Numerical Modelling, and Optimisation | 6 | Table 3 summarises the mix proportions. The workability of fresh concrete was evaluated using slump tests, and the temperature of each mixture was recorded with a digital thermometer to monitor the development of hydration heat at different replacement levels. Materials 2025, 18, 3298 6 of 30 (a) (b) (c) (d) Figure 2. The original image of natural crushed stone–NCS (a), natural sand–NS (b), SEM image of NCS (c), and NS (d).
2026/2025 1.pdf | Mitigating Environmental Impact Through the Use of Rice Husk Ash in Sustainable Concrete: Experimental Study, Numerical Modelling, and Optimisation | 7 | Table 2. Chemical composition of OPC, RHA, NCS, and NS. Chemical Composition OPC (%) RHA (%) NCS (%) NS (%) Al2O3 5.03 0.30 11.81 4.55 SiO2 21.47 91.3 50.32 84.56 CaO 65.01 0.21 12.32 0.85 Fe2O3 3.76 0.12 13.44 4.15 SO3 2.04 0.24 0.15 - MgO 0.92 0.31 5.53 0.37 K2O - 2.65 0.69 4.18 TiO2 - 0.15 2.02 0.31 P2O5 - - 0.29 0.13 Na2O - 1.52 3.11 0.82 MnO - - 0.17 0.04 ZrO2 - - - - SrO - - 0.06 0.02 Cr2O3 - - 0.07 - Materials 2025, 18, 3298 7 of 30 Figure 3. Original image of rice husk ash (RHA).
2026/2025 1.pdf | Mitigating Environmental Impact Through the Use of Rice Husk Ash in Sustainable Concrete: Experimental Study, Numerical Modelling, and Optimisation | 8 | Table 3. Mix design of concrete mixes (kg/m3). Mix ID OPC RHA NCS NS Water Control 500 0 974 745 175 5% RHA 475 25 974 745 175 10% RHA 450 50 974 745 175 The mechanical properties of all concrete mixtures were assessed through compressive strength tests using cylindrical specimens with dimensions of 100 mm in diameter and 200 mm in height. Each mould was filled with fresh concrete in three equal layers, with each layer receiving 25 compaction strokes. After casting, the specimens were left in the laboratory for 24 h and covered with plastic sheeting to minimise moisture loss. Once demoulded, the samples underwent water curing at a temperature of 20 ± 2 ◦C until testing, which occurred at 14, 28, 60, 90, and 120 days. Strength testing was conducted in accordance with ASTM C39 [45] guidelines for evaluating compression. A specialised strain measurement system, which included three digital dial gauges and an extensometer with a 100 mm gauge length positioned at mid-height, recorded deformation during the compression tests of concrete. Three specimens were tested for their strength properties at each mixture and curing period, and the results were reported as the average of these replicates. The error bars in the compressive strength results illustrated the data range from the three tested cylinders, as discussed in Section 4.2. After the tests, a thorough examination of fracture patterns on the failed specimens was conducted. Materials 2025, 18, 3298 8 of 30 3. Data-Based Modelling and Optimisation In recent decades, the development and progress of sensor technologies have led to their increased adoption and use across nearly all fields of science and engineering. In this context, civil engineering also incorporates sensors (e.g., laser triangulation sensors, LVDT-type sen
2026/2025 1.pdf | Mitigating Environmental Impact Through the Use of Rice Husk Ash in Sustainable Concrete: Experimental Study, Numerical Modelling, and Optimisation | 9 | Table 2, the CaO content in RHA is significantly lower than that in OPC (0.21% for RHA compared to 65.01% for OPC). This lower CaO content reduces the exothermic reaction with water, resulting in less heat generation. Consequently, early cement hydration is slowed, which lowers the overall temperature of the mixture, particu- larly as RHA content increases. Additionally, since viscosity is temperature-dependent, the lower temperature of the RHA mixture reduces internal friction within the paste. This re- duction in friction facilitates improved particle mobility and easier consolidation. Together, the effects of delayed setting, reduced water loss, and decreased paste viscosity contribute to prolonged workability. This makes concrete easier to handle, place, and finish, which is especially beneficial in large-scale or high-performance project applications. Furthermore, the reduced heat generation mitigates thermal stress and cracking, suggesting that RHA effectively prevents thermal issues in mass concrete applications. In contrast, the higher temperature of the control mix accelerates cement hydration, which may result in decreased workability over time. Compared to slag and fly ash, the workability of RHA shows similar behaviour to concrete mixes with slag or fly ash, as both cases exhibit increased workability with higher contents of RHA, slag, or fly ash [11,17]. For example, the workability measurements indicated a direct relationship between fly ash (FA) content and concrete slump, with mixes containing 50%, 70%, and 90% FA demonstrating 33%, 39%, and 48% higher slump values, respectively, compared to control concrete (100% OPC concrete) [17]. Likewise, the addition of ground granulated blast furnace slag (GGBS) at 20%, 40%, and 60% replacement levels improved wor
2026/2025 1.pdf | Mitigating Environmental Impact Through the Use of Rice Husk Ash in Sustainable Concrete: Experimental Study, Numerical Modelling, and Optimisation | 10 | . The analysis revealed that RHA contains substantially less CaO compared to OPC, suggesting a slower hydration rate. Conversely, RHA exhibited higher concentrations of SiO2 than OPC. Additionally, Table 2 includes the chemical composition of NCS and NS. The specific gravity of OPC and RHA is about 3.10 and 2.3 [22]. Figure 1. Grain size distribution of NCS and NS compared with the upper and lower limits [43]. Three concrete mixtures were prepared with a constant water-to-binder (w/b) ratio of 0.35. Two of these mixtures incorporated RHA as partial replacements for OPC at 5% and 10% by weight of the OPC. These were labelled 5% RHA and 10% RHA, respectively, while the control mix contained 100% OPC. To ensure a low w/b ratio and minimise air voids, a superplasticiser was added at 0.5% by weight of the binder to enhance the workability of the freshly mixed concrete. Table 3 summarises the mix proportions. The workability of fresh concrete was evaluated using slump tests, and the temperature of each mixture was recorded with a digital thermometer to monitor the development of hydration heat at different replacement levels. Materials 2025, 18, 3298 6 of 30 (a) (b) (c) (d) Figure 2. The original image of natural crushed stone–NCS (a), natural sand–NS (b), SEM image of NCS (c), and NS (d). Table 2. Chemical composition of OPC, RHA, NCS, and NS. Chemical Composition OPC (%) RHA (%) NCS (%) NS (%) Al2O3 5.03 0.30 11.81 4.55 SiO2 21.47 91.3 50.32 84.56 CaO 65.01 0.21 12.32 0.85 Fe2O3 3.76 0.12 13.44 4.15 SO3 2.04 0.24 0.15 - MgO 0.92 0.31 5.53 0.37 K2O - 2.65 0.69 4.18 TiO2 - 0.15 2.02 0.31 P2O5 - - 0.29 0.13 Na2O - 1.52 3.11 0.82 MnO - - 0.17 0.04 ZrO2 - - - - SrO - - 0.06 0.02 Cr2O3 - - 0.07 - Materials 2025, 18, 3298 7 of 30 Figure 3. Original image of rice husk ash (RHA). Ta
2026/2025 1.pdf | Mitigating Environmental Impact Through the Use of Rice Husk Ash in Sustainable Concrete: Experimental Study, Numerical Modelling, and Optimisation | 11 | ools support the development of high-performance, low-emission concrete mixes, aligning with circular economy principles. As the construction industry seeks greener alterna- tives, numerical modelling stands out as a cost-effective, time-saving, and environmentally conscious solution for concrete design and innovation. Despite its potential as a sustainable cement substitute, RHA concrete requires further study to address critical inconsistencies in the literature. Many studies focus only on short-term strength, while research lacks comprehensive data on long-term strength (up to 120 days). Additionally, the numerical modelling of the RHA concrete, including stress– strain profiles and strength development, is not well known in the literature, whereas data-based mathematical modelling is almost unknown. Bridging these gaps through systematic research is crucial for developing a reliable mix design and practical guidelines Materials 2025, 18, 3298 4 of 30 for real-world applications. In contrast, if not properly managed or utilised, RHA can seriously threaten the environment, especially in Asian countries where rice is the main food and produces enormous amounts of RHA. To this aim, this study investigated the stress–strain profiles and strength development of concrete mixes containing three different percentages (0%, 5%, and 10% by weight of OPC) of RHA as a replacement of OPC at 14, 28, 60, 90, and 120 days. The selection of RHA content, ranging from 0% to 10%, was made based on a comprehensive literature review and its findings [29,30,33–35,37]. While most researchers have explored RHA percentages between 0% and 30% [30,34,35], others have examined ranges of 0% to 15% [29,37] and 0% to 20% of RHA [33]. It has been shown that the strength properties of the concrete dec
2026/2025 1.pdf | Mitigating Environmental Impact Through the Use of Rice Husk Ash in Sustainable Concrete: Experimental Study, Numerical Modelling, and Optimisation | 12 | nd human health. To this end, this research investigates the fresh and hardened properties of sustainable concrete fabricated with three different replacement percentages (0%, 5%, and 10% by weight) of ordinary Portland cement (OPC) using rice husk ash (RHA). The hardened properties were evaluated at 14, 28, 60, 90, and 120 days of water curing. In addition, data-based models were developed, validated, and optimised, and the models were compared with experimental results and validated with the literature findings. The outcomes reveal that the slump values increased (17% higher) with the increased content of RHA, which aligns with the lower temperatures (12% lower) of freshly mixed concrete with RHA than the control mix (100% OPC). The slopes of the stress–strain profiles decreased at early ages and improved at longer curing ages (more than 28 days), especially for mixes with 5% RHA. The compressive strength decreased slightly (18% at 28 days) with increased percentages of RHA, which was minimised with increased curing ages (8% at 90 days). The data-based model accurately predicted the stress–strain profiles (coefficient of determination, R2 ≈0.9950–0.9993) and compressive strength at each curing age, including crack progression (i.e., highly nonlinear region) and validates its effectiveness. In contrast, the optimisation model shows excellent results, mirroring the experimental data throughout the profile. These outcomes indicate that the 10% RHA could potentially replace OPC due to its lower reduction in strength (8% at 90 days), which in turn lowers CO2 emissions and promotes sustainability. Keywords: rice husk ash; concrete; stress–strain profile; strength; data-based model; optimisation 1. Introduction Global cement consumption continues to rise at an unprecedented
2026/2025 10.pdf | Optimizing fly ash and rice husk ash as cement replacements on the mechani- | 1 | Table 1. OPC consists higher con- tent of CaO and a lower content of SiO2, Al2O3 and Fe2O3 compounds. However, the primary component of FA and RHA is SiO2 which is 50.8% and 81.8%, respectively. The sum of SiO3+Al2O3+Fe2O3 is 85.81% and 84.58% for FA and RHA, respectively. CaO is less than 10% for both FA and RHA. The total Alkali (Na₂O equivalent = Na₂O + 0.658 K₂O) equals 2.71% and 2.93% for FA and RHA, respectively. According Sathiparan et al., SUST, 2025, 5(1): 000065 000065-4 to the BS standard, the aggregates used in this study were tested and the qualities and associated standards are shown in Table 2.
2026/2025 10.pdf | Optimizing fly ash and rice husk ash as cement replacements on the mechani- | 2 | Table 2. Table 1. Composition of chemical composition and physical characteristics of cement, FA and RHA. Properties FA RHA Cement Chemical composition (%) CaO 6.25 3.41 66.55 SiO2 50.81 81.81 20.60 Fe2O3 6.97 1.01 3.62 Al2O3 28.03 1.76 4.51 MgO 1.21 0.66 1.17 Na2O 1.45 0.97 0.40 P2O5 1.02 0.57 - SO3 0.36 0.17 2.51 K2O 1.92 2.98 0.39 Physical properties Specific gravity 2.39 2.11 3.15 Bulk density (kg/m3) 1650 235 1362 Specific surface area (m2/kg) 390 235 325
2026/2025 10.pdf | Optimizing fly ash and rice husk ash as cement replacements on the mechani- | 3 | Table 1. Composition of chemical composition and physical characteristics of cement, FA and RHA. Properties FA RHA Cement Chemical composition (%) CaO 6.25 3.41 66.55 SiO2 50.81 81.81 20.60 Fe2O3 6.97 1.01 3.62 Al2O3 28.03 1.76 4.51 MgO 1.21 0.66 1.17 Na2O 1.45 0.97 0.40 P2O5 1.02 0.57 - SO3 0.36 0.17 2.51 K2O 1.92 2.98 0.39 Physical properties Specific gravity 2.39 2.11 3.15 Bulk density (kg/m3) 1650 235 1362 Specific surface area (m2/kg) 390 235 325
2026/2025 10.pdf | Optimizing fly ash and rice husk ash as cement replacements on the mechani- | 4 | Table 2. Properties of aggregate. Properties Unit Standard used Values Specific gravity - BS-EN-1097 [36] 2.72 Bulk density kg/m³ BS-EN-1097 [36] 1490 Absorption % BS-EN-1097 [36] 0.20 Moisture content % BS-EN-1097 [36] 0.35 Flakiness Index - BS-EN-933 [37]
2026/2025 10.pdf | Optimizing fly ash and rice husk ash as cement replacements on the mechani- | 5 | Table 3. All experimental cubes were cast with an aggregate-to-cement proportion of 2.5, while W/B was varied. Also, cement was replaced by filler materials, RHA and FA in different percentages as shown in
2026/2025 10.pdf | Optimizing fly ash and rice husk ash as cement replacements on the mechani- | 6 | Table 3. Control cubes were created to assess the effects of W/B ratio on the properties of pervious concrete, with varying W/B proportion from 0.25 to 0.45 in 0.025 increments. In this research, the selection of mix proportions and W/B ratios was determined based on both empirical evidence from the literature and the specific performance goals for pervious concrete. The optimal range for W/B ratios (0.3 to 0.45) was iden- tified as crucial for achieving a balance between workability and strength [38, 39]. Lower W/B ratios tend to enhance compressive strength but may compromise workability, which is essential for pervious concrete to fulfill its drainage functionality. Conversely, higher ratios improve workability but can lead to reduced strength and increased porosity. Another set of experimental cubes were cast with partial cement substitu- tion with FA content of 5, 10, 15 and 20%. The third set of cubes were cast with a substitution of cement with a mixture of RHA and FA, where the total replacement was maintained constant (10%) while the combination varied as indicated in the annotation. The chosen mix proportions, particularly the percentages of FA and RHA, were guided by prior research demonstrating their pozzolanic properties and their capacity to improve the mechanical characteristics. FA was ranged from 5% to 20% of cement by weight, aligning with findings that suggest this range optimizes strength while maintaining adequate workability [40, 41]. RHA was also included in various combinations, with a total replacement of 10% cement maintained across different mixes [42]. Sathiparan et al., SUST, 2025, 5(1): 000065 000065-5 The necessary amounts of cement, RHA, FA, and coarse aggregate were measured and placed into an electric concrete mixer to generate the desi
2026/2025 10.pdf | Optimizing fly ash and rice husk ash as cement replacements on the mechani- | 7 | Table 3. Mix design for experiment program Mix ID Cement FA RHA Aggregates W/B ratio Control 1.00 - - 2.5 0.25, 0.275, 0.30, 0.325, 0.35, 0.375, 0.40, 0.425, 0.45 F05 0.95 0.05 - 2.5 0.30, 0.35, 0.40, 0.45 F10 0.90 0.10 - 2.5 0.30, 0.35, 0.40, 0.45 F15 0.85 0.15 - 2.5 0.30, 0.35, 0.40, 0.45 F20 0.80 0.20 - 2.5 0.25, 0.30, 0.35, 0.40, 0.45 F7.5R2.5 0.90 0.075 0.025 2.5
2026/2025 10.pdf | Optimizing fly ash and rice husk ash as cement replacements on the mechani- | 8 | Table 4 summarizes the slump and compressive strength variation with W/B ratio and FA replacement percentage. Workability is the critical features of pervious concrete and slump is the widely accepted indi- cator for workability. For a particular W/B proportion, the slump value raised with FA content. The reason for this observation can be traced to the spherical profile and smooth surface of FA particles. When FA replacement was 20% of the cement, the slump value increased to 35, 55, 67 and 78 mm for W/B proportion equal to 0.3, 0.35, 0.4 and 0.45, respectively. In other words, the inclusion of FA in mortar reduces W/B ratio without changing the workability.
2026/2025 10.pdf | Optimizing fly ash and rice husk ash as cement replacements on the mechani- | 9 | Table 4. Slump and compressive strength variation with W/B proportion and FA substitution level W/B ratio FA replacement Slump (mm) 7-day Compressive Strength (MPa) 28-day Compressive strength (MPa) 0.25 0 0 4.47 (0.42) 5.35 (1.29) 5 0 - - 10 0 - - 15 4 (1.0) - - 20 7 (1.3) 8.09 (0.66) 12.10 (0.78) 0.3 0 0 12.25 (0.56) 15.43 (0.88) 5 5 (0.8) 8.85 (0.65) 14.52 (0.33) 10 12 (1.3) 9.60 (0.42) 15.22 (0.52) 15 20 (1.3) 10.96 (0.37) 16.15 (0.44) 20 35 (1.6) 11.21 (0.29) 16.51 (0.57) 0.35 0 38 (1.9) 13.86 (0.82) 17.36 (0.73) 5 45 (2.3) 11.49 (1.12) 18.09 (0.77) 10 56 (1.7) 14.60 (0.51) 26.44 (0.72) 15 70 (1.3) 15.38 (0.76) 26.89 (1.78) 20 93 (1.7) 13.90 (0.39) 26.81 (0.84) 0.40 0 108 (2.4) 14.84 (0.58) 21.02 (0.79) 5 117 (2.2) 13.82 (0.73) 27.43 (0.55) 10 131 (1.7) 17.53 (0.94) 31.33 (1.46) 15 145 (1.8) 16.50 (0.52) 27.61 (0.57) 20 175 (1.8) 15.09 (0.38) 25.33 (0.91) 0.45 0 193 (2.8) 15.44 (0.66) 23.10 (1.01) 5 206 (2.2) 19.18 (1.23) 27.96 (1.14) 10 221 (1.9) 17.25 (1.56) 29.82 (0.65) 15 240 (1.9) 16.12 (1.24) 25.15 (1.07) 20 271 (1.7) 17.10 (0.82) 22.99 (1.47) * The standard deviation is shown in brackets. When FA was included as cement replacement in the mix, cement hydration reaction followed by a pozzolanic reaction. Hydration reaction of cement with water, it undergoes a transformation into Calcium silicate hydrate (C-S-H) gel and calcium hydroxide (Ca(OH)2) gel, as represented by Eq. (1) [51, 52]. This triggered a reaction between Ca(OH)2 and Silica, utilizing available water, resulting in the formation of additional C-S-H gel, as depicted in Eq (2) [53]. During the hydration, the reaction with FA becomes sec- ondary. Cement hydration reaction: Ca3SiO5 + H2O → C-S-H + Ca(OH)2 (1) Pozzolanic reaction: Ca(OH)2 + SiO2 + H2O → C-S-H (2) Sathiparan et al., SUST, 2025, 5(1): 0
2026/2025 10.pdf | Optimizing fly ash and rice husk ash as cement replacements on the mechani- | 10 | Table 5. Optimum mix for pervious concrete Fly ash Optimum W/B ratio for slump ≤ 20mm Slump Corresponding compressive strength 7 days 28 days 0 0.30 0 12.25 15.43 5 0.30 5 8.85 14.52 10 0.30 12 9.60 15.22 15 0.30 20 10.96 16.15 20 0.25 7 8.09 12.10 Variation of compressive strength was observed to be negligible for varying FA with a W/B proportion of 0.3. This may be due to less water being available in the mix, and therefore, the pozzolanic reaction was restricted to utilizing the available FA. When the W/B proportion raised to 0.35 or above, the compressive strength improved up to 10% FA as cement substitute. This observation could be attributed to the available silica from FA for pozzolanic reaction together with higher production of C-S-H gel compared to control mixtures. The 28th day strength of the pervious concrete including 10% FA was 52.3, 49.1 and 29.1% more than control cube. However, for higher FA quantity, the compressive strength was reduced with a rise in FA quantity. This observation could be because the amount of silica from hydrated blended cement is in excess while the Ca(OH)2 produces insufficient for thorough reaction with available silica. This resulted in excess silica remaining unreacted. While compressive strength is important for pervious concrete, permeability is crucial to serving its purpose of transporting fluids through them. This in turn inevitably requires slump to be minimal, or preferably zero. When slump value is limited to 20 mm, the optimum mix for pervious concrete with FA content is summarized in Table 5.
2026/2025 10.pdf | Optimizing fly ash and rice husk ash as cement replacements on the mechani- | 11 | Table 5. 3.3 Effect of Combination of RHA and FA Replacement Fig. 6. Density and porosity variation with FA and RHA combination. Sathiparan et al., SUST, 2025, 5(1): 000065 000065-10 This research assessed the synergistic influence of FA and RHA on a W/B proportion of 0.3. The slump for all the combinations of FA and RHA is within 0 – 12 mm range. Fig. 6 presents the discrepancy of the density and porosity with varying combinations of FA and RHA. It could be seen that the combination FA and RHA have not significantly affected density or porosity. The observed changes in mechanical properties with increasing FA and RHA content can be attributed to several mechanisms affecting the microstructure of pervious concrete. Both FA and RHA are pozzolanic materials, that means they respond with calcium hydroxide (produced through the hydration of cement) and water, leading to the formation of more calcium-silicate-hydrate (C-S-H). This reaction provides to the densification of the concrete matrix, enhancing its mechanical properties. The finer particles of FA fill the voids among the larger aggregates, producing to a denser microstructure. This filler effect improves the packing density, that can enhance both strength and durability. As FA and RHA are incorporated, the mi- crostructure of the concrete transitions from a more porous structure to a denser one. The increased for- mation of C-S-H contributes to a more robust interfacial transition zone (ITZ) among the cement paste and aggregate, which is critical for strength. Incorporating FA and RHA can substantially decrease the porosity of pervious concrete. A lower porosity leads to decreased permeability, which enhances the durability of the concrete by reducing the ingress of harmful substances.
2026/2025 10.pdf | Optimizing fly ash and rice husk ash as cement replacements on the mechani- | 12 | Table 6 presents a comparison of the embodied energy and carbon associated with cement and various SCMs. Silica fume, FA and RHA are by-products with relatively low embodied energy and carbon due to their minimal processing requirements. In contrast, ground granulated blast furnace slag and pulverized fuel ash require additional processing steps, such as heating and grinding, resulting in higher embodied energy and carbon. Metakaolin, a manufactured SCM, also has higher embodied energy and carbon com- pared to by-product SCMs but remains a more sustainable choice than cement. The reduced embodied energy and carbon emissions of FA and RHA compared to Portland cement offer significant potential for enhancing the sustainability of pervious concrete. Incorporating these can lead to lower energy consumption and reduced CO2 emissions during pervious concrete production. Moreover, the utilization of these SCMs can divert waste materials from landfills, mitigating their environmental impact.
2026/2025 2.pdf | Impact of Rice Husk Ash Properties on Concrete Strength: Experimental and Machine Learning Study | 1 | Table 1. 2.3. Experimental Procedures. In this research, samples were placed in a curing chamber maintained at a constant tem- perature of 20 Æ 2°C and a relative humidity of 95% for the entire curing duration. These conditions align with ASTM C511 standards for concrete curing. Nine groups of concrete samples were tested for water absorption and compressive strength over curing periods of 3, 7, 28, 56, and 90 days. The dynamic compression test was conducted at 28 days of
2026/2025 2.pdf | Impact of Rice Husk Ash Properties on Concrete Strength: Experimental and Machine Learning Study | 2 | TABLE 1: Mix ratio design and sample label. Specimen Cement (kg/m3) Coarse aggregate (kg/m3) Sand (kg/m3) Water (kg/m3) Calcination temperature of rice husk ash (°C) Average particle size of rice husk ash (μm) C 375 1202 625 210 — — C450-5 337.5 1202 625 210 450 5 C550-5 337.5 1202 625 210 550 5 C650-5 337.5 1202 625 210 650 5 C750-5 337.5 1202 625 210 750 5 C450-25 337.5 1202 625 210 450 25 C550-25 337.5 1202 625 210 550 25 C650-25 337.5 1202 625 210 650 25 C750-25 337.5 1202 625 210 750 25 2 Advances in Civil Engineering 7074, 2025, 1, Downloaded from https://onlinelibrary.wiley.com/doi/10.1155/adce/1812998, Wiley Online Library on [14/06/2026]. See the Terms and Conditions (https://onlinelibrary.wiley.com/terms-and-conditions) on Wiley Online Library for rules of use; OA articles are governed by the applicable Creative Commons License curing. Additionally, the slump of the freshly mixed concrete was evaluated. Slump testing was performed during the mixing process to assess the impact of various calcination temperatures and rice husk ash particle sizes on the workability of concrete. The water absorption of the nine sample groups was mea- sured at different curing intervals, following the formula shown in Equation (1): ω ¼ m0 −m1 m1 × 100%; ð1Þ where ω is the water absorption (%), m0 is the mass of the specimen after immersion (kg), and m1 is the mass of the specimen after drying (kg). For the compressive strength test, a WAW-2000D electro- hydraulic servo universal testing machine was used. The sam- ple dimensions were 150 mm × 150 mm × 150 mm, and the testing speed was set to 3 mm/min. The dynamic compression test employed a Hopkinson rod system, each with a diameter of 36 mm and a length of
2026/2025 2.pdf | Impact of Rice Husk Ash Properties on Concrete Strength: Experimental and Machine Learning Study | 3 | Table 2. It is evident from Table 2 that the DIF is closely linked to the impact pressure, with the DIF gradually increasing as impact pressure rises. Additionally, the DIF values of the samples containing rice husk ash are consistently higher than those of ordinary concrete. Previous studies have concluded that concrete is sensitive to strain rates [36, 37]. Consequently, rice husk ash enhances the strain rate sensitivity of concrete under dynamic loading conditions. This is mainly because rice husk ash particles can exert reinforcement effect at different scales, especially from nanoscale pore ﬁlling to micron-scale particle bridging, which makes concrete exhibit higher strain rate sensitivity under dynamic impact load. Furthermore, the calcination temperature of rice husk ash and its average particle size signiﬁcantly affect the DIF. Speciﬁcally, as the calcination temperature increases, the DIF initially rises and then declines, while the DIF of rice husk ash decreases as particle size increases. Liang et al. [38] believed that there was an obvious loga- rithmic relationship between DIF value and strain rate and gave an empirical formula, as shown in Equation (2). The DIF value obtained by the experiment is ﬁtted according to Formula (2). The comparison between the ﬁtting results and the experimental results is shown in Figure 5, and the expres- sion is shown in Formula (3). It can be seen that there is little difference between the measured DIF value and the ﬁtting result, indicating that Equation (3) can express the relation- ship between DIF and strain rate: DIF ¼ a lg˙ε þ b; ð2Þ C : DIF ¼ 1:70959lg˙ε −2:04532 R2 ¼ 0:9801 C425-5 : DIF ¼ 1:93953g˙ε −2:33392 R2 ¼ 0:9818 C525-5 : DIF ¼ 1:96649g˙ε −2:36815 R2 ¼ 0:9790 C625-5 : DIF ¼ 2:01447g˙ε −2:44868 R2 ¼ 0:9789 C7
2026/2025 2.pdf | Impact of Rice Husk Ash Properties on Concrete Strength: Experimental and Machine Learning Study | 4 | Table 3. The Seaborn Python library was employed to analyze the relationship between input and output variables, and the results are presented in Figure 7. Figure 7 illustrates that the initial effects of input variables on output variables are easily observed. For instance, the mean particle size of rice husk ash shows a negative correlation with dynamic compressive strength. Another example is the positive correlation between impact pressure and dynamic compressive strength. In addition, there is an obvious nonlinear relationship between other variables and dynamic compressive strength. Of course, the relationship between the ﬁnal input variable and the output variable needs to be veriﬁed by machine learning techniques. The relationship between parameters and indicators plays a crucial role in the model’s prediction accuracy. In this study, the Pearson correlation coefﬁcient was employed to assess the linear relationships between variables, and the calculation method is provided in Equation (5). The PCC values for the variables are displayed in Figure 8. As shown in Figure 8, most input variables have PCC values below 0.25, indicating that no signiﬁcant multicollinearity exists between the variables, thus preventing any negative impact on the prediction results: PCC ¼ ∑N i¼1 yi −y ð Þ y 0 i −y0 À Á ﬃﬃﬃﬃﬃﬃﬃﬃﬃﬃﬃﬃﬃﬃﬃﬃﬃﬃﬃﬃﬃﬃ ∑ N i¼1 yi −y ð Þ2 s ﬃﬃﬃﬃﬃﬃﬃﬃﬃﬃﬃﬃﬃﬃﬃﬃﬃﬃﬃﬃﬃﬃﬃﬃ ∑ N i¼1 y 0 i −y0 À Á2 s : ð5Þ 3.5.2. Introduction of eXtreme Gradient Boosting (XGB) Model. The XGB model is an ensemble learning method commonly used for classiﬁcation and regression tasks. The XGB model has a strong capability to process features and capture nonlin- ear relationships, making it highly effective in predicting con- crete strength. Here is a brief explanation of the XGB model: 1. The XGB m
2026/2025 2.pdf | Impact of Rice Husk Ash Properties on Concrete Strength: Experimental and Machine Learning Study | 5 | TABLE 3: Statistical results of input data and output data. Variable Min value Max value Standard deviation Variance Cement (%) 90 100 3.18 10.10 Rice husk ash (%) 0 10 3.18 10.10 Calcination temperature (°C) 0 750 218.47 47,727.27 Grain size (μm) 0 25 10.66 113.64 Impact load (MPa) 0.25 0.65 0.14 0.02 Dynamic compressive strength (MPa) 30.48 76.34 11.11 123.40 Advances in Civil Engineering 9 7074, 2025, 1, Downloaded from https://onlinelibrary.wiley.com/doi/10.1155/adce/1812998, Wiley Online Library on [14/06/2026]. See the Terms and Conditions (https://onlinelibrary.wiley.com/terms-and-conditions) on Wiley Online Library for rules of use; OA articles are governed by the applicable Creative Commons License adjusted according to a certain range and step size to form a grid and then train and evaluate each combination in the grid to ﬁnd the optimal combination of hyperparameters [45]. Compared with the other three hyperparameter optimization methods, grid search is relatively simple to implement and understand and does not depend on any assumptions about the hyperparameter space, so there is no need for any prior knowledge about the distribution of the parameter space [46]. In addition, since the training and evaluation of each parameter combination are independent of each other, grid search can be easily parallelized, thus speeding up the search speed [46]. In this study, grid search is used to optimize the hyperparameters, and the results are shown in Table 4. 3.5.4. Prediction Results. Figure 9 presents the error data from dynamic compression experiments and XGB model predictions. As shown in Figure 9, the XGB model’s predic- tions closely align with the experimental results, with an over- all error not exceeding 10 MPa. This demonstrates that the XGB model is effecti
2026/2025 2.pdf | Impact of Rice Husk Ash Properties on Concrete Strength: Experimental and Machine Learning Study | 6 | Table 4. 3.5.4. Prediction Results. Figure 9 presents the error data from dynamic compression experiments and XGB model predictions. As shown in Figure 9, the XGB model’s predic- tions closely align with the experimental results, with an over- all error not exceeding 10 MPa. This demonstrates that the XGB model is effective in predicting dynamic compressive strength in this study and highlights its broad forecasting capabilities. 88 Cement (%) 90 92 94 96 98 100 0 Rice husk ash (%) 2 4 6 8 10 12 88 Calcination temperature (°C) 90 92 94 0 Grain size (um) 5 10 15 20 25
2026/2025 2.pdf | Impact of Rice Husk Ash Properties on Concrete Strength: Experimental and Machine Learning Study | 7 | TABLE 4: Results of hyperparameter optimization of XGB model. Parameter Values range Value n_estimators 10–1000 1000 max_depth 1–100 1 Gamma 0.01–1 0.0372759372031494 – 20 0 10 Actual value Stacking prevalue Errors 20 Training set Testing set Data point Compressive strength (MPa) 30 40 0 20 40 60 80 100 FIGURE 9: Comparison of error information between experimental data and XGB model prediction data. 1 2 3 4 5 6 7 8 0 R2 MAE Value Indicator Training set Testing set MSE RMSE EV ME FIGURE 10: Performance indicators. 30 30 40 50 Actual value (MPa) Predicted value (MPa) 60 70 40 50 60 70 Training data 30% 10% 10% 30% Testing data FIGURE 11: Scatter plot of actual dynamic compression strength and predicted value. Advances in Civil Engineering 11 7074, 2025, 1, Downloaded from https://onlinelibrary.wiley.com/doi/10.1155/adce/1812998, Wiley Online Library on [14/06/2026]. See the Terms and Conditions (https://onlinelibrary.wiley.com/terms-and-conditions) on Wiley Online Library for rules of use; OA articles are governed by the applicable Creative Commons License errors greater than 10%, most data points are within 10%. It shows that the predicted value obtained in this study has good accuracy and the data point dispersion is small. 3.6. Inﬂuence Analysis of Dynamic Compression Strength Based on SHapley Additive exPlanations (SHAP) 3.6.1. Global Analysis. To examine the correlation of input variables, this study employed SHAP [47, 48] to analyze the impact of input variables on dynamic compressive strength. Figure 12 presents the average SHAP values for each variable. As shown in Figure 12, impact pressure has the most signiﬁ- cant effect on dynamic compressive strength, with an average SHAP value exceeding 8.0. It is also noteworthy that the inﬂu- ence of rice husk ash particl
2026/2025 2.pdf | Impact of Rice Husk Ash Properties on Concrete Strength: Experimental and Machine Learning Study | 8 | 2025 Yali Li et al. Advances in Civil Engineering published by John Wiley & Sons Ltd. This is an open access article under the terms of the Creative Commons Attribution License, which permits use, distribution and reproduction in any medium, provided the original work is properly cited. This study explores the substitution of cement with rice husk ash in concrete, aiming to reduce the pollution and energy consumption caused by cement production. Through a series of experiments, including slump test, water absorption test, com- pressive strength test, and dynamic compression test, the effects of calcination temperature and average particle size of rice husk ash on concrete performance were evaluated. The ﬁndings indicate that the use of rice husk ash lowers slump while increasing the concrete’s water absorption capacity. With higher calcination temperatures, both compressive and dynamic compressive strengths initially improve, followed by a decline. Smaller rice husk ash particles lead to better performance in these strength tests. The ideal parameters identiﬁed were a calcination temperature of 650°C and a particle size of 5 µm. A machine learning approach, utilizing the eXtreme Gradient Boosting (XGB) model, was employed to predict dynamic compression strength, and the predictions were cross-referenced with experimental data. Shapley analysis was applied to assess the inﬂuence of individual variables on the strength outcomes. Results conﬁrmed the accuracy of the XGB model, with an R2 value of 0.9435 and a mean absolute error (MAE) of 2.29 MPa, with particle size showing a more signiﬁcant impact on dynamic compressive strength than calcination temperature. Keywords: compressive strength; concrete; dynamic compressive strength; machine learning; particle sizes; rice husk
2026/2025 2.pdf | Impact of Rice Husk Ash Properties on Concrete Strength: Experimental and Machine Learning Study | 9 | 161 (2018): 84–93. [32] T. M. Pham, W. Chen, A. M. Khan, H. Hao, M. Elchalakani, and T. M. Tran, “Dynamic Compressive Properties of Lightweight Rubberized Concrete,” Construction and Building Materials 238 (2020): 117705. [33] M. Chen, H. Si, X. Fan, Y. Xuan, and M. Zhang, “Dynamic Compressive Behaviour of Recycled Tyre Steel Fibre Reinforced Concrete,” Construction and Building Materials 316 (2022): 125896. [34] Q. Fu, Z. Zhou, Z. Wang, J. Huang, and D. Niu, “Insight into Dynamic Compressive Response of Carbon Nanotube/Carbon Fiber-Reinforced Concrete,” Cement and Concrete Composites 129 (2022): 104471. [35] K. M. Kim, S. Lee, and J. Y. Cho, “Inﬂuence of Friction on the Dynamic Increase Factor of Concrete Compressive Strength in a Split Hopkinson Pressure Bar Test,” Cement and Concrete Composites 129 (2022): 104517. [36] W. Zhong, J. Pan, J. Wang, and C. Zhang, “Size Effect in Dynamic Splitting Tensile Strength of Concrete: Experimental Investigation,” Construction and Building Materials 270 (2021): 121449. [37] C. F. Zhao and J. Y. Chen, “Damage Mechanism and Mode of Square Reinforced Concrete Slab Subjected to Blast Loading,” Theoretical and Applied Fracture Mechanics 63 (2013): 54–62. [38] X. Liang, C. Wu, Y. Yang, and Z. Li, “Experimental Study on Ultra-High Performance Concrete with High Fire Resistance Under Simultaneous Effect of Elevated Temperature and Impact Loading,” Cement and Concrete Composites 98 (2019): 29–38. [39] R. Saxena, S. Siddique, T. Gupta, Sharma R.K, and S. Chaudhary, “Impact Resistance and Energy Absorption Capacity of Concrete Containing Plastic Waste,” Construction and Building Materials 176 (2018): 415–421. [40] A. N. Hanoon, M. S. Jaafar, F. Hejazi, and F. N. Abdul Aziz, “Energy Absorption Evaluation of Reinforced Concrete Beams Under Var
2026/2025 3.pdf | Experimental Study on the Mechanical, Durability, and Microstructural Properties of Concrete With Partial Cement Replacement With Coffee Husk Ash and Rice Husk Ash | 1 | Table 1 shows the oxide composition of RHA and CHA that were tested during the study. RHA and CHA must meet ASTM C618 requirements to be used as a pozzolan in concrete production. Te chemical composition of RHA and CHA should have a combined proportion of silicon dioxide (SiO2), aluminum oxide (Al2O3), and iron oxide (Fe2O3) of at least 70%. Te LOI should not exceed 10%, as per ASTM standards. Class F pozzolan, which contains up to 12% LOI, is commonly used. Te available alkalis, specifcally Na2O, should not exceed 1.5% according to ASTM C618. Te MgO percentage in ce- ment, originating from magnesia compounds in raw materials, typically ranges from 0.1% to 4%, with 5% being the maximum to control expansion in hardened concrete. Te laboratory report indicated that the MgO content was within the ac- ceptable limit. Te LOI of both ashes revealed a result of less than 12%, which is lower than the maximum limit of 12% set by ASTM. For the cement, the consistency test was conducted using the Vicat apparatus to determine the standard consis- tency, and the result was 28%, which is within the normal range for Portland cement hydration. 2.2.2. Mix Design and Proportioning. To ensure the desired properties of concrete, several steps were undertaken to determine the appropriate mix proportions. Te target compressive strength for the control mix was set at 25 MPa. Following the ACI 211.1 method, a mix design was created for C-25 concrete, aiming for a target mean compressive strength of 33.5 MPa. Te selected mix proportion was 1: 2.337:2.678 (cement: fne aggregate: coarse aggregate), with a water-to-cement ratio (w/c) of 0.491, making it suitable for general reinforced or structural concrete. In this study, the weight-batching method was used for mix proportioning, replacing OPC wi
2026/2025 3.pdf | Experimental Study on the Mechanical, Durability, and Microstructural Properties of Concrete With Partial Cement Replacement With Coffee Husk Ash and Rice Husk Ash | 2 | Table 2, while the sample sizes for the tests are shown in Table 3. As presented in Table 2, the mix matrix ranged from 0% to 25% RHA and 0% to 15% CHA at 5% intervals, with each combination tested for compressive strength, STS, fexural strength, water absorption, and sulfuric acid resistance in terms of strength and weight loss. Te results from these tests provided valuable insights into how these materials interact when used together, contributing to the develop- ment of an optimized concrete mix that improves perfor- mance in terms of fresh, mechanical, and durability properties. 2.2.3. Testing Procedure. For the mix preparation, the necessary ingredients—OPC, RHA, CHA, coarse aggregate, fne aggregate, and water—were carefully proportioned. A variety of hybrid RHA and CHA combinations were mixed to ensure uniform distribution. Te entire mixing process followed the guidelines outlined in ASTM C192, ensuring proper hydration and a homogeneous mixture. Te frst key Advances in Materials Science and Engineering 3 5928, 2025, 1, Downloaded from https://onlinelibrary.wiley.com/doi/10.1155/amse/9592140, Wiley Online Library on [14/06/2026]. See the Terms and Conditions (https://onlinelibrary.wiley.com/terms-and-conditions) on Wiley Online Library for rules of use; OA articles are governed by the applicable Creative Commons License test was the slump test, which evaluated the workability of the concrete. By incorporating diferent percentages of hybrid RHA and CHA, the experiment aimed to determine how these materials infuenced the fowability and ease of placement. Te test was performed according to ASTM C143/C143M-20 standards, helping gauge the efect of the added materials on the concrete’s workability. Once the concrete was mixed, it was poured into molds for various tests,
2026/2025 3.pdf | Experimental Study on the Mechanical, Durability, and Microstructural Properties of Concrete With Partial Cement Replacement With Coffee Husk Ash and Rice Husk Ash | 3 | Table 3. As presented in Table 2, the mix matrix ranged from 0% to 25% RHA and 0% to 15% CHA at 5% intervals, with each combination tested for compressive strength, STS, fexural strength, water absorption, and sulfuric acid resistance in terms of strength and weight loss. Te results from these tests provided valuable insights into how these materials interact when used together, contributing to the develop- ment of an optimized concrete mix that improves perfor- mance in terms of fresh, mechanical, and durability properties. 2.2.3. Testing Procedure. For the mix preparation, the necessary ingredients—OPC, RHA, CHA, coarse aggregate, fne aggregate, and water—were carefully proportioned. A variety of hybrid RHA and CHA combinations were mixed to ensure uniform distribution. Te entire mixing process followed the guidelines outlined in ASTM C192, ensuring proper hydration and a homogeneous mixture. Te frst key Advances in Materials Science and Engineering 3 5928, 2025, 1, Downloaded from https://onlinelibrary.wiley.com/doi/10.1155/amse/9592140, Wiley Online Library on [14/06/2026]. See the Terms and Conditions (https://onlinelibrary.wiley.com/terms-and-conditions) on Wiley Online Library for rules of use; OA articles are governed by the applicable Creative Commons License test was the slump test, which evaluated the workability of the concrete. By incorporating diferent percentages of hybrid RHA and CHA, the experiment aimed to determine how these materials infuenced the fowability and ease of placement. Te test was performed according to ASTM C143/C143M-20 standards, helping gauge the efect of the added materials on the concrete’s workability. Once the concrete was mixed, it was poured into molds for various tests, such as cube molds for compressive strength, cylinder mold
2026/2025 3.pdf | Experimental Study on the Mechanical, Durability, and Microstructural Properties of Concrete With Partial Cement Replacement With Coffee Husk Ash and Rice Husk Ash | 4 | Table 2, the mix matrix ranged from 0% to 25% RHA and 0% to 15% CHA at 5% intervals, with each combination tested for compressive strength, STS, fexural strength, water absorption, and sulfuric acid resistance in terms of strength and weight loss. Te results from these tests provided valuable insights into how these materials interact when used together, contributing to the develop- ment of an optimized concrete mix that improves perfor- mance in terms of fresh, mechanical, and durability properties. 2.2.3. Testing Procedure. For the mix preparation, the necessary ingredients—OPC, RHA, CHA, coarse aggregate, fne aggregate, and water—were carefully proportioned. A variety of hybrid RHA and CHA combinations were mixed to ensure uniform distribution. Te entire mixing process followed the guidelines outlined in ASTM C192, ensuring proper hydration and a homogeneous mixture. Te frst key Advances in Materials Science and Engineering 3 5928, 2025, 1, Downloaded from https://onlinelibrary.wiley.com/doi/10.1155/amse/9592140, Wiley Online Library on [14/06/2026]. See the Terms and Conditions (https://onlinelibrary.wiley.com/terms-and-conditions) on Wiley Online Library for rules of use; OA articles are governed by the applicable Creative Commons License test was the slump test, which evaluated the workability of the concrete. By incorporating diferent percentages of hybrid RHA and CHA, the experiment aimed to determine how these materials infuenced the fowability and ease of placement. Te test was performed according to ASTM C143/C143M-20 standards, helping gauge the efect of the added materials on the concrete’s workability. Once the concrete was mixed, it was poured into molds for various tests, such as cube molds for compressive strength, cylinder molds for STS, and beam molds
2026/2025 3.pdf | Experimental Study on the Mechanical, Durability, and Microstructural Properties of Concrete With Partial Cement Replacement With Coffee Husk Ash and Rice Husk Ash | 5 | Table 1: Te oxide compositions of RHA and CHA. Oxide SiO2 Al2O3 Fe2O3 CaO MgO Na2O K2O MnO P2O5 TiO2 H2O LOI SiO2 + Al2O3 + Fe2O3 RHA (%) 80.72 1.15 0.6 1.38 1.65 1 2 0.08 1.65 0.04 3.02 5.5 82.47 CHA (%) 59.85 7.4 3.5 6 1.4 1.05 4.5 0.05 2.4 0.06 3.6 9 70.75
2026/2025 3.pdf | Experimental Study on the Mechanical, Durability, and Microstructural Properties of Concrete With Partial Cement Replacement With Coffee Husk Ash and Rice Husk Ash | 6 | Table 2: Te various combinations of RHA and CHA mix and associated ingredients per cubic meter (kg). Mix code RHA, CHA, and cement (%) Ingredients per cubic meter (kg) RHA (%) CHA (%) Cement (%) RHA CHA Cement FA CA Water C1 (0, 0) 0 0 100 0.00 0.00 376.70 880.53 1009.00 198.19 C2 (5, 0) 5 0 95 18.59 0.00 353.15 868.93 995.71 195.58 C3 (10, 0) 10 0 90 36.69 0.00 330.21 857.63 982.76 193.04 C4 (15, 0) 15 0 85 54.33 0.00 307.87 846.62 970.15 190.56 C5 (20, 0) 20 0 80 71.52 0.00 286.08 835.89 957.85 188.14 C6 (25, 0) 25 0 75 88.28 0.00 264.85 825.43 945.86 185.79 C7 (0, 5) 0 5 95 0.00 18.32 348.05 856.38 981.33 192.75 C8 (5, 5) 5 5 90 18.08 18.08 325.51 845.40 968.75 190.28 C9 (10, 5) 10 5 85 35.71 17.85 303.53 834.70 956.49 187.88 C10 (15, 5) 15 5 80 52.89 17.63 282.11 824.27 944.54 185.53 C11 (20, 5) 20 5 75 69.66 17.41 261.21 814.10 932.88 183.24 C12 (25, 5) 25 5 70 86.01 17.20 240.82 804.17 921.50 181.00 C13 (0, 10) 0 10 90 0.00 35.66 320.93 833.52 955.13 187.61 C14 (5, 10) 5 10 85 17.61 35.21 299.32 823.12 943.21 185.27 C15 (10, 10) 10 10 80 34.78 34.78 278.24 812.97 931.59 182.98 C16 (15, 10) 15 10 75 51.53 34.36 257.67 803.07 920.24 180.76 C17 (20, 10) 20 10 70 67.89 33.94 237.60 793.41 909.17 178.58 C18 (25, 10) 25 10 65 83.85 33.54 218.01 783.98 898.37 176.46 C19 (0, 15) 0 15 85 0.00 52.10 295.22 811.85 930.30 182.73 C20 (5, 15) 5 15 80 17.15 51.46 274.48 801.98 918.99 180.51 C21 (10, 15) 10 15 75 33.90 50.85 254.23 792.34 907.95 178.34 C22 (15, 15) 15 15 70 50.24 50.24 234.46 782.94 897.17 176.22 C23 (20, 15) 20 15 65 66.20 49.65 215.16 773.75 886.64 174.16 C24 (25, 15) 25 15 60 81.80 49.08 196.31 764.78 876.36 172.14 4 Advances in Materials Science and Engineering 5928, 2025, 1, Downloaded from https://onlinelibrary.wiley.com/doi/10.1155/amse/9592140, Wiley Onli
2026/2025 3.pdf | Experimental Study on the Mechanical, Durability, and Microstructural Properties of Concrete With Partial Cement Replacement With Coffee Husk Ash and Rice Husk Ash | 7 | Table 4), which underscores the positive infuence of moderate dosages of these materials on concrete strength. Tis aligns with previous studies, such as Demissew Table 3: Te various combinations of RHA and CHA mix and the number of samples for various tests. Mix code Cement replacement Compressive Split tensile Flexural Water absorption Sulfuric RHA (%) CHA (%) Cement (%) 7th 2 th 56th 2 th 2 th 7th 2 th 56th 2 th C1 (0, 0) 0 0 100 3 3 3 3 3 3 3 3 6 C2 (5, 0) 5 0 95 3 3 3 3 3 3 3 3 6 C3 (10, 0) 10 0 90 3 3 3 3 3 3 3 3 6 C4 (15, 0) 15 0 85 3 3 3 3 3 3 3 3 6 C5 (20, 0) 20 0 80 3 3 3 3 3 3 3 3 6 C6 (25, 0) 25 0 75 3 3 3 3 3 3 3 3 6 C7 (0, 5) 0 5 95 3 3 3 3 3 3 3 3 6 C8 (5, 5) 5 5 90 3 3 3 3 3 3 3 3 6 C9 (10, 5) 10 5 85 3 3 3 3 3 3 3 3 6 C10 (15, 5) 15 5 80 3 3 3 3 3 3 3 3 6 C11 (20, 5) 20 5 75 3 3 3 3 3 3 3 3 6 C12 (25, 5) 25 5 70 3 3 3 3 3 3 3 3 6 C13 (0, 10) 0 10 90 3 3 3 3 3 3 3 3 6 C14 (5, 10) 5 10 85 3 3 3 3 3 3 3 3 6 C15 (10, 10) 10 10 80 3 3 3 3 3 3 3 3 6 C16 (15, 10) 15 10 75 3 3 3 3 3 3 3 3 6 C17 (20, 10) 20 10 70 3 3 3 3 3 3 3 3 6 C18 (25, 10) 25 10 65 3 3 3 3 3 3 3 3 6 C19 (0, 15) 0 15 85 3 3 3 3 3 3 3 3 6 C20 (5, 15) 5 15 80 3 3 3 3 3 3 3 3 6 C21 (10, 15) 10 15 75 3 3 3 3 3 3 3 3 6 C22 (15, 15) 15 15 70 3 3 3 3 3 3 3 3 6 C23 (20, 15) 20 15 65 3 3 3 3 3 3 3 3 6 C24 (25, 15) 25 15 60 3 3 3 3 3 3 3 3 6 Advances in Materials Science and Engineering 5 5928, 2025, 1, Downloaded from https://onlinelibrary.wiley.com/doi/10.1155/amse/9592140, Wiley Online Library on [14/06/2026]. See the Terms and Conditions (https://onlinelibrary.wiley.com/terms-and-conditions) on Wiley Online Library for rules of use; OA articles are governed by the applicable Creative Commons License et al. [15], who found that 10% CHA enhances compressive strength through its pozzolanic efects. Simi
2026/2025 3.pdf | Experimental Study on the Mechanical, Durability, and Microstructural Properties of Concrete With Partial Cement Replacement With Coffee Husk Ash and Rice Husk Ash | 8 | Table 3: Te various combinations of RHA and CHA mix and the number of samples for various tests. Mix code Cement replacement Compressive Split tensile Flexural Water absorption Sulfuric RHA (%) CHA (%) Cement (%) 7th 2 th 56th 2 th 2 th 7th 2 th 56th 2 th C1 (0, 0) 0 0 100 3 3 3 3 3 3 3 3 6 C2 (5, 0) 5 0 95 3 3 3 3 3 3 3 3 6 C3 (10, 0) 10 0 90 3 3 3 3 3 3 3 3 6 C4 (15, 0) 15 0 85 3 3 3 3 3 3 3 3 6 C5 (20, 0) 20 0 80 3 3 3 3 3 3 3 3 6 C6 (25, 0) 25 0 75 3 3 3 3 3 3 3 3 6 C7 (0, 5) 0 5 95 3 3 3 3 3 3 3 3 6 C8 (5, 5) 5 5 90 3 3 3 3 3 3 3 3 6 C9 (10, 5) 10 5 85 3 3 3 3 3 3 3 3 6 C10 (15, 5) 15 5 80 3 3 3 3 3 3 3 3 6 C11 (20, 5) 20 5 75 3 3 3 3 3 3 3 3 6 C12 (25, 5) 25 5 70 3 3 3 3 3 3 3 3 6 C13 (0, 10) 0 10 90 3 3 3 3 3 3 3 3 6 C14 (5, 10) 5 10 85 3 3 3 3 3 3 3 3 6 C15 (10, 10) 10 10 80 3 3 3 3 3 3 3 3 6 C16 (15, 10) 15 10 75 3 3 3 3 3 3 3 3 6 C17 (20, 10) 20 10 70 3 3 3 3 3 3 3 3 6 C18 (25, 10) 25 10 65 3 3 3 3 3 3 3 3 6 C19 (0, 15) 0 15 85 3 3 3 3 3 3 3 3 6 C20 (5, 15) 5 15 80 3 3 3 3 3 3 3 3 6 C21 (10, 15) 10 15 75 3 3 3 3 3 3 3 3 6 C22 (15, 15) 15 15 70 3 3 3 3 3 3 3 3 6 C23 (20, 15) 20 15 65 3 3 3 3 3 3 3 3 6 C24 (25, 15) 25 15 60 3 3 3 3 3 3 3 3 6 Advances in Materials Science and Engineering 5 5928, 2025, 1, Downloaded from https://onlinelibrary.wiley.com/doi/10.1155/amse/9592140, Wiley Online Library on [14/06/2026]. See the Terms and Conditions (https://onlinelibrary.wiley.com/terms-and-conditions) on Wiley Online Library for rules of use; OA articles are governed by the applicable Creative Commons License et al. [15], who found that 10% CHA enhances compressive strength through its pozzolanic efects. Similarly, Zareei et al. [8] and Fapohunda et al. [4] observed that RHA’s high silica content improves the concrete’s strength by flling voids and refning its microst
2026/2025 3.pdf | Experimental Study on the Mechanical, Durability, and Microstructural Properties of Concrete With Partial Cement Replacement With Coffee Husk Ash and Rice Husk Ash | 9 | Table 4: Change in compressive, split, and fexural strength in MPa from control concrete in respective ages (%). Mix code Compressive strength Flexural strength Split tensile strength 7 days 2 days 56 days 2 days 2 days Average Change (%) p value Average Change (%) p value Average Change (%) p value Average Change (%) p value Average Change (%) p value R0C0 23.81 0.00 — 34.51 0.00 — 35.21 0.00 — 4.28 0.00 — 4.05 0.00 — R5C0 24.43 2.61 0.25 35.93 4.11 0.05 37.01 5.10 < 0.001 4.39 2.57 0.44 4.15 2.47 0.01 R10C0 23.43 −1.60 0.2 36.04 4.44 0.01 37.48 6.46 < 0.001 4.59 7.24 0.13 4.25 4.94 < 0.001 R15C0 22.42 −5.85 < 0.001 36.16 4.77 0.01 37.71 7.11 < 0.001 4.47 4.44 0.48 4.18 3.21 0.03 R20C0 20.98 −11.87 0.02 34.40 −0.32 0.35 36.36 3.27 0.02 4.19 −2.10 0.60 4 −1.23 0.08 R25C0 19.69 −17.31 < 0.001 32.81 −4.92 0.01 34.62 −1.68 0.03 4.01 −6.31 0.11 3.85 −4.94 0.02 R0C5 24.95 4.79 0.07 35.64 3.29 0.12 36.89 4.78 < 0.001 4.29 0.23 0.94 4.1 1.23 0.08 R5C5 24.97 4.87 0.02 35.93 4.11 0.00 37.62 6.84 0.01 4.6 7.48 0.23 4.2 3.70 0.00 R10C5 24.83 4.29 0.06 36.25 5.04 0.01 37.98 7.87 < 0.001 4.77 11.45 0.02 4.35 7.41 0.04 R15C5 23.86 0.21 0.82 36.15 4.76 0.10 37.96 7.81 < 0.001 4.74 10.75 0.07 4.33 6.91 < 0.001 R20C5 23.16 −2.73 0.01 35.36 2.46 0.26 37.30 5.95 < 0.001 4.39 2.57 0.52 4.05 0.00 1.00 R25C5 22.23 −6.62 < 0.001 33.94 −1.64 0.22 35.81 1.71 0.16 4.39 2.57 0.68 4 −1.23 0.90 R0C10 24.60 3.32 0.07 34.89 1.11 0.36 36.29 3.07 0.06 4.31 0.70 0.92 4.12 1.73 0.05 R5C10 23.59 −0.92 0.61 34.95 1.28 0.05 36.35 3.23 < 0.001 4.52 5.61 0.15 4.25 4.94 < 0.001 R10C10 23.55 −1.08 0.36 34.89 1.11 0.36 36.46 3.56 0.01 4.73 10.51 0.03 4.35 7.41 < 0.001 R15C10 22.34 −6.19 < 0.001 34.63 0.35 0.83 36.64 4.06 < 0.001 4.61 7.71 0.58 4.28 5.68 0.14 R20C10 21.74 −8.71 < 0.001 33.96 −1.59 0.01 35.83 1.76
2026/2025 3.pdf | Experimental Study on the Mechanical, Durability, and Microstructural Properties of Concrete With Partial Cement Replacement With Coffee Husk Ash and Rice Husk Ash | 10 | Table 4. Tis combination efectively balances RHA’s pozzolanic re- activity and CHA’s coarser particles, which improves workability and enhances overall strength. However, when higher levels of both materials are used, such as 25% RHA and 15% CHA (R25C15), the tensile strength signifcantly decreases to 3.56 MPa, which represents a decrease of 12.10% from the control. Tis is likely due to the negative impacts of both materials when overused, which reduces hydration efciency and bonding within the concrete matrix. Tese fndings align with studies by Demissew et al. [15] and Asfaw et al. [14], which highlighted that CHA could enhance the STS of concrete at moderate replacement levels, though excessive CHA reduces its efectiveness. Tarekegn et al. [24] also noted a general decline in STS with increasing hybrid ash (CHA and sugarcane bagasse) content, although mixes with up to 10% replacement still surpassed the target strength. Similarly, research by Zareei et al. [8] and Raman et al. [23] on RHA confrmed that its fne particles contribute to improved interparticle bonding and enhanced concrete properties, although excessive RHA reduces workability and hydration. Te fexural strength results presented in Figure 4 highlight how varying percentages of RHA and CHA as partial replacements for OPC impact the concrete’s ability to withstand bending stresses. Te general trend reveals that the fexural strength varies signifcantly with diferent re- placement levels, with some combinations leading to an increase in strength, while others result in a decrease. Te highest fexural strength values are observed at moderate percentages of RHA and CHA. For example, the combi- nation of 10% RHA and 5% CHA (R10C5) shows the highest fexural strength of 4.77 MPa with a 11.45% increment from the con
2026/2025 3.pdf | Experimental Study on the Mechanical, Durability, and Microstructural Properties of Concrete With Partial Cement Replacement With Coffee Husk Ash and Rice Husk Ash | 11 | Table 4). Tese fndings align with Tarekegn et al. [24], who reported that moderate amounts of CHA and sugarcane bagasse improve fexural strength by forming additional C–S–H gel, enhancing microstructure, and bonding, and Siddika et al. [26], who found that moderate amounts of RHA contribute to fexural strength by flling voids, improving interparticle bonding, and hydration. As the percentage of RHA and CHA increases, a decrease in fexural strength is noticeable. For instance, 20% RHA and 15% CHA (R20C15) result in a fexural strength of 3.65 MPa, and 25% RHA and 15% CHA (R25C15) see a further drop to 3.59 MPa. Tis reduction can be attributed to the excessive presence of both RHA and CHA, which can interfere with the hydration process and create a stifer, less workable mix. While RHA contributes to the pozzolanic reaction, excessive amounts can absorb too much water, making the mixture difcult to handle and reducing its bonding capability, which ultimately lowers its fexural strength. CHA, being coarser and less reactive than RHA, does not fully contribute to strength when used in high amounts, further limiting the concrete’s performance. Tis trend corresponds with the fndings of Demissew et al. [15] and Akeke et al. [27], who found that high replacement levels of CHA and RHA can reduce concrete’s performance due to the reduced avail- ability of water for hydration and the decreased efectiveness of the pozzolanic reactions at higher dosages. RHA, with its fne particles and high silica content, signifcantly contributes to the strength of concrete through its pozzolanic properties; however, excessive use can lead to reduced workability and hydration efciency. CHA, al- though less reactive, helps maintain workability and pro- vides some benefts when used in moderation. As th
2026/2025 3.pdf | Experimental Study on the Mechanical, Durability, and Microstructural Properties of Concrete With Partial Cement Replacement With Coffee Husk Ash and Rice Husk Ash | 12 | Table 5, the results reveal no signifcant diferences between the two mixes (R10C5 and R15C5) for all the properties tested, as all p values are greater than the 0.05 signifcance threshold. Tis suggests that, based on the statistical analysis, the two mixes exhibit similar performance in terms of compressive strength, tensile strength, fexural strength, water absorp- tion, water loss, and sulfate resistance. However, micro- structural observations present some diferences. Te R15C5 mix exhibits a denser and more refned microstructure compared to R10C5, which is benefcial for durability. Despite this, the mechanical strength of R15C5 does not signifcantly outperform R10C5, likely due to the dilution efect from excessive replacement levels and increased water demand from the fner RHA particles. Terefore, the results indicate that while R10C5 ofers an optimal balance between mechanical strength and durability, R15C5 achieves supe- rior durability, although at a slight compromise in me- chanical strength. Depending on the project’s specifc needs, R10C5 may be more suitable for applications focusing on mechanical performance, while R15C5 could be better for projects where durability is the primary concern. CSH CH Pores Figure 8: SEM images at 6000 magnifcation: (a) control, (b) R10C5, and (c) R15C5 mixes, using 28-day specimens.
2026/2025 4.pdf | Innovative guidelines for mix design and construction practices for concrete manufactured using rice husk ash and waste marble slurry: insights from experimental study | 1 | table 1. The detailed composition of Ordinary Portland cement and WMS has been elucidated in table 2. Crushed gravel (20 mm and 10 mm size) is adopted as coarse aggregate (CAA) while ﬁne river sand adhering to BIS 383–1970 standard [17] has been adopted as the FAA as shown in table 3. The sieve analysis results of FAA clearly shows that FAA lies in Zone 2 in accordance with IS10262:2009 [18] speciﬁcations as elucidated in ﬁgure 1. The properties of FAA & CAA has been elucidated in table 3. XRD study clearly indicated that dolomite is the major crystalline phase in WMS though the peaks corresponding to silicon dioxide and calcium carbonate were also present. WMS has been obtained from marble processing plants from Rajasthan and has been used to replace the FAA at levels ranging from 12 to 36%. WMS was obtained from the cutting the marble slabs with diamond-edged blades and subsequently settling them in sedimentation tanks for 24 h followed by drying in sunlight for 3 days. The sieve analysis results of WMS is described in ﬁgure 1 and chemical composition of WMS used by different authors has been described in table 4. Likewise, chemical composition and XRD results for RHA has been shown in table 5 and ﬁgure 2 respectively. 3. Mix proportions adopted Mix proportions have been designed as per BIS 10262: 2009 [18]. Cement was replaced partially with RHA at variant levels from 6% to 24%, whereas FAA was replaced by WMS from 0% to 36% at a step size of 12%. Hooked steel ﬁbers (HEF) were added at 1.5% by weight of cement. The concrete mixtures used in the experimental study has been categorized into four groups: one without RHA substitution, labelled ‘RHA 0%’, the second with cement replaced by 6% RHA, labelled ‘RHA 6%’, the third group with cement replaced by 12% 2 Eng. Res. E
2026/2025 4.pdf | Innovative guidelines for mix design and construction practices for concrete manufactured using rice husk ash and waste marble slurry: insights from experimental study | 2 | table 2. Crushed gravel (20 mm and 10 mm size) is adopted as coarse aggregate (CAA) while ﬁne river sand adhering to BIS 383–1970 standard [17] has been adopted as the FAA as shown in table 3. The sieve analysis results of FAA clearly shows that FAA lies in Zone 2 in accordance with IS10262:2009 [18] speciﬁcations as elucidated in ﬁgure 1. The properties of FAA & CAA has been elucidated in table 3. XRD study clearly indicated that dolomite is the major crystalline phase in WMS though the peaks corresponding to silicon dioxide and calcium carbonate were also present. WMS has been obtained from marble processing plants from Rajasthan and has been used to replace the FAA at levels ranging from 12 to 36%. WMS was obtained from the cutting the marble slabs with diamond-edged blades and subsequently settling them in sedimentation tanks for 24 h followed by drying in sunlight for 3 days. The sieve analysis results of WMS is described in ﬁgure 1 and chemical composition of WMS used by different authors has been described in table 4. Likewise, chemical composition and XRD results for RHA has been shown in table 5 and ﬁgure 2 respectively. 3. Mix proportions adopted Mix proportions have been designed as per BIS 10262: 2009 [18]. Cement was replaced partially with RHA at variant levels from 6% to 24%, whereas FAA was replaced by WMS from 0% to 36% at a step size of 12%. Hooked steel ﬁbers (HEF) were added at 1.5% by weight of cement. The concrete mixtures used in the experimental study has been categorized into four groups: one without RHA substitution, labelled ‘RHA 0%’, the second with cement replaced by 6% RHA, labelled ‘RHA 6%’, the third group with cement replaced by 12% 2 Eng. Res. Express 7 (2025) 015133 V S RHA, labelled ‘RHA 12%’, In fourth and ﬁfth group cement is replac
2026/2025 4.pdf | Innovative guidelines for mix design and construction practices for concrete manufactured using rice husk ash and waste marble slurry: insights from experimental study | 3 | table 3. The sieve analysis results of FAA clearly shows that FAA lies in Zone 2 in accordance with IS10262:2009 [18] speciﬁcations as elucidated in ﬁgure 1. The properties of FAA & CAA has been elucidated in table 3. XRD study clearly indicated that dolomite is the major crystalline phase in WMS though the peaks corresponding to silicon dioxide and calcium carbonate were also present. WMS has been obtained from marble processing plants from Rajasthan and has been used to replace the FAA at levels ranging from 12 to 36%. WMS was obtained from the cutting the marble slabs with diamond-edged blades and subsequently settling them in sedimentation tanks for 24 h followed by drying in sunlight for 3 days. The sieve analysis results of WMS is described in ﬁgure 1 and chemical composition of WMS used by different authors has been described in table 4. Likewise, chemical composition and XRD results for RHA has been shown in table 5 and ﬁgure 2 respectively. 3. Mix proportions adopted Mix proportions have been designed as per BIS 10262: 2009 [18]. Cement was replaced partially with RHA at variant levels from 6% to 24%, whereas FAA was replaced by WMS from 0% to 36% at a step size of 12%. Hooked steel ﬁbers (HEF) were added at 1.5% by weight of cement. The concrete mixtures used in the experimental study has been categorized into four groups: one without RHA substitution, labelled ‘RHA 0%’, the second with cement replaced by 6% RHA, labelled ‘RHA 6%’, the third group with cement replaced by 12% 2 Eng. Res. Express 7 (2025) 015133 V S RHA, labelled ‘RHA 12%’, In fourth and ﬁfth group cement is replaced with 18% and 24% RHA as shown in
2026/2025 4.pdf | Innovative guidelines for mix design and construction practices for concrete manufactured using rice husk ash and waste marble slurry: insights from experimental study | 4 | table 3. XRD study clearly indicated that dolomite is the major crystalline phase in WMS though the peaks corresponding to silicon dioxide and calcium carbonate were also present. WMS has been obtained from marble processing plants from Rajasthan and has been used to replace the FAA at levels ranging from 12 to 36%. WMS was obtained from the cutting the marble slabs with diamond-edged blades and subsequently settling them in sedimentation tanks for 24 h followed by drying in sunlight for 3 days. The sieve analysis results of WMS is described in ﬁgure 1 and chemical composition of WMS used by different authors has been described in table 4. Likewise, chemical composition and XRD results for RHA has been shown in table 5 and ﬁgure 2 respectively. 3. Mix proportions adopted Mix proportions have been designed as per BIS 10262: 2009 [18]. Cement was replaced partially with RHA at variant levels from 6% to 24%, whereas FAA was replaced by WMS from 0% to 36% at a step size of 12%. Hooked steel ﬁbers (HEF) were added at 1.5% by weight of cement. The concrete mixtures used in the experimental study has been categorized into four groups: one without RHA substitution, labelled ‘RHA 0%’, the second with cement replaced by 6% RHA, labelled ‘RHA 6%’, the third group with cement replaced by 12% 2 Eng. Res. Express 7 (2025) 015133 V S RHA, labelled ‘RHA 12%’, In fourth and ﬁfth group cement is replaced with 18% and 24% RHA as shown in
2026/2025 4.pdf | Innovative guidelines for mix design and construction practices for concrete manufactured using rice husk ash and waste marble slurry: insights from experimental study | 5 | table 4. Likewise, chemical composition and XRD results for RHA has been shown in table 5 and ﬁgure 2 respectively. 3. Mix proportions adopted Mix proportions have been designed as per BIS 10262: 2009 [18]. Cement was replaced partially with RHA at variant levels from 6% to 24%, whereas FAA was replaced by WMS from 0% to 36% at a step size of 12%. Hooked steel ﬁbers (HEF) were added at 1.5% by weight of cement. The concrete mixtures used in the experimental study has been categorized into four groups: one without RHA substitution, labelled ‘RHA 0%’, the second with cement replaced by 6% RHA, labelled ‘RHA 6%’, the third group with cement replaced by 12% 2 Eng. Res. Express 7 (2025) 015133 V S RHA, labelled ‘RHA 12%’, In fourth and ﬁfth group cement is replaced with 18% and 24% RHA as shown in
2026/2025 4.pdf | Innovative guidelines for mix design and construction practices for concrete manufactured using rice husk ash and waste marble slurry: insights from experimental study | 6 | table 5 and ﬁgure 2 respectively. 3. Mix proportions adopted Mix proportions have been designed as per BIS 10262: 2009 [18]. Cement was replaced partially with RHA at variant levels from 6% to 24%, whereas FAA was replaced by WMS from 0% to 36% at a step size of 12%. Hooked steel ﬁbers (HEF) were added at 1.5% by weight of cement. The concrete mixtures used in the experimental study has been categorized into four groups: one without RHA substitution, labelled ‘RHA 0%’, the second with cement replaced by 6% RHA, labelled ‘RHA 6%’, the third group with cement replaced by 12% 2 Eng. Res. Express 7 (2025) 015133 V S RHA, labelled ‘RHA 12%’, In fourth and ﬁfth group cement is replaced with 18% and 24% RHA as shown in
2026/2025 4.pdf | Innovative guidelines for mix design and construction practices for concrete manufactured using rice husk ash and waste marble slurry: insights from experimental study | 7 | table 6. Table 6 presents the mixture composition with steel ﬁbers; the same composition without steel ﬁbers was also used in the experimental study. To avoid redundancy, the composition is mentioned only once. Figure 1. Particle size distribution od FAA & WMS.
2026/2025 4.pdf | Innovative guidelines for mix design and construction practices for concrete manufactured using rice husk ash and waste marble slurry: insights from experimental study | 8 | Table 2. Chemical composition of cement and WMS (IS 8112:2013). Chemical composition Cement WMS Calcium Oxide (CaO) 64.25 42.36 Silicon di Oxide (SiO2) 23.89 5.24 Aluminium Oxide (Al2O3) 6.02 0.47 Iron Oxide (Fe2O3) 2.49 0.72 Sulphur Trioxide (SO3) 1.22 0.13 Magnesium Oxide (MgO) 0.85 16.73 Potassium Oxide (K2O) 0.48 0.081 Sodium Oxide (Na2O) 0.8 0.054
2026/2025 4.pdf | Innovative guidelines for mix design and construction practices for concrete manufactured using rice husk ash and waste marble slurry: insights from experimental study | 9 | Table 3. Physical properties of coarse aggregate (CAA) & ﬁne aggregate (FAA). CAA FAA Property 20 mm 10 mm Sand WMS RHA Speciﬁc Gravity 2.68 2.79 2.54 2.66 — Water absorption (%) 0.87 0.98 1.64 1.89 — Fineness modulus 6.94 6.54 2.56 2.48 <45 μm 3 Eng. Res. Express 7 (2025) 015133 V S 4. Compressive strength (fcts)results The pictures of experimental study are elucidated in ﬁgure 3. fcts was determined as per procedure described in IS 4031[19] by testing cubes of shape 150 mm × 150 mm × 150 mm, and the results are represented in ﬁgures 4, 5. Compressive strength was determined as per IS 4031 by preparing standard concrete cubes (150 mm × 150 mm × 150 mm) and curing them for the speciﬁed period. The cubes were tested using a compression testing machine by applying a load uniformly at a rate of 140 kg cm−2 per minute until failure. The maximum load at failure was recorded to calculate compressive strength using the formula Strength = Load/ Area. Optimal concrete curing requires maintaining moisture and temperature (20 °C–25 °C) for proper Figure 2. XRD of Rice Husk Ash (RHA).
2026/2025 4.pdf | Innovative guidelines for mix design and construction practices for concrete manufactured using rice husk ash and waste marble slurry: insights from experimental study | 10 | Table 5. Chemical composition of Rice Husk Ash (RHA). Calcium Oxide (CaO) 3.4 Silicon di Oxide (SiO2) 92.3 Aluminium Oxide (Al2O3) 1.9 Iron Oxide (Fe2O3) 0.4 Sulphur Trioxide (SO3) 0.4 Magnesium Oxide (MgO) 0.94 Potassium Oxide (K2O) 0.75 Sodium Oxide (Na2O) 0.9 4 Eng. Res. Express 7 (2025) 015133 V S hydration, typically for 7–28 days. High humidity (>90%) ensures strength development and durability. Common methods include water curing, membrane curing, and steam curing. The mixing process was carried out using a concrete mixer to ensure uniform blending of cement, rice husk ash, aggregates, and water. Dry components were ﬁrst mixed, followed by gradual addition of water for proper hydration. Stirring was performed using a vibration table, where the concrete was poured into moulds and compacted through vibration to eliminate air pockets and enhance density. This combination ensured a homogeneous mix, reduced porosity, and improved the structural integrity of the concrete products. The average mixing time was kept between 6–8 min. This is because, increased mixing time ensures uniform dispersion of ﬁne RHA and WMS particles, preventing segregation due to their low densities. It also facilitates better integration with cement and aggregates, improving the homogeneity of the mix. This results in consistent workability and enhanced performance of the concrete. From ﬁgures 4 and 5, it can be clearly seen that 28 day fcts increased by 7.8%, 16.2%, and 22.8% when cement was substituted by 6%, 12%, and 18% RHA respectively. The strength increase is because of higher reactive silica in RHA, resulting in increased pore reﬁnement and concrete matrix densiﬁcation. Moreover, the release of entrapped air aggravates the hydration process resulting in strong interfacial transition Zon
2026/2025 4.pdf | Innovative guidelines for mix design and construction practices for concrete manufactured using rice husk ash and waste marble slurry: insights from experimental study | 11 | table 7. This could be attributed to the fact that WMS have a ﬁne particle size in range of 1.18 mm to 300 μm which results in microﬁlling effect enhancing microstructure of concrete matrix [13]. The image reveals a compact and dense microstructure, indicating a signiﬁcant reduction in voids and porosity, which directly contributes to improved strength [23]. Additionally, the presence of needle-like or plate-like structures suggests the formation of hydration products, such as calcium silicate hydrates (C-S-H), known for their role in enhancing the mechanical properties of cementitious materials. The uniform distribution of WMS particles within the matrix without noticeable agglomeration demonstrates effective mixing, which ensures a homogeneous structure and further strengthens the material. Improved bonding at the interfacial transition zones (ITZ) between WMS particles and the surrounding matrix is also evident, highlighting the role of WMS in reinforcing the material’s integrity. Furthermore, the reduced presence of microcracks in the SEM image, compared to typical control samples, reﬂects enhanced structural
2026/2025 4.pdf | Innovative guidelines for mix design and construction practices for concrete manufactured using rice husk ash and waste marble slurry: insights from experimental study | 12 | Table 6. Composition of concrete mixes for 1 cubic meter of concrete. Mixture details Cement (kg) FAA (kg) CAA (kg) RHA (kg) WMS (kg) Steel Fibre (%) W/C RH0MD0SF1.5 480 620 1280 0 0 1.5 190 RH0MD12SF1.5 480 545.6 1280 0 74.4 1.5 190 RH0MD24SF1.5 480 471.2 1280 0 148.8 1.5 190 RH0MD36SF1.5 480 396.8 1280 0 223.2 1.5 190 RH6MD0SF1.5 451.2 620 1280 28.8 0 1.5 190 RH6MD12SF1.5 451.2 545.6 1280 28.8 74.4 1.5 190 RH6MD24SF1.5 451.2 471.2 1280 28.8 148.8 1.5 190 RH6MD36SF1.5 451.2 396.8 1280 28.8 223.2 1.5 190 RH12MD0SF1.5 422.4 620 1280 57.6 0 1.5 190 RH12MD12SF1.5 422.4 545.6 1280 57.6 74.4 1.5 190 RH12MD24SF1.5 422.4 471.2 1280 57.6 148.8 1.5 190 RH12MH36SF1.5 422.4 396.8 1280 57.6 223.2 1.5 190 RH18MD0SF1.5 393.6 620 1280 86.4 0 1.5 190 RH18MD12SF1.5 393.6 545.6 1280 86.4 74.4 1.5 190 RH18MD24SF1.5 393.6 471.2 1280 86.4 148.8 1.5 190 RH18MD36SF1.5 393.6 396.8 1280 86.4 223.2 1.5 190 RH24MD0SF1.5 364.8 620 1280 115.2 0 1.5 190 RH24MD12SF1.5 364.8 545.6 1280 115.2 74.4 1.5 190 RH24MD24SF1.5 364.8 471.2 1280 115.2 148.8 1.5 190 RH24MD36SF1.5 364.8 396.8 1280 115.2 223.2 1.5 190 5 Eng. Res. Express 7 (2025) 015133 V S Figure 3. Concrete mixing and testing. Figure 4. fctsfor concrete mixes without steel ﬁber. 6 Eng. Res. Express 7 (2025) 015133 V S coherence. These morphological and microstructural features collectively support the conclusion of strength enhancement due to the substitution of WMS (ﬁgure 6). Furthermore, the interaction between tricalcium aluminate in cement and calcite in WMS enhances further the binding capability of the matrix while the carboaluminates formed due to dolomite and cement alkalis lead to a stronger matrix [13]. The addition of steel ﬁbers greatly increased the fcts by as high as an average of 15.1% for an addition of 1.5% steel ﬁbres. In this r
2026/2025 5.pdf | Enhancing concrete strength and durability through incorporation of rice husk ash and high recycled aggregate | 1 | Table 1. 3.2. Aggregates The fine aggregate used in this study was sourced from Lawrencepur, Pakistan. The fineness modulus and specific gravity (ASTMC128–79 [55]) were determined to be 1.66 and 2.71. The sand absorbed 1.20 % of water during a 24-hour immersion period. Margalla crush of high quality was utilized in this study. The specific gravity was 2.68 according to ASTM C 127–81 [56]. Over 24 hours, coarse aggregate absorbed 0.80 % of water. Coarse aggregate has a moisture content of 1 % according to ASTM C 566–78
2026/2025 5.pdf | Enhancing concrete strength and durability through incorporation of rice husk ash and high recycled aggregate | 2 | Table 1 RHA and OPC Chemical Composition. Chemical Composition RHA Cement Al2O3 6.72 4.26 SiO2 76.44 21.1 Fe2O3 4.75 3.48 MgO 1.56 2.47 CaO 3.53 64.15 SO3 0.32 2.22 K2O 2.68 1.04 Na2O 1.26 — LOI 2.74 1.27 M. Alharthai et al. Case Studies in Construction Materials 22 (2025) e04152 4 [57]. The moisture content of the dry aggregates was below 10 %. 4. Experimental program To achieve the objective of the study, 12 concrete mixes were prepared by varying the use of RCA at 0 %, 80 %, 90 %, and 100 % by weight replacement of natural coarse aggregate. Moreover, RHA was blended with the Ordinary Portland Cement (OPC), which constituted 10 % and 20 % of the total OPC by weight. The materials and experimental work in this study is illustrated in Fig. 1. The testing carried out in this investigation is shown in Table 2. Table 3 lists the casting schedule and test specimens while Table 4 summarizes the mixed proportions in concrete batches and their corresponding designations. The details are determined by the weight percentage (wt%) of RCA (0 %, 80 %, 90 %, and 100 %) and RHA (5 %, 10 %, 15 %, and 20 %) used in each batch. Each mix Mix-1, Mix- 2, Mix-3, Mix-4, and Mix-5 is characterized by these specific replacement percentages. Each ID varies based on the used mix as follows: ▪For Mix 1: 0 % RHA is used ▪For Mix 2: 5 % RHA is used ▪For Mix 3: 10 % RHA is used ▪For Mix 4: 15 % RHA is used ▪For Mix 5: 20 % RHA is used In this study, the high-water absorption rate of RCA was considered to adjust water content during the mix design. RCA has a higher absorption capacity than NCA because they come from crushed concretes, and they contain interlocking among themselves which can limit the availability of free water in the concrete mix affecting the workability and the strength of the conc
2026/2025 5.pdf | Enhancing concrete strength and durability through incorporation of rice husk ash and high recycled aggregate | 3 | Table 2. Table 3 lists the casting schedule and test specimens while Table 4 summarizes the mixed proportions in concrete batches and their corresponding designations. The details are determined by the weight percentage (wt%) of RCA (0 %, 80 %, 90 %, and 100 %) and RHA (5 %, 10 %, 15 %, and 20 %) used in each batch. Each mix Mix-1, Mix- 2, Mix-3, Mix-4, and Mix-5 is characterized by these specific replacement percentages. Each ID varies based on the used mix as follows: ▪For Mix 1: 0 % RHA is used ▪For Mix 2: 5 % RHA is used ▪For Mix 3: 10 % RHA is used ▪For Mix 4: 15 % RHA is used ▪For Mix 5: 20 % RHA is used In this study, the high-water absorption rate of RCA was considered to adjust water content during the mix design. RCA has a higher absorption capacity than NCA because they come from crushed concretes, and they contain interlocking among themselves which can limit the availability of free water in the concrete mix affecting the workability and the strength of the concrete. To address this aspect, the water to cement ratio was well regulated; and as needed for the incorporation of RCA, water content required was added to compensate the water that RCA was expected to absorb. Further, the water content in the mix was planned to support enough water for the cement to be capable of doing its hydration with RCA having a greater absorption capacity, considering the ratio appropriate to retain the necessary water content for both cement and RCA in the concrete and at the same time necessary to produce the sufficient workability. This approach ensures that the increased water demand of RCA does not affect the properties of concrete in any way. 5. Results and discussion 5.1. Workability A slump test was performed to determine the effect of RHA content on the workability of
2026/2025 5.pdf | Enhancing concrete strength and durability through incorporation of rice husk ash and high recycled aggregate | 4 | Table 2 The test performed in this investigation. Workability Compressive Strength Tensile Strength Water absorption Acid Attack Ultrasonic Pulse Velocity Rebound number ASTM C143 ASTM C39 ASTM C496 ASTM C642 ASTM C1898 ASTM C597–16 ASTM C805
2026/2025 5.pdf | Enhancing concrete strength and durability through incorporation of rice husk ash and high recycled aggregate | 5 | Table 3 Specimens and Testing Details. Testing Detail of Specimens Curing Periods (days) Number of Samples 7 28 90 Individual (Per Mix) Total (Per 3 Mixes) Compressive Strength 150 × 300 mm 3 3 3 9 × 4 = 36 108 Tensile Strength 150 × 300 mm 3 3 3 9 × 4 = 36 108 Water Absorption 150 × 300 mm 2 2 2 6 × 4 = 24 72 Acid Attack 150 × 50 mm 2 2 2 6 × 4 = 24 72 UPV 150 × 300 mm 2 2 2 6 × 4 = 24 72 Rebound Hammer 150 × 300 mm 2 2 2 6 × 4 = 24 72 Grand Total 504
2026/2025 5.pdf | Enhancing concrete strength and durability through incorporation of rice husk ash and high recycled aggregate | 6 | Table 4 Composition of Concrete Blends. Mix ID OPC (kg/m3) Fine Aggregate (kg/m3) NCA (kg/m3) RCA (kg/m3) RHA (kg/m3) Water (kg/m3) MX1-RCA0 440 580 1115 0 0 245 MX1-RCA80 440 580 223 892 0 245 MX1-RCA90 440 580 111.5 1003.5 0 245 MX1-RCA100 440 580 0 1115 0 245 MX2-RCA0 418 580 1115 0 22 245 MX2-RCA80 418 580 223 892 22 245 MX2-RCA90 418 580 111.5 1003.5 22 245 MX2-RCA100 418 580 0 1115 22 245 MX3-RCA0 396 580 1115 0 44 245 MX3-RCA80 396 580 223 892 44 245 MX3-RCA90 396 580 111.5 1003.5 44 245 MX3-RCA100 396 580 0 1115 44 245 MX4-RCA0 374 580 1115 0 66 245 MX4-RCA80 374 580 223 892 66 245 MX4-RCA90 374 580 111.5 1003.5 66 245 MX4-RCA100 374 580 0 1115 66 245 MX5-RCA0 352 580 1115 0 88 245 MX5-RCA80 352 580 223 892 88 245 MX5-RCA90 352 580 111.5 1003.5 88 245 MX5-RCA100 352 580 0 1115 88 245 M. Alharthai et al. Case Studies in Construction Materials 22 (2025) e04152 6 attributable to the increased porosity of old mortar and cement paste attached to the RA (recycled material)[61,62]. Adding 5 % RHA to the control mix increased the strength by 8.5 %, 9.2 %, and 7 % for the same days of curing. The maximum strength is achieved by including 15 % RHA in a control mix, which is 13.5 %,15.6 %, and 11.8 %, respectively. Further, the addition of 15 % RHA with 100 % RCA increased the strength of the mix by 44 %, 41 %, and 45.5 % compared to the control mix. This is due to RHA’s greater fineness enhanced its interaction with Ca (OH)2 resulting in more calcium silicate hydrate (C-S-H), leading to a higher compressive strength [63]. The enhancement of strength in recycled concrete aggregate is predominantly attributed to the pozzolanic impact of RHA particles [64]. The pozzolanic reaction between free calcium hydroxide and rice husk ash decreased the porosity of the paste[65]. The
2026/2025 5.pdf | Enhancing concrete strength and durability through incorporation of rice husk ash and high recycled aggregate | 7 | Table 5. Specs for the baseline mix, MX1-RCA0 was 440 kg cement and 1115 kg NCA per cubic meter it has total cost of PKR 31040. It is the scale for assessing the cost effectiveness of the other mixes which comprise different ratios of RHA and RCA. When RHA is incorporated with cement partially, the total cost of concrete comes down when RHA is used as a partial replacement for cement. For instance, in MX2-RCA0, 22 kg of RHA replaces some cement, thus reducing cement by 418 kg from the original mixture, and the total cost by 30,556 PKR, giving approximately 1.56 % cost benefit. The cost reductions increase proportionately as the portion of RHA rises. When the quantity of RHA is 44 kg in MX3-RCA0, the total cost becomes 30,072 PKR and there is 3.12 % cost saving. In the same manner, MX4-RCA0 and MX5-RCA0 utilize 66 kg and 88 kg of RHA, thereby lowering the total cost to 29588 PKR and 29104 PKR which is 4.68 % and 6.24 % cheaper in cost respectively. These savings are obtained only by incorporating a part of the cement with cheap material known as RHA. This enables even greater cost cuts when RCA is used instead of NCA, in MX1-RCA100, where RCA fully replaces NCA, the total cost drop is 23,235 PKR, which indicates 25.14 % cost saving compared to the baseline. The reduction proves that RCA is cheaper as a resource compared to the natural aggregates that it replaces. The cost saving is further enhanced and realized when both RCA and RHA are applied simultaneously. MX2-RCA100 with 22 kg of RHA added having only 1115 kg RCA cuts the total cost to 22751 PKR, a cost advantage standing at 26.70 %. The savings increase as a ratio to RHA rises even further. MX3-RCA100, incorporating 44 kg of RHA, costs 22,267 PKR with a cost benefit of 28.26 %; on the other hand, MX4-RCA100 with 66
2026/2025 5.pdf | Enhancing concrete strength and durability through incorporation of rice husk ash and high recycled aggregate | 8 | Table 5 Cost Analysis of production of 1 m3 RHA-based RAC. MIX RHA CEMENT NCA RCA RHA/COST CEMENT/COST RCA/NCA TOTAL COST BENEFIT MX1-RCA0 0 440 1115 0 0 13200 17840 31040 …. MX2-RCA0 22 418 1115 0 176 12540 17840 30556 1.56 MX3-RCA0 44 396 1115 0 352 11880 17840 30072 3.12 MX4-RCA0 66 374 1115 0 528 11220 17840 29588 4.68 MX5-RCA0 88 352 1115 0 704 10560 17840 29104 6.24 MX1-RCA100 0 440 0 1115 0 13200 10035 23235 25.14 MX2-RCA100 22 418 0 1115 176 12540 10035 22751 26.70 MX3-RCA100 44 396 0 1115 352 11880 10035 22267 28.26 MX4-RCA100 66 374 0 1115 528 11220 10035 21783 29.82 MX5-RCA100 88 352 0 1115 704 10560 10035 21299 31.38 M. Alharthai et al. Case Studies in Construction Materials 22 (2025) e04152 15 References [1] Z. Khan, U. Balunaini, S.C.-C. Materials, 2024, Environmental feasibility and implications in using recycled construction and demolition waste aggregates in road construction based on leaching and life. https://doi.org/10.1016/j.clema.2024.100239. [2] F. Karaca, A.T.- Recycling, Reforming construction waste management for circular economy in Kazakhstan: a cost–benefit analysis of upgrading construction and demolition waste, Recycling (2023), https://doi.org/10.3390/recycling9010002. [3] A. Elmagarhe, Q. Lu, M. Alharthai, M. Alamri, A.E.- Materials, 2022, Performance of porous asphalt mixtures containing recycled concrete aggregate and fly ash, https://doi.org/10.3390/ma15186363. [4] W. Sae-Long, T. Chompoorat, , 2024, Experimental and simulation analysis of RCA and para-wood ash as partial substitutes for NCA and cement in recycled aggregate concrete, https://doi.org/10.1016/j.cscm.2024.e03716. [5] H. Chen, T. Yen, K.C.-C. and concrete research, 2003, Use of building rubbles as recycled aggregates, https://doi.org/10.1016/S0008-8846(02)00938-9. [6] J.M.
2026/2025 5.pdf | Enhancing concrete strength and durability through incorporation of rice husk ash and high recycled aggregate | 9 | ed 10 % and 20 % of the total OPC by weight. The materials and experimental work in this study is illustrated in Fig. 1. The testing carried out in this investigation is shown in Table 2. Table 3 lists the casting schedule and test specimens while Table 4 summarizes the mixed proportions in concrete batches and their corresponding designations. The details are determined by the weight percentage (wt%) of RCA (0 %, 80 %, 90 %, and 100 %) and RHA (5 %, 10 %, 15 %, and 20 %) used in each batch. Each mix Mix-1, Mix- 2, Mix-3, Mix-4, and Mix-5 is characterized by these specific replacement percentages. Each ID varies based on the used mix as follows: ▪For Mix 1: 0 % RHA is used ▪For Mix 2: 5 % RHA is used ▪For Mix 3: 10 % RHA is used ▪For Mix 4: 15 % RHA is used ▪For Mix 5: 20 % RHA is used In this study, the high-water absorption rate of RCA was considered to adjust water content during the mix design. RCA has a higher absorption capacity than NCA because they come from crushed concretes, and they contain interlocking among themselves which can limit the availability of free water in the concrete mix affecting the workability and the strength of the concrete. To address this aspect, the water to cement ratio was well regulated; and as needed for the incorporation of RCA, water content required was added to compensate the water that RCA was expected to absorb. Further, the water content in the mix was planned to support enough water for the cement to be capable of doing its hydration with RCA having a greater absorption capacity, considering the ratio appropriate to retain the necessary water content for both cement and RCA in the concrete and at the same time necessary to produce the sufficient workability. This approach ensures that the increased water demand of RCA does n
2026/2025 5.pdf | Enhancing concrete strength and durability through incorporation of rice husk ash and high recycled aggregate | 10 | Mechanical characteristics A B S T R A C T The global environment faces significant challenges due to the massive use of concrete, a dominant material in construction. Addressing this challenge, the present study explores the potential of recycled concrete aggregate (RCA) combined with rice husk ash (RHA) to enhance the durability and strength of recycled aggregate concrete (RAC), particularly in mixes with high RCA content. The research examines RHA as a partial substitute for Ordinary Portland Cement at 5 %,10 %,15 % and 20 % replacement levels, alongside RCA substitution rates of 80 %, 90 %, and 100 %. Five RAC mixes were evaluated: Mix-1 served as the control group with varying RCA percentages (80 %, 90 %, and 100 %) without RHA, whereas Mix-2, Mix-3, Mix-4 and Mix-5 incorporated 5 %,10 %,15 % and 20 %RHA as a cement substitute. The study evaluated param- eters such as workability, compressive strength, tensile strength, water absorption, and acid resistance, in addition to employing non-destructive testing techniques like ultrasonic pulse ve- locity and rebound hammer tests. After 28 days of curing, Mix-4 (comprising 15 % RHA and 80 % RCA) exhibited the highest compressive strength among the tested RAC mixes, achieving a value of approximately 27 MPa. However, economic analysis revealed that Mix-5 (20 % RHA and 100 % RCA) offers a 31 % reduction in production costs, making it a viable choice for concrete manufacturing. This integration of RCA and RHA presents a sustainable, eco-friendly, and cost- effective approach to enhancing concrete strength and durability. * Corresponding author at: Department of Civil Engineering, College of Engineering, Najran University, Najran 66462, Saudi Arabia. ** Corresponding author at: Department of Civil Engineering, School of Engi
2026/2025 5.pdf | Enhancing concrete strength and durability through incorporation of rice husk ash and high recycled aggregate | 11 | del. 5.3. Tensile strength Fig. 4 displays the findings of tensile strength at 14, 28, and 90 days. The control mix exhibited tensile strengths of 2.18 MPa, 2.87 MPa, and 3.14 MPa after 14 days, 28 days, and 90 days, respectively. The tensile strength of samples using 100 % RCA was measured at 1.27 MPa, 1.97 MPa, and 2.14 MPa after the same number of days of curing. Strength improved by 2 %, 3.9 %, and 6.6 % when 5 % RHA was added to 100 % RCA in comparison to the control mix. With the incorporation of 15 % RHA and 100 % RCA, the strength increased by 17.7 %, 21.3 %, and 22.3 % after curing for 14 days, 28 days, and 90 days, respectively. In previous research, it has been revealed that the tensile strength of concrete determined approximately 8–14 % of the compressive strength [72]. The tensile strength of normal concrete in this investigation was 9.53 % of its compressive strength. The split tensile strength of RAC was found to be like that of concrete prepared from normal aggregates. The compressive strength ratio to tensile strength in recycled aggregate concrete varied between 8.9 % and 12.1 % [73]. As the curing age increases, the particles that are active in RHA react with OPC to ensure strong development. Furthermore, RHA serves an effective filling function in cement, which reduces the hard pores of the cement slurry and enhances its density. This may be one cause for the significant increase in tensile strength. In addition to the strength of the aggregates, the bonding force among them was the key factor allowing the mixture to withstand splitting failure. In addition to the strength of the aggregates, the bonding force among them was the key factor allowing the mixture to withstand splitting failure. In RAC, the interfacial transition zone is rather weak, and
2026/2025 6.pdf | Synergistic effects of rice husk | 1 | Table 159. The chemical composition of RHA varies based on its source, organic composition, and incineration method, influenced by regional meteorological and geographical conditions. Researchers observed significant differences in RHA composition across regions. RH samples were obtained from Charsadda, Khyber Pakhtunkhwa, due to their favorable climate and geogra­ phy, which contributed to a higher silica content than other regions of the province. Soil properties Soil plays a pivotal role in plant and crop growth and productivity. Soil is influential in produc­ ing healthy plants and proper crop growth. Several significant elements and their oxides are found in soil, such as silicon (Si), calcium (Ca), magnesium (Mg), potassium (K), manganese (Mn), phosphorus (P), sodium (Na), aluminum (Al), and iron (Fe) separated from parent source generally covered by igneous or sedimentary rocks which greatly influenced the production of crops. In addition, silica (SiO2) is identified as a critical part of the soil profile and a fundamental element of plant cell walls, which substantially influences the physical and chemi­ cal characteristics of soil and crops. Moreover, Alumina contributes to physicochemical soil properties, and iron oxide contributes to soil fertility; additionally, other oxides, CaO, Na2O, MgO, and K2O, are also present in trace amounts, affecting soil properties5. As per the literature, RH samples were collected from Charsadda, Khyber Pakhtunkhwa, based on soil properties having the maximum amount of Silica as a major oxide. The properties and major oxide composition for the selected regions are illustrated in Table 2. Production of RHA In the current study, the RH was burned at a controlled temperature of 600–700 °C using a ferrocement drum for 24 h to produc
2026/2025 6.pdf | Synergistic effects of rice husk | 2 | Table 2. Production of RHA In the current study, the RH was burned at a controlled temperature of 600–700 °C using a ferrocement drum for 24 h to produce high silica RHA. Subsequently, the burning of RH produced approxi­ mately 22% of the ash. After the incineration, the ash gradually turned cool and was left in the furnace before being ground in a rotary mill at 15 rpm for 12 h to obtain finer material. After grinding, the sample was packed in polythene bags for further investigation. The ash obtained was analyzed for mineralogical composition using XRD (JDX 3532, JEOL, Japan) and SiO2 content through an XRF (EDS-7000, Shimadzu, Japan) installed in Cen­ tral Resource Labs, University of Peshawar. Elemental analysis and surface morphology were investigated using SEM-EDS with JSM-IT100 at the National Centre of Excellence in Geology, University of Peshawar.
2026/2025 6.pdf | Synergistic effects of rice husk | 3 | Table 1. Rice production trends in pakistan: 10-year average and recent growth59. Fig. 2. Percentage of rice production globally for 2023–202458. Scientific Reports ¦ (2025) 15:41274 5 ¦ https://doi.org/10.1038/s41598-025-25218-7 www.nature.com/scientificreports/ The filtered precipitate was thoroughly washed with distilled water to remove trace impurities. Finally, the residue was placed in an oven at a temperature of 110 ˚C to obtain amorphous SiO2 (MS). The RHA sample, produced through controlled combustion and displaying a distinct grey color, was further analyzed using XRD to evaluate its mineralogical composition. The XRD analysis results show a peak at 20–22° for RHA and EMS samples, as shown in Fig. 4 confirming their amorphous nature60. The analysis indicated a typical amorphous structure lacking ordered crystalline arrangements, suggesting a relatively higher disordered silica structure. XRF analysis was conducted on the RHA sample obtained after burning and on the EMS sample post- extraction to determine the percentage of SiO2 at CRL, University of Peshawar. The results revealed that MS obtained from chemical processing at PCSIR, Peshawar, contained a high content of SiO2 (99.470%). Table 3 displays the physical and chemical compositions of OPC, RHA, and EMS. SEM-EDS analysis was performed to examine the functional groups on the surface of RHA and EMS materials, as displayed in Figs. 5 and 6. SEM analysis of RHA revealed irregular morphology with visible aggregates, consistent with findings in the literature61. The fine, irregular particles confirmed the highly amorphous nature of silica, resulting in a high surface area that contributes to enhanced pozzolanic reactivity. According to EDS results, considerable amounts of silica and oxygen, and relatively low
2026/2025 6.pdf | Synergistic effects of rice husk | 4 | Table 3 displays the physical and chemical compositions of OPC, RHA, and EMS. SEM-EDS analysis was performed to examine the functional groups on the surface of RHA and EMS materials, as displayed in Figs. 5 and 6. SEM analysis of RHA revealed irregular morphology with visible aggregates, consistent with findings in the literature61. The fine, irregular particles confirmed the highly amorphous nature of silica, resulting in a high surface area that contributes to enhanced pozzolanic reactivity. According to EDS results, considerable amounts of silica and oxygen, and relatively low calcium suggest that RHA is more effective as a silica contributor rather than a calcium source. The high silica content promotes pozzolanic activity by reacting with Ca(OH)2 to form CSH gel, improving concrete strength and durability. Similarly, SEM of EMS showed globular structures, facilitating better dispersion in cement62. The elemental composition analysis revealed silicon and oxygen as the predominant elements, consistent with the expected SiO2 content of MS, as confirmed by XRD (Fig. 4). The minor carbon peaks observed in EDS analysis are attributed to standard sample preparation artifacts, specifically from the carbon tape used for mounting63. The reduced particle size and indistinct crystal structures indicate the amorphous nature of the sample64. EMS, with high SiO2 content and minimal impurities, demonstrated excellent pozzolanic properties. Due to its high reactivity, EMS can effectively react with Ca(OH)2 to form additional CSH gel, significantly enhancing the strength and long-term durability of concrete. Concrete mix proportions This study evaluated the performance of four concrete mixes, including CM and three ternary mixes incorporating EMS and RHA. In ternary mixtures, high c
2026/2025 6.pdf | Synergistic effects of rice husk | 5 | Table 4. The primary purpose of adding EMS to ternary mixtures with RHA is to replace the maximum amount of cement without compromising the strength and durability properties of concrete. The total amount of binder for each mixture was 450 kg/m³. Therefore, 157.5 kg/m3 of water was kept the same for all the mixtures. Further­ more, to achieve workability with slump values of 120 ± 30, an additional high-range water-reducing admixture (sikament-520) was utilized at various percentages (wt% of binder).
2026/2025 6.pdf | Synergistic effects of rice husk | 6 | Table 3. Physical and chemical compositions (% by weight) of raw materials. Scientific Reports ¦ (2025) 15:41274 8 ¦ https://doi.org/10.1038/s41598-025-25218-7 www.nature.com/scientificreports/ Where d denotes the diameter of the specimen (mm), l is the length of the specimen (mm), and T is the splitting tensile strength (MPa). Water absorption and apparent porosity (AP) In addition to mechanical testing, WA and AP tests were conducted on the hardened concrete samples per ASTM C94869. These tests were performed to assess the concrete’s water absorption capacity, providing valuable insight into its durability, including porosity and permeability characteristics. Cylindrical specimens (100 mm
2026/2025 6.pdf | Synergistic effects of rice husk | 7 | Table 4. Mix details of concrete samples for mechanical tests (w/bi = 0.35; ag/bi = 4.0; s/ag = 0.38). Fig. 6. SEM micrograph with EDS for EMS sample. Scientific Reports ¦ (2025) 15:41274 9 ¦ https://doi.org/10.1038/s41598-025-25218-7 www.nature.com/scientificreports/ diameter, 50 mm thickness) were prepared from samples cured for 56 days. These specimens were immersed in water at 21 °C, and their weights were observed at 24 h intervals until a stabilized saturated surface dry (SSD) condition was attained. The SSD was considered to be achieved when the weight difference between two consecutive measurements was less than 0.5%. The most recent weight recorded is denoted as ‘B’. Subsequently, the samples were suspended in water, and their weight was determined to be the nearest 0.01 g, recorded as ‘A’. The specimens were dried in an oven at 100 ± 5 °C, and their weights were noted at 24 h intervals. Once the weight loss was observed to be less than 0.5% of the previous reading, the specimens were allowed to cool in a vacuum desiccator, maintaining room temperature. The recorded weight at this stage is designated as ‘C’. Using Eqs. (5) and (6), WA and AP values were then calculated. WA(%) = (B −C)/C × 100 (5) AP(%) = (B −C)/(B −A) × 100 (6) Concrete permeability Water permeability test was performed on the hardened concrete specimens to investigate water penetration depth at the National University of Sciences and Technology, Islamabad, Pakistan, following BS EN 12390-870. Three cylindrical samples (300 mm diameter, 150 mm height) from each mixture, water-cured for 56 days, were evaluated under a water pressure of 500 ± 50 kPa on the bottom surface. Observations were made periodically on the unpressurized surface to monitor any changes in appearance. After 72 ± 2 h, the spe
2026/2025 6.pdf | Synergistic effects of rice husk | 8 | Table 5. The results are presented as an average for identical samples, with a standard deviation (±) at each curing age. Figure 8 displays the compressive strength results for CM and ternary-based samples incorporating various percentages of EMS and RHA (CM, E05R15, E10R25, and E15R35). The study aims to assess the strength performance of these ternary-based mixtures against CM and identify the optimum percentage replacement of cement without compromising on the strength. Before testing, the samples were cured under standard conditions of 20 °C until the designated testing age. The test results reveal that the EMS and RHA mixes (E05R15 and E10R25) displayed a noticeably better compressive strength compared to the CM at all curing ages, except for a slight decrease for E10R25 at 14 days of curing. In contrast, the E15R35 sample exhibited lower compressive strength than CM at all ages, with the lowest strength recorded for samples with high percentages of replacement by EMS and RHA (E15R35). This was attributed to the slower pozzolanic reaction, adversely affecting the hydration process and making the concrete more porous, leading to a reduction in strength. While E10R25 experienced a slight decrease in strength at
2026/2025 6.pdf | Synergistic effects of rice husk | 9 | Table 5. Compressive and split tensile strength results of CM and ternary mixtures. Scientific Reports ¦ (2025) 15:41274 11 ¦ https://doi.org/10.1038/s41598-025-25218-7 www.nature.com/scientificreports/ 14 days compared to CM, an improvement in strength at later ages, particularly at 56 days, is attributed to the delayed pozzolanic activity of RHA. At 14 and 28 days, the concrete with 5% EMS and 15% RHA substitution exhibited a compressive strength that was 15.40% and 11.56% higher than the CM, respectively, as shown in Table 5. In contrast, the strength of the E10R25 sample at 14 days was 7.77% lower than that of the CM, while it increased by 5.98% at 28 days. For the E15R35 sample, the strength was reduced by 14.57% at 14 days and 12.55% at 28 days compared to CM. To achieve high sustainability, a significant portion of cement was replaced by RHA, combined with different percentages of EMS to compensate for the strength reduction caused by higher RHA replacement. This remarkable increase in strength for E05R15 and E10R25 mixes is mainly due to the development of denser CSH gel, as validated in SEM-EDS analysis. According to Previous literature, researchers concluded that incorporating reactive amorphous SiO2 with pozzolanic properties and high fineness in SF significantly improves cement mortar and concrete strength75. Lima46 and Cavalcante49 also noticed an improvement in cement paste compressive strength at 5% and 16% cement substitution by silica obtained from RHA. The results revealed that the early strength increase is attributed to an improved hydration process and better voids filling ability of EMS, in addition to later-age improved pozzolanic reactivity of RHA. Furthermore, compressive strength was reduced by 50% by replacing cement with all mixes. This decre
2026/2025 6.pdf | Synergistic effects of rice husk | 10 | Table 5. In contrast, the strength of the E10R25 sample at 14 days was 7.77% lower than that of the CM, while it increased by 5.98% at 28 days. For the E15R35 sample, the strength was reduced by 14.57% at 14 days and 12.55% at 28 days compared to CM. To achieve high sustainability, a significant portion of cement was replaced by RHA, combined with different percentages of EMS to compensate for the strength reduction caused by higher RHA replacement. This remarkable increase in strength for E05R15 and E10R25 mixes is mainly due to the development of denser CSH gel, as validated in SEM-EDS analysis. According to Previous literature, researchers concluded that incorporating reactive amorphous SiO2 with pozzolanic properties and high fineness in SF significantly improves cement mortar and concrete strength75. Lima46 and Cavalcante49 also noticed an improvement in cement paste compressive strength at 5% and 16% cement substitution by silica obtained from RHA. The results revealed that the early strength increase is attributed to an improved hydration process and better voids filling ability of EMS, in addition to later-age improved pozzolanic reactivity of RHA. Furthermore, compressive strength was reduced by 50% by replacing cement with all mixes. This decrease in compressive strength is attributed to the high percentage replacement of cement, which causes increased agglomeration due to the overabundance of silica, which lowers the hydration process and forms weak products76. Furthermore, the E10R25 sample shows only a 5.98% strength increase; its practical viability is justified by meeting industry strength tolerances, superior durability (lower porosity compared to CM), and optimized microstructure (denser CSH gel). The 35% cement replacement (25% RHA + 10% EMS) maintains
2026/2025 6.pdf | Synergistic effects of rice husk | 11 | Table 5. A similar strength increase was observed at 28 and 56 days of curing. Fig. 9. Comparison of tensile strength results for CM and ternary mixes. Scientific Reports ¦ (2025) 15:41274 12 ¦ https://doi.org/10.1038/s41598-025-25218-7 www.nature.com/scientificreports/ However, the E15R35 sample exhibited a12.22% lower strength compared to CM at 14 days, continuing the same decreasing trend at 28 and 56 days. The significant increase in splitting tensile strength of ternary mixes at early ages suggests that EMS enhances early hydration reactions at a low percentage of replacement. EMS, having a pozzolanic nature, reacts with calcium hydroxide (formed during cement hydration), resulting in additional CSH gel, which contributes to increased strength, a denser and more refined microstructure, and improved interlocking between cement and aggregates48. In contrast, the ternary mix E15R35 with high percentage replacement exhibited lower splitting tensile strength compared to CM at all curing ages. This reduction in split tensile strength is due to the high percentage of cement replacement that adversely affects the hydration reaction due to the overabundance of silica, resulting in a more porous structure with cracks. The improved splitting tensile strength for E05R15 and E10R25 samples at 28 and 56 days of age might be attributed to the long-term strength development driven by RHA’s pozzolanic activity, which continues to produce additional CSH gel77. There is a strong connection between the compressive and splitting tensile strength of concrete. Various standards and researchers have proposed empirical equations to describe this relationship, which are summarized in Table 6. Figure 10 presents a comparison of experimental data with predictive models from various codes and
2026/2025 6.pdf | Synergistic effects of rice husk | 12 | Table 6. Figure 10 presents a comparison of experimental data with predictive models from various codes and researchers. The results revealed that the proposed equation by Zain et al.78 provides the most accurate prediction, achieving a coefficient of determination (R2) of 0.824. This is closely followed by CEB-FIB79, which achieves an R2 value of 0.81. Comparison of results obtained for the water absorption and apparent porosity of control and ternary mixes In addition to validating the strength properties of the ternary concrete mixtures under investigation, other key characteristics, such as WA and AP, were also assessed and compared with the CM. WA and AP are commonly used as indirect indicators for evaluating the durability characteristics of hardened concrete. The influence of ternary mixtures having different percentages of EMS (5%, 10%, and 15%) and RHA (15%, 25%, and 35%) on WA and AP is displayed in Figs. 11 and 12, respectively. The results revealed that the low cement replacement by EMS and RHA by 20% (E05R15) exhibited the lowest WA and AP values compared to the CM and higher replacement levels (E10R25 and E15R35), as shown in Figs. 11 and 12. The decrease in WA of the E05R15 and E10R25 mixes can be attributed to the low value of AP (Fig. 12), which is likely due to the fine particles of EMS and RHA, contributing to significant pore refinement in the concrete. The incorporation of RHA up to 20% cement replacement leads to a significant reduction in WA compared to CM84. In contrast, the higher replacement level of EMS and RHA (E15R35) resulted in increased WA and AP values compared to CM. The higher WA and AP values observed with increased cement replacement by EMS and RHA up to 50% might be attributed to the slower pozzolanic reaction rate, adversely affect
2026/2025 7.pdf | Enhancing flexural performance of rubberized concrete beams through incorporation of rice husk ash as cement replacement | 1 | Table 2 out­ lines the specific proportions of these concrete mixtures. Previous studies indicated that adding CR or RHA to concrete mixtures reduced their workability [15,18,39,44,45]. Several tests with different amounts of superplasticizer were done, as shown in Table 2, to keep the slump values for concrete mixtures at 150 mm ± 10 %. 3.3. Test program Nine RC beams, one for each concrete mixture, were cast and tested. Each beam had dimensions of 120 mm (width), 250 mm (height), and 2000 mm (length). The steel reinforcements were identical across all beams, with the lower reinforcements consisting of 2Φ12 mm bars and the upper reinforcements consisting of 2Φ10 mm bars. The stirrups utilized consisted of two branches, each measuring approximately 8 mm at 100 mm, and were covered with a 25 mm concrete cover. Details, dimensions, and reinforcement of the beams are shown in Fig. 2. 3.4. Test setup The tested beams were simply supported with a total length of 2000 mm and an effective span of 1800 mm. To enhance crack visibility during and after testing, the beam surfaces were painted white before­ hand. As shown in Fig. 3, a 600 kN hydraulic jack, operating at a rate of 0.25 mm/min, applied a vertical load (P) to the beam. This load was distributed across two points along the span of the tested beam through two points. The central deflections of the tested beams were measured with a linear variable differential transducer (LVDT) with a 100-mm stroke. A data acquisition system was linked to each instrument for data collection. 4. Result and discussion 4.1. Mechanical characteristics of concrete mixtures 4.1.1. Compressive strength According to EN 12390–3 [66], Fig. 4 and Table 3 show the compressive strengths of different concrete mixtures after 28 days. The results demons
2026/2025 7.pdf | Enhancing flexural performance of rubberized concrete beams through incorporation of rice husk ash as cement replacement | 2 | Table 2, to keep the slump values for concrete mixtures at 150 mm ± 10 %. 3.3. Test program Nine RC beams, one for each concrete mixture, were cast and tested. Each beam had dimensions of 120 mm (width), 250 mm (height), and 2000 mm (length). The steel reinforcements were identical across all beams, with the lower reinforcements consisting of 2Φ12 mm bars and the upper reinforcements consisting of 2Φ10 mm bars. The stirrups utilized consisted of two branches, each measuring approximately 8 mm at 100 mm, and were covered with a 25 mm concrete cover. Details, dimensions, and reinforcement of the beams are shown in Fig. 2. 3.4. Test setup The tested beams were simply supported with a total length of 2000 mm and an effective span of 1800 mm. To enhance crack visibility during and after testing, the beam surfaces were painted white before­ hand. As shown in Fig. 3, a 600 kN hydraulic jack, operating at a rate of 0.25 mm/min, applied a vertical load (P) to the beam. This load was distributed across two points along the span of the tested beam through two points. The central deflections of the tested beams were measured with a linear variable differential transducer (LVDT) with a 100-mm stroke. A data acquisition system was linked to each instrument for data collection. 4. Result and discussion 4.1. Mechanical characteristics of concrete mixtures 4.1.1. Compressive strength According to EN 12390–3 [66], Fig. 4 and Table 3 show the compressive strengths of different concrete mixtures after 28 days. The results demonstrated that adding 10 % RHA resulted in a remarkable improvement in compressive strength of 19.6 %, respectively, compared to conventional concrete. It may be due to RHA comprising a consid­ erable quantity of silica (SiO₂), which, when mixed with lime (calcium hydr
2026/2025 7.pdf | Enhancing flexural performance of rubberized concrete beams through incorporation of rice husk ash as cement replacement | 3 | Table 3 show the compressive strengths of different concrete mixtures after 28 days. The results demonstrated that adding 10 % RHA resulted in a remarkable improvement in compressive strength of 19.6 %, respectively, compared to conventional concrete. It may be due to RHA comprising a consid­ erable quantity of silica (SiO₂), which, when mixed with lime (calcium hydroxide, Ca(OH)₂) from cement, undergoes a pozzolanic reaction. This reaction produces additional calcium silicate hydrate (C-S-H), which is the main compound responsible for the strength and durability of concrete. The formation of C-S-H improves the bond between parti­ cles and enhances the material’s mechanical properties, including flex­ ural strength. When 20 % RHA replaced OPC, the compressive strength decreased, yet it remained 6.9 % higher than the reference mix. The extra silica that RHA provides turns into an inert substance and doesn’t contribute to strength building when its content increases from 10 % to 20 %. This is because the hydration process doesn’t produce enough C-H to react with all of the silica that RHA makes available [67,68]. The additional silica provided by RHA can be identified as an inert material that does not aid in strength development. This occurs due to the insufficient quantity of C-H produced during the hydration process, which is inadequate to react with all the silica introduced by the RHA. The authors [27,29,69] observed similar outcomes. CR notably has a stronger effect in reducing compressive strength. However, 5 % and 10 % CR reduced compressive strength by 4.2 % and 23.9 %, respec­ tively. The decrease in the compressive strength of concrete that in­ cludes a mixture of CR can be attributed to CR’s low stiffness, which allows cracks to propagate more easily under loa
2026/2025 7.pdf | Enhancing flexural performance of rubberized concrete beams through incorporation of rice husk ash as cement replacement | 4 | Table 3 display the splitting tensile strength of different concrete mixtures after 28 days of curing, as per ASTM C496 [70]. The inclusion of RHA resulted in an enhanced tensile strength, with 10 % and 20 % RHA increasing tensile strength by 13.3 % and 3.3 %, respectively, compared to conventional concrete. This increase is likely due to the pozzolanic activity of RHA particles, which act as filler ma­ terial within capillary pores. In contrast, CR exhibited a more pro­ nounced negative impact on tensile strength than RHA, with 5 % and 10 % CR reducing tensile strength by 6.6 % and 26.6 %, respectively. The weak and smooth texture of rubber particles may have contributed to the reduction in splitting tensile strength by facilitating the rapid propagation of cracks under loading. The combination of 10 % RHA and 5 % CR improved tensile strength by 6.6 % relative to conventional concrete. The inclusion of RHA may have enhanced the interfacial bond between CR and the cement paste. Better load transfer in the concrete results from the enhanced ITZ’s reduction of stress concentrations and prevention of premature cracking. Overall, mixtures containing 10 % CR tended to show a decline in tensile strength, with the reduction becoming more substantial as the RHA contents increased. Specifically, adding 10 % or 20 % RHA with 10 % CR resulted in decreases of 6.6 % and 20.0 %, respectively, relative to conventional concrete. The authors observed similar trends in other studies [23,27,54,55]. 4.1.3. Flexural strength
2026/2025 7.pdf | Enhancing flexural performance of rubberized concrete beams through incorporation of rice husk ash as cement replacement | 5 | Table 3 display the 28-day flexural strength of different concrete mixtures. The results show that adding 10 % RHA resulted in an improvement in flexural strength of 11.1 % compared to the control Table 1 The chemical composition of RHA and OPC. Chemical Oxides (%) SiO2 SO3 MgO Na2O Fe2O3 CaO Al2O3 K2O LOI CL TiO2 P2O5 RHA 77.62 2.46 0.73 0.06 3.67 11.77 1.11 1.96 5.12 0.47 0.19 1.18 OPC 20.81 1.27 1.51 0.40 1.38 64.36 4.75 0.56 4.42 - - -
2026/2025 7.pdf | Enhancing flexural performance of rubberized concrete beams through incorporation of rice husk ash as cement replacement | 6 | Table 1 The chemical composition of RHA and OPC. Chemical Oxides (%) SiO2 SO3 MgO Na2O Fe2O3 CaO Al2O3 K2O LOI CL TiO2 P2O5 RHA 77.62 2.46 0.73 0.06 3.67 11.77 1.11 1.96 5.12 0.47 0.19 1.18 OPC 20.81 1.27 1.51 0.40 1.38 64.36 4.75 0.56 4.42 - - -
2026/2025 7.pdf | Enhancing flexural performance of rubberized concrete beams through incorporation of rice husk ash as cement replacement | 7 | Table 2 Mixture proportions of concrete (kg/m3). ID Mixture Code OPC RHA % RHA CA FA % CR water SP FA CR M1* CR0-RHA0 400 0 0 1205 602 0 0 190 1.20 M2 CR0-RHA10 360 40 10 1205 602 0 0 190 1.50 M3 CR0-RHA20 320 80 20 1205 602 0 0 190 2.00 M4 CR5-RHA0 400 0 0 1205 572 30 5 190 2.25 M5 CR5-RHA10 360 40 10 1205 572 30 5 190 3.50 M6 CR5-RHA20 320 80 20 1205 572 30 5 190 4.50 M7 CR10-RHA0 400 0 0 1205 542 60 10 190 3.25 M8 CR10-RHA10 360 40 10 1205 542 60 10 190 4.50 M9 CR10-RHA20 320 80 20 1205 542 60 10 190 5.40 * Control mixture
2026/2025 7.pdf | Enhancing flexural performance of rubberized concrete beams through incorporation of rice husk ash as cement replacement | 8 | Table 4 shows that the first cracking load of the tested beams varied between 44.7 % and 64.1 % of the failure load. 4.2.2. Load-deflection curves Fig. 8 presents the load-deflection curves for the examined beams. These curves exhibit three distinct phases. The initial phase, known as the elastic stage, exhibits linear behavior from the onset of loading until the first crack load. In the second stage, upon reaching the initial crack load, the beams’ load-deflection behavior exhibits nonlinearity as a result of crack formation. In the final phase, all beams attain their maximum load, resulting in a ductile failure. The findings demonstrate that an increase in RHA content within concrete mixtures results in a
2026/2025 7.pdf | Enhancing flexural performance of rubberized concrete beams through incorporation of rice husk ash as cement replacement | 9 | Table 3 Compressive, tensile, and flexural strengths of concrete mixtures. Mix # *M1 M2 M3 M4 M5 M6 M7 M8 M9 Compressive Strength (MPa) Individual 37.0 45.0 38.6 33.0 41.5 40.1 30.3 32.6 28.6 37.1 40.4 40.6 35.1 44.0 38.2 26.1 33.0 30.6 34.2 44.1 36.6 35.7 38.1 33.4 26.2 35.9
2026/2025 7.pdf | Enhancing flexural performance of rubberized concrete beams through incorporation of rice husk ash as cement replacement | 10 | Table 4 demonstrates that incorporating RHA improves the flexural capacity of the test specimens, with the most significant improvement observed at 10 % RHA. Although the flexural capacity decreased with 20 % RHA, it continued to be higher than that of the control beam. Beams B2 and B3 showed increases of 11.4 % and 2.70 % in flexural capacity with the addition of 10 % and 20 % RHA, respectively, compared to the control beam. This improvement is probably due to the pozzolanic reaction of RHA particles, which makes the concrete matrix stronger and helps the concrete and reinforcement bars stick together better. The finer particle size of RHA improves aggregate interlock; hence, it enhances flexural capability. In contrast, adding CR had a negative effect on the flexural capacity of the tested beams, with this deterioration increasing as the CR level rose. The incorporation of 5 % and 10 % CR resulted in a flexure capacity that was approximately 6.2 % and 18.5 % lower than the control beam, respectively. This could be due to the lower stiffness, higher porosity, lower quality, and inconsistent composition of CR, as well as its weaker bonding properties, which reduced the strength of the concrete and made it more difficult for the aggregates to fit together. These factors lead to reduced structural integrity, especially under bending or flexural stresses. The author [52, 53] came to similar conclusions. The incorporation of 10 % RHA in rubberized concrete beams reduces the adverse impact associated with the inclusion of CR. The addition of RHA contributes to filling voids between CR and cement particles, resulting in a denser and more compact microstructure. RHA enhances the interfacial transition zone (ITZ) by refining pore structure and diminishing micro-crack di­ mensio
2026/2025 7.pdf | Enhancing flexural performance of rubberized concrete beams through incorporation of rice husk ash as cement replacement | 11 | Table 4 Experimental results of the tested beams. Beams # Mixture Code First cracking load (kN) Deflection at first cracking load (mm) Ultimate load (kN) Ultimate deflection (mm) Initial Stiffness (kN/mm) Toughness (kN. mm) *B1 CR0-RHA0 63.8 6.50 102.5 11.50 10.8
2026/2025 7.pdf | Enhancing flexural performance of rubberized concrete beams through incorporation of rice husk ash as cement replacement | 12 | Table 4. The pozzolanic reaction of RHA particles, which filled in capillary pores, probably helped make the concrete stronger, improved its microstructure, and reduced micro-cracking, which made it stiffer. Incorporating 10 % and 20 % RHA increased the stiffness of the beams (B2 and B3) by 55.5 % and 31.5 %, respectively, compared to the control beam. The addition of 5 % CR caused a slight reduction in the stiffness of the beam (B4) by about 0.92 %. The addition of 10 % CR to the beam (B7) resulted in a 15.7 % reduction in stiffness compared to the control beam (B1). The low stiffness and modulus of elasticity of CR cause a direct reduction in the stiffness of the tested beams by promoting the formation of additional cracks under load. It was observed that the incorporation of RHA can mitigate the negative effect due to the addi­ tion of CR. The addition of RHA enhances the bond with reinforcement and improves the strength loss due to CR. The combination of 10 % RHA with 5 % and 10 % CR improved stiffness by 52.7 % and 29.6 %, respectively, compared to the control beam. 4.2.5. Toughness Toughness is defined as the area below the load-deflection curve.
2026/2025 8.pdf | Designing sustainable cement free | 1 | Table 1presents the geotechnical properties and chemical composition of both materials. The soil, classified as sandy clay loam according to the United States Department of Agriculture classification (USDA), exhibits low plasticity (Plasticity index, PI = 11%), indicating minimal risk of expansion or contraction due to moisture variations. Its chemical composition, determined by X-ray diffraction, reveals a predominance of silica (SiO₂ − 56.53%), followed by alumina (Al₂O₃ − 23.49%) and iron oxide (Fe₂O₃ − 9.81%), characteristic of this soil type. Minor alkaline compounds (CaO, K₂O, Na₂O) are also present. The RHA chemical composition shows a high silica content (76%), with moderate amounts of Al₂O₃, Fe₂O₃, K₂O, and CaO, contributing to its dark grey color. The balanced proportions of sand, silt, and clay in the soil contribute to the favorable structural stability and load-bearing capacity of the CEBs. The low plasticity index further minimizes cracking or deformation during drying due to moisture fluctuations50,51. The soil preparation for the manufacture of compressed earth blocks follows the methodology proposed by Valenzuela et al. (2024)3. This process involves screening the soil to separate and remove any nonsoil materials, such as plant roots and hard rocks. The soil lumps are then broken down by crushing, and the soil is sieved with an opening size of 0.6 mm (No. 30 ASTM E11) to achieve homogenization. This ensures that the soil is properly conditioned for the correct molding and production of compressed earth blocks. Novel manufacturing process for miniaturized CEB samples For the manufacture of compressed earth blocks, the raw materials of soil, demineralized water, and rice husk ash were combined in varying proportions to assess the stabilizing impact of eac
2026/2025 8.pdf | Designing sustainable cement free | 2 | Table 2. Each mixture is labeled with an identifier (M1–M9) for reference in statistical analysis and performance evaluation. The soil replacement content ranges in weight between 2.7% and 20%, whereas 100% soil content is used for the two control samples (M3). A total of fourteen samples with nine different mixtures were prepared and manufactured separately via the established process. The raw materials were mixed manually in a container for 5 min until a homogeneous mixture was obtained and then poured into a cylindrical mold of the CEB samples manufactured with polylactic acid (PLA) via 3D printing technology. The cylindrical mold for the miniature CEB samples was designed based on topological optimization of the infill density, providing an efficient material distribution to achieve the maximum strength‒to‒weight ratio46. The mold design incorporated a minimum safety factor of 1.5, ensuring structural integrity when applying a compaction pressure of 10 MPa. This pressure, reported as high in literature55, was selected based on studies indicating standard values between 2 and 10 MPa56–58. While higher pressures generally increase compressive strength due to densification6,59,60, this study prioritized sample reproducibility and consistency within equipment constraints. Future research could further investigate the effects of compaction pressure on RHA- modified CEBs, particularly considering feasibility in manual or local production methods. To apply compaction pressure to the wet raw material mixtures (Fig. 1a) and produce miniature CEB samples, the following steps were performed. The mold containing the raw material mixture, separated by two small polylactic acid discs, was mounted on a base part and equipped with an upper piston made of a similar material (Fig. 1c
2026/2025 8.pdf | Designing sustainable cement free | 3 | Table 2. Design matrix of raw material proportions of soil and rice husk ash (RHA). Geotechnical properties of soil Chemical composition (%) Soil RHA Soil RHA Gravel (%) 3.0 Na2O 1.38 0.67 Cr2O3 0.03 0.07 Sand (%)
2026/2025 8.pdf | Designing sustainable cement free | 4 | Table 1. Geotechnical properties of soil including chemical composition of soil and rice husk ash. Scientific Reports ¦ (2025) 15:14920 4 ¦ https://doi.org/10.1038/s41598-025-97963-8 www.nature.com/scientificreports/ to an internal compaction pressure of 10 MPa. Owing to the nature of the mixture, air escaped from the upper and lower parts of the cylindrical mold, whereas residual water escaped from the interface between the separator piece, the internal cylindrical surface of the mold, and the base part designed with water container surfaces. To emulate a manual hydraulic press, the displacement of the uniaxial machine discs was stopped once the maximum 7.07 kN load for 10 MPa was reached. During a dwell period, the compaction pressure decreased to a minimum of 8.5 MPa, and the initial loading rate was then reapplied until 10 MPa of compaction pressure was reached again. This process was repeated seven times until the compaction pressure stabilized. Finally, the sample was removed from the mold via a specialized piece designed for that purpose (Fig. 1b, stage 3). The manufacturing process was repeated for the different mixture compositions (Fig. 1d). After manufacturing, all miniature CEB samples were placed in sealed polyethylene bags for a 6-day curing period. The CEBs were then removed from the bags and allowed to dry at room temperature in the laboratory for 26 days. The dimensions of the cylindrical samples were 30 mm in diameter and 60 mm in height. Experimental methods for evaluating the compressive mechanical behavior of CEB samples The compressed earth block samples obtained from the shape of the cylindrical mold were tested via compressive strength tests. The mechanical performance of the samples was evaluated to assess the stabilizing potential of rice husk
2026/2025 8.pdf | Designing sustainable cement free | 5 | Table 2. This experimental design (Table 2) ensures a representative range of soil-RHA compositions while optimizing resources. The compressive strength ranges between 1.6 and 3.3 MPa, whereas the elastic modulus is between 72 and 180 MPa (Fig. 2b). The lowest strength is found for the CEB sample with no rice husk ash content, and the maximum values occur for ash contents of 10 and 14.3 wt%. A trend is visible in the results; lower ultimate strength values are globally obtained for samples with lower rice husk ash contents. However, the maximum content of rice husk ash close to 20 wt% does not yield the maximum strength values. In terms of linear elastic behavior, the slope representing the elastic modulus shows a high dispersion of values with no clear correlation with the ash content (Fig. 2b). The control samples without the addition of rice husk ash presented compressive strengths between 1.6 and 1.9 MPa, which did not meet the minimum requirement of 2 MPa specified by several building codes for compressed earth blocks (BIS: 1982, ARSO: 1996, AFNOR: 2001, ICONTEC: 2004, NMAC: 2016, AENOR: 2008, ASTM E2392: 2016, and IS 1725: 2013). In contrast, all the CEB samples with the addition of rice husk ash achieved an acceptable level of compressive strength according to these standards. It is important to note that directly translating the compressive strength of cylindrical specimens to rectangular CEB is not accurate due to differences in stress distribution and failure mechanisms. A correction factor should be applied to estimate the strength of rectangular blocks based on previous studies3. Future work should compare specimens under the same conditions for better characterization. Scientific Reports ¦ (2025) 15:14920 7 ¦ https://doi.org/10.1038/s41598-025-97963-8 www.n
2026/2025 8.pdf | Designing sustainable cement free | 6 | Table 3. A statistical analysis is subsequently performed to evaluate whether the relationships between the variables are better represented by a quadratic or linear model (Table 4). This comparative analysis is carried out by comparing the R2, adjusted R2, t tests, and F tests. In the quadratic regression of the ultimate stress, the coefficient of determination (R²) obtained is 0.77, while in the linear regression, it is 0.58. This means that 77% of the variability in ultimate stress is explained by the RHA content in the quadratic model, compared to 58% in the linear model. To further evaluate the models, the adjusted R² values were compared. Adjusted R² modifies the R² value by considering the number of predictors in the model, providing a more accurate measure of how well the model fits the data by penalizing for the inclusion of unnecessary variables. For the linear regression, the adjusted R² is 0.55, while for the quadratic regression it is 0.73. These values indicate that the quadratic model not only explains a larger proportion of the variability but also does so without overfitting, making it a better fit for the data than the linear model. By analyzing these metrics, it is evident that including the quadratic term improves the predictive capability and overall reliability of the model. By means of the significance of the coefficients for the x term of the linear model and for the x2 term of the quadratic model, the best fit is verified, also considering the significance of the model as a whole through the F test. For the linear regression model, β 1 = 0.0545 indicates a positive slope for the fit curve, and for the quadratic regression model, β 2 = −0.0053 indicates a concave curve; therefore, the value of the quadratic term x2 is nonzero and is significantly
2026/2025 8.pdf | Designing sustainable cement free | 7 | Table 4). This comparative analysis is carried out by comparing the R2, adjusted R2, t tests, and F tests. In the quadratic regression of the ultimate stress, the coefficient of determination (R²) obtained is 0.77, while in the linear regression, it is 0.58. This means that 77% of the variability in ultimate stress is explained by the RHA content in the quadratic model, compared to 58% in the linear model. To further evaluate the models, the adjusted R² values were compared. Adjusted R² modifies the R² value by considering the number of predictors in the model, providing a more accurate measure of how well the model fits the data by penalizing for the inclusion of unnecessary variables. For the linear regression, the adjusted R² is 0.55, while for the quadratic regression it is 0.73. These values indicate that the quadratic model not only explains a larger proportion of the variability but also does so without overfitting, making it a better fit for the data than the linear model. By analyzing these metrics, it is evident that including the quadratic term improves the predictive capability and overall reliability of the model. By means of the significance of the coefficients for the x term of the linear model and for the x2 term of the quadratic model, the best fit is verified, also considering the significance of the model as a whole through the F test. For the linear regression model, β 1 = 0.0545 indicates a positive slope for the fit curve, and for the quadratic regression model, β 2 = −0.0053 indicates a concave curve; therefore, the value of the quadratic term x2 is nonzero and is significantly better than the value of the x term. The negative coefficient β₂ in the
2026/2025 8.pdf | Designing sustainable cement free | 8 | Table 4. Regression statistics of the calibrated models. Independent variable (x) Dependent variable (y1,2,3,4) Linear model Quadratic model RHA content (wt%) Ultimate stress (MPa) y = 0.05x + 2.08 y = −0.0053x2 + 0.16x + 1.77 Young’s modulus (MPa) y = −0.53x + 130.82 y = −0.15x2 + 2.51x + 122 Yield stress (MPa) y = 0.05x + 1.86 y = −0.0035x2 + 0.12x + 1.65 Plastic work (J/mm3) y = 0.0085x + 0.34 y = −0.0006x2 + 0.02x + 0.31
2026/2025 8.pdf | Designing sustainable cement free | 9 | Table 3. Calibrated linear and quadratic regression models of compressive properties in terms of RHA content. Fig. 4. Linear vs. quadratic regression models for compressive response properties of CEBs based on stress‒strain data. Scientific Reports ¦ (2025) 15:14920 10 ¦ https://doi.org/10.1038/s41598-025-97963-8 www.nature.com/scientificreports/ F test (Table 6), and the p value for the linear model is 0.0015, whereas for the quadratic model, the p value is 0.0003. The F test presents a low p value, so the null hypothesis is rejected (Sect. 2.5). This finding suggests that there is a significant quadratic relationship between the dependent variable (ultimate stress) and the independent variable (rice husk ash content), confirming that the quadratic model significantly improves the fit compared with the linear model. Similar fitting results are achieved with the quadratic model for yield stress and the Degrees of freedom Sum of squares Mean square F statistic Significance F Ultimate strength Linear model Regression 1 1.792 1.792 16.702 0.0015 Residual 12 1.288 0.107 Total 13 3.080 Quadratic model Regression 2 2.381 1.190 18.731 0.0003 Residual 11 0.699 0.064 Total 13 3.080 Young’s modulus Linear model Regression 1 170.3 170.3 0.179 0.6801 Residual 12 11450.0
2026/2025 8.pdf | Designing sustainable cement free | 10 | Table 6), and the p value for the linear model is 0.0015, whereas for the quadratic model, the p value is 0.0003. The F test presents a low p value, so the null hypothesis is rejected (Sect. 2.5). This finding suggests that there is a significant quadratic relationship between the dependent variable (ultimate stress) and the independent variable (rice husk ash content), confirming that the quadratic model significantly improves the fit compared with the linear model. Similar fitting results are achieved with the quadratic model for yield stress and the Degrees of freedom Sum of squares Mean square F statistic Significance F Ultimate strength Linear model Regression 1 1.792 1.792 16.702 0.0015 Residual 12 1.288 0.107 Total 13 3.080 Quadratic model Regression 2 2.381 1.190 18.731 0.0003 Residual 11 0.699 0.064 Total 13 3.080 Young’s modulus Linear model Regression 1 170.3 170.3 0.179 0.6801 Residual 12 11450.0
2026/2025 8.pdf | Designing sustainable cement free | 11 | Table 6. Analysis of variance was performed on the fitted models to examine the significance of the F statistic. Coefficients Standard error t statistic p-value Ultimate strength Linear model Intercept 2.0778 0.1555 13.3631 1.446 × 10−8 RHA content 0.0545 0.0133 4.0868 1.508 × 10−3 Quadratic model Intercept 1.7704 0.1566 11.3070 2.139 × 10−7 RHA content 0.1615 0.0366 4.4098 1.046 × 10−3 RHA content squared −0.0053 0.0017 −3.0433 1.118 × 10−2 Young’s modulus Linear model Intercept 130.8201 14.6625 8.9221 1.210 × 10−6 RHA content −0.5313 1.2576 −0.4225 6.801 × 10−1 Quadratic model Intercept 122.0766 19.6184 6.2225 6.506 × 10−5 RHA content 2.5117 4.5877 0.5475 5.950 × 10−1 RHA content squared −0.1514 0.2191 −0.6910 5.039 × 10−1 Yield stress Linear model Intercept 1.8569 0.1187 15.6428 2.403 × 10−9 RHA content 0.0498 0.0102 4.8922 3.708 × 10−4 Quadratic model Intercept 1.6530 0.1313 12.5909 7.087 × 10−8 RHA content 0.1208 0.0307 3.9340 2.336 × 10−3 RHA content squared −0.0035 0.0015 −2.4081 3.473 × 10−2 Plastic work Linear model Intercept 0.3415 0.0248 13.7686 1.031 × 10−8 RHA content 0.0085 0.0021 3.9942 1.780 × 10−3 Quadratic model Intercept 0.3084 0.0302 10.2231 5.928 × 10−7 RHA content 0.0200 0.0071 2.8351 1.622 × 10−2 RHA content squared −0.0006 0.0003 −1.6989 1.174 × 10−1
2026/2025 8.pdf | Designing sustainable cement free | 12 | Table 5. Statistical analysis of the fitted models, reporting the p values for the model variables. Scientific Reports ¦ (2025) 15:14920 11 ¦ https://doi.org/10.1038/s41598-025-97963-8 www.nature.com/scientificreports/ associated plastic work. Therefore, a significant quadratic trend of the ultimate and yield stress values and the associated plastic work at initial yielding with the variation in the rice husk content is found. In conclusion, the F test results strongly support the superior predictive capability of the quadratic model (lower p-value = 0.0003) compared to the linear model (p = 0.0015), indicating that the quadratic model explains a significantly greater proportion of the variance in the data. This reinforces the conclusion that mechanical responses, particularly compressive strength, exhibit a nonlinear relationship with RHA content, characterized by a peak at optimal RHA levels, which is better captured by the quadratic model. The resulting Young’s modulus from compression tests in terms of RHA content follows a different behavior. The R2for the linear regression is 0.0146, indicating that the linear model explains only 1.46% of the variability in the Young’s modulus, whereas the quadratic model has a higher R2of 0.056 (5.6% of the variability in the Young’s modulus). The adjusted R2 for the linear model is −0.067, and the adjusted R2for the quadratic model is −0.116, which indicates that both models present low R2 values, and that the inclusion of the quadratic term does not improve the model. This makes it more complex, and the fit worsens when a greater number of parameters are considered. Therefore, none of the models fit the variability in the Young’s modulus with respect to the rice husk ash content. Other factors not considered in this analysis ma
2026/2025 9.pdf | Flexural behavior of reinforced high strength concrete slabs containing glass powder, flay ash, and rice husk ash as cement substitute | 1 | Table 1 shows the chemical composition of OPC, GP, FA, and RHA. The coarse aggregate used was crushed stone. It was cleaned with potable water to make sure the coarse aggregates remained dust-free. As per ASTM C127 [72], the properties of the coarse aggregate were evaluated, M. Elsayed et al. Construction and Building Materials 477 (2025) 141393 2 and it was sieved to obtain aggregates of different sizes, as illustrated in
2026/2025 9.pdf | Flexural behavior of reinforced high strength concrete slabs containing glass powder, flay ash, and rice husk ash as cement substitute | 2 | Table 2. Natural sand was used as the fine aggregate. Table 2 presents the evaluation of the fine aggregate’s properties by ASTM C128 [73]. Fresh tap water, free from impurities, was used. A superplasticizer was added to maintain the necessary level of workability in the concrete mixes and has been developed mainly for use in ready-mixed and precast concrete applications where the greatest levels of performance and durability are needed. Silica fume, a very fine pozzolanic material, is produced as a by-product of silicon metal or ferrosilicon alloy produc­ tion. It is commonly used in several cementitious products, such as mortar, shotcrete, grout, and concrete. The experimental work utilized steel reinforcement with a 10 mm diameter for longitudinal reinforce­ ment. According to ASTM A370 [74], the properties of the steel were determined, and the results are presented in Table 3. 3.2. Concrete mix design Ten concrete mix proportions were designed by the American Con­ crete Institute (ACI 318–19) [75], as illustrated in Table 4. One concrete mix without a substitute was kept as a control mix, while nine concrete mixes with three replacement levels of 10 %, 15 %, and 20 % of GP, FA, and RHA as cement substitutes were designed. To evaluate the compressive strength and tensile strength, three cubes measuring 150 × 150 × 150 mm were cast, along with three cylinders with a diameter of 100 mm and a height of 200 mm. A beam without rein­ forcement, measuring 500 mm in length, 100 mm in width, and 100 mm in height, was cast to measure the flexural strength of each concrete mix. 3.3. Test specimens Ten RHSC slabs (one slab for each HSC mix) were cast and tested. The slabs had dimensions of 1000 mm in length (with an effective span of 850 mm), 500 mm in width, and 100 mm in thick
2026/2025 9.pdf | Flexural behavior of reinforced high strength concrete slabs containing glass powder, flay ash, and rice husk ash as cement substitute | 3 | Table 3. 3.2. Concrete mix design Ten concrete mix proportions were designed by the American Con­ crete Institute (ACI 318–19) [75], as illustrated in Table 4. One concrete mix without a substitute was kept as a control mix, while nine concrete mixes with three replacement levels of 10 %, 15 %, and 20 % of GP, FA, and RHA as cement substitutes were designed. To evaluate the compressive strength and tensile strength, three cubes measuring 150 × 150 × 150 mm were cast, along with three cylinders with a diameter of 100 mm and a height of 200 mm. A beam without rein­ forcement, measuring 500 mm in length, 100 mm in width, and 100 mm in height, was cast to measure the flexural strength of each concrete mix. 3.3. Test specimens Ten RHSC slabs (one slab for each HSC mix) were cast and tested. The slabs had dimensions of 1000 mm in length (with an effective span of 850 mm), 500 mm in width, and 100 mm in thickness. Each slab maintains a tension reinforcement ratio of 0.59 % or 10 mm at 150 mm. Moreover, each slab maintains a secondary bottom reinforcement ratio of approximately 10 mm at 190 mm. The thickness of the concrete cover for the steel reinforcement was 25 mm. Fig. 2 details the specifics, measurements, and reinforcement of the slabs. 3.4. Test Setup
2026/2025 9.pdf | Flexural behavior of reinforced high strength concrete slabs containing glass powder, flay ash, and rice husk ash as cement substitute | 4 | Table 4. One concrete mix without a substitute was kept as a control mix, while nine concrete mixes with three replacement levels of 10 %, 15 %, and 20 % of GP, FA, and RHA as cement substitutes were designed. To evaluate the compressive strength and tensile strength, three cubes measuring 150 × 150 × 150 mm were cast, along with three cylinders with a diameter of 100 mm and a height of 200 mm. A beam without rein­ forcement, measuring 500 mm in length, 100 mm in width, and 100 mm in height, was cast to measure the flexural strength of each concrete mix. 3.3. Test specimens Ten RHSC slabs (one slab for each HSC mix) were cast and tested. The slabs had dimensions of 1000 mm in length (with an effective span of 850 mm), 500 mm in width, and 100 mm in thickness. Each slab maintains a tension reinforcement ratio of 0.59 % or 10 mm at 150 mm. Moreover, each slab maintains a secondary bottom reinforcement ratio of approximately 10 mm at 190 mm. The thickness of the concrete cover for the steel reinforcement was 25 mm. Fig. 2 details the specifics, measurements, and reinforcement of the slabs. 3.4. Test Setup
2026/2025 9.pdf | Flexural behavior of reinforced high strength concrete slabs containing glass powder, flay ash, and rice husk ash as cement substitute | 5 | Table 5. The results indicate that the inclusion of GP and FA as substitutes for cement enhanced the workability of HSC mixes; in contrast, the addition of RHA adversely affected their workability. Using 10 %, 15 %, and 20 % of GP resulted in increases in slump values of 12.8 %, 21.1 %, and 30.6 %, respectively, in comparison to the HSC control mix. The experimental results align with similar observations made by authors [9,10,16]. It may be attributed to the fact that GP has a crystalline structure and doesn’t absorb water. Additionally, GP pos­ sesses superior surface properties and improves particle size dispersion, suggesting that incorporating more GP into the formulation could ac­ count for the observed enhancement in workability [16]. The
2026/2025 9.pdf | Flexural behavior of reinforced high strength concrete slabs containing glass powder, flay ash, and rice husk ash as cement substitute | 6 | Table 1 The chemical composition of OPC, GP, FA, and RHA. Chemical Oxides (%) SiO2 CaO Fe2O3 SO3 Al2O3 MgO K2O Na2O P2O5 CL TiO2 LOI Cr2o3 OPC 20.38 62.44 3.75 2.53 4.77 1.25 0.23 0.43 - 0.04 - 3.43 0.02 GP 72.4 11.50 0.065 0.20 1.43 0.32 0.35 13.65 - - 0.035 - 0.002 FA 76.35 0.55 3.69 0.12 14.72 0.54 0.95 0.20 0.15 0.012 0.62 0.52 - RHA 77.82 11.78 1.35 1.26 1.09 0.70 1.94 0.04 1.14 0.45 0.17 5.07 -
2026/2025 9.pdf | Flexural behavior of reinforced high strength concrete slabs containing glass powder, flay ash, and rice husk ash as cement substitute | 7 | Table 2 Physical Properties of the used aggregates. Property Coarse aggregate Fine aggregate Grading (mm) 4.75–22.1 0.16–2.35 Specific Gravity 2.70 2.60 Bulk Density (t/m3) 1.60 1.65 Fineness modulus% 0.30 0.90 Water absorption% 1.35 1.70
2026/2025 9.pdf | Flexural behavior of reinforced high strength concrete slabs containing glass powder, flay ash, and rice husk ash as cement substitute | 8 | Table 3 Mechanical properties of reinforcing steel bars. Diameter (mm) Actual Area (mm2) Yield Strength (MPa) Yield strain Ultimate Strength (MPa) Young’s modulus (GPa) 10 78.1 430 0.00248 642.8 205 M. Elsayed et al. Construction and Building Materials 477 (2025) 141393 3 incorporation of 10 %, 15 %, and 20 % of FA reduced the workability of the HSC mixes; compared to the HSC control mix, the slump values increased by 8.9 %, 16.7 %, and 24.4 %, respectively. It may be ascribed to FA particles being often spherical or glassy, which reduces friction between cement particles [31,32]. The small, smooth particles of FA exhibit lower water absorption than cement particles. This promotes improved flow and mixing, hence enhancing the overall workability of the concrete. The author’s observations [30,31,38] confirm these find­ ings. The addition of RHA to HSC mixes resulted in a reduction in their workability. The slump values went down by 14.4 %, 21.7 %, and 31.1 % compared to the HSC control mix when 10 %, 15 %, and 20 % of RHA were added, respectively. RHA absorbs water quickly, and mea­ surements of its particles’ surface area show that they are smaller than cement’s. The experimental results agree with the author’s findings [39, 69]. 4.1.2. Compressive strength According to EN 12390–3 [77], Table 5 lists the compressive strength of various HSC mixes. In comparison to the HSC control mix, the compressive strength increased by 5.1 % and 8.6 % by using 10 % and 15 % GP, respectively. This phenomenon is attributed to the filler effect of GP, which facilitates the micro-filling of voids between concrete components. This enhances the density of the concrete and increases its compressive strength [15,22]. While 20 % GP showed a slight decrease of 1.3 %. The results agree with the
2026/2025 9.pdf | Flexural behavior of reinforced high strength concrete slabs containing glass powder, flay ash, and rice husk ash as cement substitute | 9 | Table 5 lists the compressive strength of various HSC mixes. In comparison to the HSC control mix, the compressive strength increased by 5.1 % and 8.6 % by using 10 % and 15 % GP, respectively. This phenomenon is attributed to the filler effect of GP, which facilitates the micro-filling of voids between concrete components. This enhances the density of the concrete and increases its compressive strength [15,22]. While 20 % GP showed a slight decrease of 1.3 %. The results agree with the conclusions drawn in the references [9,10]. When cement replaced 10 % and 15 % of the FA, the compres­ sive strengths increased by 1.0 % and 8.6 %, respectively; however, the percentage decreased by 6.4 % when 20 % FA was present. It may be due to FA being widely recognized for its pozzolanic properties, which contribute to the long-term enhancement of concrete performance by refining the microstructure and increasing the formation of calcium silicate hydrate (C-S-H) gel [36]. The results agree with the conclusions mentioned in the references [41]. The compressive strength was increased by 8.9 %, 8.1 %, and 3.2 % by using 10 %, 15 %, and 20 % of RHA, respectively. The findings align with the studies published in [45–47]. It can be explained by the pozzolanic properties of RHA reacting with cement hydrates to create calcium silicate hydrates (C-S-H). This is a substance that improves the bonds and cohesiveness between molecules by micro-filling voids. This makes concrete denser by filling in the gaps between its parts [41,48]. It was observed that the 15 % FA achieved slightly higher resistance than the 10 % RHA, fol­ lowed by the 15 % GP. 4.1.3. Splitting tensile strength
2026/2025 9.pdf | Flexural behavior of reinforced high strength concrete slabs containing glass powder, flay ash, and rice husk ash as cement substitute | 10 | Table 5 shows the splitting tensile strength of various HSC mixes, which was conducted by C496 [78]. After 28 days, the tensile strength increased by 8.9 % and 13.3 %, respectively, when 10 % and 15 % GP were used, compared to the HSC control mix. However, a slight decrease of 4.4 % was observed when 20 % GP was used. The enhancement in tensile strength can be attributed to the incorporation of GP, which re­ fines the microstructure of concrete, leading to a denser interfacial
2026/2025 9.pdf | Flexural behavior of reinforced high strength concrete slabs containing glass powder, flay ash, and rice husk ash as cement substitute | 11 | Table 4 Mix proportions of concrete (kg/m3). Mix code Cement GP FA RHA Silica Fume coarse aggregate Fine aggregate Water superplasticizer *M1 (Control) 450 0 0 0 45 1085 650 170 8 M2(10 %GP) 405 45 0 0 45 1085 650 170 8 M3(15 %GP) 382.5 67.5 0 0 45 1085 650 170 8 M4(20 %GP) 360 90 0 0 45 1085 650 170 8 M5(10 %FA) 405 0 45 0 45 1085 650 170 8 M6(15 %FA) 382.5 0 67.5 0 45 1085 650 170 8 M7(20 %FA) 360 0 90 0 45 1085 650 170 8 M8(10 %RHA) 405 0 0 45 45 1085 650 170 8 M9 (15 %RHA) 382.5 0 0 67.5 45 1085 650 170 8 M10(20 %RHA) 360 0 0 90 45 1085 650 170 8 * Control Mix
2026/2025 9.pdf | Flexural behavior of reinforced high strength concrete slabs containing glass powder, flay ash, and rice husk ash as cement substitute | 12 | Table 5. The flexural strength increased by 12.7 % and 32.7 % compared to the HSC control mix when 10 % and 15 % GP were used, respectively. It can be explained by adding GP, which improves concrete’s pore structure, creating a denser, more compact microstructure that greatly increases flexural resistance [13, 20]. However, it went down by 3.6 % when 20 % GP was used. When 10 % and 15 % FA were substituted for flexural strengths, the increase was 14.5 % and 27.3 %, and the addition of 20 % FA had a 20 % decrease. The reference [36] highlighted that FA particles reduce porosity and increase overall strength by filling gaps in the hydration products. Flexural strengths decreased by 8.1 % in the mix with 20 % RHA and increased by 40 % and 3.6 % in the cases of 10 % and 15 % RHA. It may be due to RHA ash increasing adhesion in the interfacial transition zone, strengthening the link between aggregates and the cement matrix [41,48]. These findings validate that optimal replace­ ment percentages for flexural strength enhancement are 15 % GP, 15 % FA, and 10 % RHA, as observed in this study. 4.2. Results of tests on reinforced concrete slabs 4.2.1. Failure modes and cracking pattern
2026/2026 1.pdf | Rice Husk Ash-Based Concrete Composites: A Critical Review | 1 | Table 2) [22,36]. In this case, the heat treatment time is more sensitive for unprocessed rice husk than for that processed in hydrochloric acid. • RHA shows the same high rate of lime consumption during the initial reaction pe- riod [58]. While the reaction pattern corresponded to diffusion control, the RHA had a higher reaction rate with the incorporation of lime [22]; the major product of the hydration reaction is a C-S-H gel. • During the 12 h, the rate of growth in the hydration heat of the RHA is very alike to the rate of growth for Portland cement [3]. However, the pozzolanic properties of the RHA are much higher than for the other ashes; for example, ﬂy ash. • As a result of the high content of the silicon dioxide amorphous phase of the RHA with high activity, a sharp rise in the strength of the RHA mortar was observed relative to the mortar made without RHA [13,23,59]. The cement mortar containing RHA particles usually has a lower Ca(OH)2 content after 7 days. Meanwhile, when RHA is added, smaller pores sizes can be formed in the hardened composite [45,60,61]. Crystals 2021, 11, 168 7 of 30
2026/2026 1.pdf | Rice Husk Ash-Based Concrete Composites: A Critical Review | 2 | Table 2. Microanalysis of the RiH. Element Outer Superﬁcial Area Inner Superﬁcial Area References By Percentage (%) by Weight by Atomic by Weight by Atomic by Weight by Atomic C 6.91 11.11 62.54 69.54 30.20 40.93 [10,13,36,51] O 47.93 57.84 35.19 29.38 42.53 43.27 Si 45.16 31.05 2.27 1.08 27.27 15.80 Total 100 100 100 100 100 100 4. Chemical Composition The chemical composition is the property of a concrete binder that is usually done in a dry process by milling and mixing the dry materials, or in a wet one by using wet grout [62]. RHA particles are very rich in silica content (see Table 3).
2026/2026 1.pdf | Rice Husk Ash-Based Concrete Composites: A Critical Review | 3 | Table 3). Table 3. The oxide content of the RHA by regions of cultivation. Chemical Constituents Countries of Cultivation, % Range (%) References Vietnam India USA Brazil Malaysia Russia SiO2 86.9 90.7 94.5 92.9 93.1 84.3 85–95 [6,63,64] CaO 1.4 0.4 0.25 1.03 0.41 0.5 0.25–1.5 Fe2O3 0.73 0.4 - 0.43 0.21 0.3 0.20–0.75 Al2O3 0.84 0.4 - 0.1 0.21 1.1 0.1–0.9 MgO 0.57 0.5 0.23 0.35 1.59 0.9 0.20–1.6 K2O 2.46 2.2 1.1 0.72 2.31 3.7 0.7–4.0 Na2O 0.1 0.1 0.78 0.02 - 1.0 0–0.8 SO3 - 0.1 1.13 0.1 - 0.1 0–0.15 Loss of ignition 5.14 4.8 - - 2.36 8.1 - Although in some cases the pozzolana activity of the RHA improves with an increase in the particle size, strong grinding of RHA is usually recommended since this material receives its main reactivity from the inner superﬁcial area of its micropores. The mean chemical content distribution of completely burnt ash of rice husk with the right technology of controlled heat treatment is more 90% SiO2 in the amorphous phase, about 5% carbon and 2% K2O. Table 4 summarizes the oxide content of RHA by various researchers. In order for the RHA to be used as a cementitious additional material, it should meet the requirements of ASTM C 618 [65]. For example, the total proportion of oxides of Si, Al and Fe should be at least 70%, and the LOI must not exceed 12% [65]. To maintain the required chemical content of RHA, including the phase of SiO2, it is necessary to carefully control the temperature and duration of the heat treatment [66]. In the case of uncontrolled burning of husks, for example, on open ground or in inappropriate furnaces at temperatures above 800 ◦C, the unreactive varieties of quartz, such as crystobalite and tridymite, will form in the ash [67]. It is likely that during the structure formation of the cement paste, the crystalline
2026/2026 1.pdf | Rice Husk Ash-Based Concrete Composites: A Critical Review | 4 | Table 3. The oxide content of the RHA by regions of cultivation. Chemical Constituents Countries of Cultivation, % Range (%) References Vietnam India USA Brazil Malaysia Russia SiO2 86.9 90.7 94.5 92.9 93.1 84.3 85–95 [6,63,64] CaO 1.4 0.4 0.25 1.03 0.41 0.5 0.25–1.5 Fe2O3 0.73 0.4 - 0.43 0.21 0.3 0.20–0.75 Al2O3 0.84 0.4 - 0.1 0.21 1.1 0.1–0.9 MgO 0.57 0.5 0.23 0.35 1.59 0.9 0.20–1.6 K2O 2.46 2.2 1.1 0.72 2.31 3.7 0.7–4.0 Na2O 0.1 0.1 0.78 0.02 - 1.0 0–0.8 SO3 - 0.1 1.13 0.1 - 0.1 0–0.15 Loss of ignition 5.14 4.8 - - 2.36 8.1 - Although in some cases the pozzolana activity of the RHA improves with an increase in the particle size, strong grinding of RHA is usually recommended since this material receives its main reactivity from the inner superﬁcial area of its micropores. The mean chemical content distribution of completely burnt ash of rice husk with the right technology of controlled heat treatment is more 90% SiO2 in the amorphous phase, about 5% carbon and 2% K2O. Table 4 summarizes the oxide content of RHA by various researchers. In order for the RHA to be used as a cementitious additional material, it should meet the requirements of ASTM C 618 [65]. For example, the total proportion of oxides of Si, Al and Fe should be at least 70%, and the LOI must not exceed 12% [65]. To maintain the required chemical content of RHA, including the phase of SiO2, it is necessary to carefully control the temperature and duration of the heat treatment [66]. In the case of uncontrolled burning of husks, for example, on open ground or in inappropriate furnaces at temperatures above 800 ◦C, the unreactive varieties of quartz, such as crystobalite and tridymite, will form in the ash [67]. It is likely that during the structure formation of the cement paste, the crystalline phases wil
2026/2026 1.pdf | Rice Husk Ash-Based Concrete Composites: A Critical Review | 5 | Table 4 summarizes the oxide content of RHA by various researchers. In order for the RHA to be used as a cementitious additional material, it should meet the requirements of ASTM C 618 [65]. For example, the total proportion of oxides of Si, Al and Fe should be at least 70%, and the LOI must not exceed 12% [65]. To maintain the required chemical content of RHA, including the phase of SiO2, it is necessary to carefully control the temperature and duration of the heat treatment [66]. In the case of uncontrolled burning of husks, for example, on open ground or in inappropriate furnaces at temperatures above 800 ◦C, the unreactive varieties of quartz, such as crystobalite and tridymite, will form in the ash [67]. It is likely that during the structure formation of the cement paste, the crystalline phases will probably act as the centers of crystallization of the new growths; however, it is believed that it is better to use amorphous ash [68]. Methods for increasing the pozzolanic activity of the crystalline sintered particles are known, for example, grinding, but this greatly complicates the process and entails an increase in ﬁnancial costs [3]. Therefore, the optimal heat treatment of rice husks is to maintain a temperature between 500 to 700 ◦C for about 1 h. In the case of controlled combustion, an amorphous phase of silica is obtained, which becomes the main component of the ash with a high superﬁcial area due to the developed microporous RHA structure [69]. Crystals 2021, 11, 168 8 of 30
2026/2026 1.pdf | Rice Husk Ash-Based Concrete Composites: A Critical Review | 6 | Table 4. The oxide content of the RHA by various researchers. Chemical Composition [70] [71] [72] [73] [74] [75] [75] [76] [77] [78] SiO2 87.2 92.71 86.98 80–95.9 87.3 87.3 86.98 87.96 91.56 87.4 CaO 0.55 1.26 1.40 1.1–1.5 0.55 0.55 1.4 1.14 1.07
2026/2026 1.pdf | Rice Husk Ash-Based Concrete Composites: A Critical Review | 7 | Table 5). In particular, if the density of traditional concrete is taken as 2430 kg/m3, then when RiH is introduced into the mixture in amounts of 1.5%, 3% and 5%, the density of the mixture decreases to 2340, 2260 and 2105 kg/m3, respectively [80]. Meanwhile, it also has been demonstrated that there is a decreasing trend in the effective diffusion coefﬁcient in cement composites when the Portland cement was replaced by 30% of RHA particles [36]. Further incorporation of RHA (>30%) resulted in an increment in the radon diffusion that is principally attributed to the decrease in the density. When the concrete contains 30% RHA, the diffusion coefﬁcient can be reduced by about 69%; it was found that the addition of white RHA particles can have a considerable impact towards reducing the bulk densities of light-weight cement composites.
2026/2026 1.pdf | Rice Husk Ash-Based Concrete Composites: A Critical Review | 8 | Table 5. Physical properties of RHA. Property Values References Dry density, kg/m3 2060–2160 [81] Bulk density, kg/m3 420.0–429.1 Superﬁcial area, m2/kg 240–2765 [82] Pozzolanic activity index, % 81.25–88.90 Average particle size, µm 5.0–7.41 [6] Nitrogen adsorption, kg/m2 24.3–28.8 Volume of pores, mL/g 0.073 [83] 5.2. Strength Activity Index, Color and Microstructure RHA is a pozzolanic material possessing extremely high reactivity [6,43]. The use of RHA can lead to a decrease in the portlandite content of the OPC matrix, resulting in the enhancement of the matrix pore structure [3,84]. By comparison with a reference mix without RHA, the ITZ of the coarse aggregates at the binder phase with RHA has less thick- ness and better performance [2]. The strength activity index is an aspect of calculating the pozzolanic activity indirectly. ASTM C618 recommends that the stated minimum strength activity index of FA should be around 75%. The quality of the generated ash will not vary signiﬁcantly from region to region, if the burning conditions are properly controlled. The amount of silica and the LOI are the most important aspects of the transformation of RiH into RHA (5-fold increase in amount of silica and almost 10-fold decrease in LOI). The changes in color of the RHA specimens are black with certain gray or white particles at different calcination temperatures (Figure 6) [85]. Meanwhile, the particle shape of the RHA particles is typically irregular, while irregular and strongly cellular particles were found in RHA with micro pores inside its structure (Figure 7) [85]. In general, it is reported that the reactive silica formation in the RiH and the pozzolanic performance of its particles have highly inﬂuenced the microstructure of the RHA-based concrete mass. Crystals 202
2026/2026 1.pdf | Rice Husk Ash-Based Concrete Composites: A Critical Review | 9 | Table 6). This enhancement in the compressive strength upon the adding of RHA is mainly as a result of the increased pozzolanic reaction and pore reﬁnement provided by the RHA particles [109]. The addition of RHA particles in concrete causes a reduction in Ca(OH)2 and produces extra C-S-H gels, which reﬁnes the pores and improves the strength of the concrete [110]. In case of conventional concrete, the use of RHA up to 15% shows the highest improvement in compressive strength [108]. Whereas, in UHPC, the compressive strength can keep increasing up to the 30% RHA replacement level, as shown in Figure 10. For instance, a compressive strength of about 182 MPa could be achieved at 28 days when 30% of the RHA was incorporated into the UHPC, which is about 51% higher than the 0% RHA concrete [1]. This indicates that the RHA is capable of being utilized as an exceptionally reactive pozzolanic material for the improvement the ITZ and microstructure, and thereby to concrete strength [13]. However, beyond the 30% RHA replacement level, the compressive strength of the UHPC was shown to be reduced, as shown in Figure 10. In terms of strength development, it has been seen that the RHA concrete achieves about a 60% hydration within 7 days [111], but has increased strength development at later curing days (28, 91 and 180 days). This is primarily because of the low reactivity of the RHA at lower curing days and the high reactivity of the RHA particles at longer curing days [39,112]. The use of chemical activators (K2SO4, Na2SO4 and Na2SiO3) at 1% by weight of cement was found to cause a sharp rise in the 7 days compressive strength, at varying w/b ratios [78,113]. It has been observed that a signiﬁcant quantity of water is soaked up due to the microporosity of the RHA, which serves the
2026/2026 1.pdf | Rice Husk Ash-Based Concrete Composites: A Critical Review | 10 | Table 6. Concrete compressive strength of various volume of RHA by various scholars worldwide. Study w/b RHA (%) Superplasticizer (%) Concrete Compressive Strength (MPa) 7 Day 14 Day 28 Day 56 Day 91 Day [43] 0.41 0 1 29.0 – 36.7 39.6 – 0.41 15 1 36.2 – 48.8 53.7 – 0.41 10 1 32.6 – 41.2 46.4 – 0.41 20 1 30.4 – 40.2 53.0 – [115] 0.5 20 3.5 37.2 – 42.9 – – 0.38 0 1.8 32.8 – 48.5 – – 0.5 40 3.5 28.1 – 33.5 – – 0.5 30 3.5 35.1 – 40.9 – – [116] 0.31 10 2 48.4 – 54.8 – 72.6 0.22 0 2 55.9 – 65.0 – 82.8 0.75 40 2 13.8 – 19.1 – 26.4 0.46 20 2 21.2 – 28.0 – 39.6 1.17 60 2 8.3 – 10.4 – 14.8 2.18 100 2 1.5 – 2.0 – 2.6 1.80 80 2 2.8 – 4.1 – 5.7 [117] 0.38 5 3.5 25.2 – 38.0 – – 0.4 0 3.5 10.5 – 28.4 – – 0.36 10 3.5 22.5 – 36.2 – – 0.38 5 4 21.4 – 37.8 – – 0.4 0 4 6.8 – 18.3 – – 0.4 0 45 1.2 – 8.6 – – 0.36 10 4 36.8 – 41.4 – – 0.36 10 45 38.3 – 48.5 – – 0.38 5 45 11.9 – 22.2 – – [118] 0.54 15 2.2 22.7 29.6 39.8 – 42.5 0.39 0 2.2 36.5 37.6 37.8 – 44.7 [96] 0.51 0 0 27.2 37.1 38.3 – – 0.58 10 1.2 28.0 41.3 44.8 – – 0.57 5 1.2 27.6 40.0 43.3 – – 0.66 20 1.2 29.7 42.5 46.0 – – 0.6 15 1.2 29.3 41.8 45.7 – – 7.2. Flexural and Splitting Tensile Strengths The most fundamental and essential concrete properties after compressive strength is ﬂexural strength and splitting tensile strength [84]. It has been found that the incorporation of RHA particles increases the tensile and ﬂexural strength of the concrete, as revealed in Figure 11 [114,119]. The increase in the tensile and ﬂexural strength was found to be about 4–16% when unground RHA was incorporated; whereas, this improvement was about 15–21% when ground RHA was utilized [94]. The use of RHA in cement mortar was also found to improve its ﬂexural strength [43,59]. The maximum percentage of rise in ﬂexural strength varied from 7 to 28 curing
2026/2026 1.pdf | Rice Husk Ash-Based Concrete Composites: A Critical Review | 11 | Table 7) [122]. This tendency does not depend solely on the utilized amount of the chemical activator, rather on the quantity of aggregates in the geopolymer concrete mixtures [73,123]. Concrete using RHA as a partial substitution for OPC has been reported to have a higher MOE relative to those without RHA [119,124]. Likewise, the MOE of the blended concrete rises with a rise in the RHA amount of substitution in OPC [125]. An increase in MOE with an increase in OPC substitution with RHA is observed. The increase in MOE with the addition of RHA as a fractional substitution of OPC was attributed to the RHA particles being able to clog the pores throughout the matrix efﬁciently due to their ﬁneness, thus densifying the gel matrix [11,87,126]. The ﬁlling of the pores contributes to further reﬁning of the ITZs between the aggregate and the binder phase. A research study revealed that, with the substitution of cement with 25% RHA, the MOE reduces signiﬁcantly. According to the investigation on concrete, the modulus of elasticity had an increasing trend with increasing compressive strength [38]. Decreases in the modulus of elasticity are also seen as the substitution of OPC by RHA decreases [127]. The inconsistency in the ﬁndings obtained may be due to the difference in the ﬁneness of the RHA used. The trend of a decreasing modulus of elasticity is attributed to the inclusion of more compressible material (amorphous silica), which increases the strain in the concrete [59,128]. An increasing trend in the static modulus of elasticity of concrete was detected through the employment of a larger dose of SP along with a 20% replacement with RHA (Table 7) [30]. Furthermore, the substitution of RHA and FA with cement material has been shown to increase the MOE of the concrete mixtures
2026/2026 1.pdf | Rice Husk Ash-Based Concrete Composites: A Critical Review | 12 | Table 7) [30]. Furthermore, the substitution of RHA and FA with cement material has been shown to increase the MOE of the concrete mixtures by various percentages [124]. The best substitution ratios for RHA are 10% and for FA it is 20%. The M16 mixture, comprising 550 kg/m3 cement-based materials together with a 10% substitution rate of RHS, exhibited a maximum modulus of elasticity of 46.5 GPa. Previous research proved that the optimization of the residual rice husk ash utilization delivers a positive implication for high-strength concretes’ properties with a 10% RHA replacement. Crystals 2021, 11, 168 15 of 30
2026/2026 10.pdf | Research on the mechanical properties and damage mechanisms of 3D printed rice husk ash–crumb rubber concrete | 1 | Table 1. RHA was predominantly composed of silicon dioxide (SiO2), which accounted for 88.49% of its total mass. As illustrated by the X-ray diffraction (XRD) patterns in Fig. 4, the SiO2 in the RHA existed pri­ marily in an amorphous state, which is indicative of high pozzolanic reactivity. The detailed mix proportions for the concrete are presented in
2026/2026 10.pdf | Research on the mechanical properties and damage mechanisms of 3D printed rice husk ash–crumb rubber concrete | 2 | Table 2. A constant water-to-binder (w/b) ratio of 0.3 was maintained across all experimental groups. To investigate the influence of Fig. 1. Cementitious material and aggregate: (a) Cementitious materials and (b) Fine aggregate.
2026/2026 10.pdf | Research on the mechanical properties and damage mechanisms of 3D printed rice husk ash–crumb rubber concrete | 3 | Table 1 Chemical composition (wt%) of cement and RHA. Composition SiO2 CaO Al2O3 Fe2O3 MgO K2O P2O5 TiO2 Loss Cement 20.08 59.50 6.90 2.77 3.79 1.49 0.13 0.48 3.62 RHA 88.49 1.64 0.21 0.71 0.64 5.32 1.24 0.02 7.22
2026/2026 10.pdf | Research on the mechanical properties and damage mechanisms of 3D printed rice husk ash–crumb rubber concrete | 4 | Table 2 Mixture proportions of concrete (kg/m3). Group C RHA S CR Water SP R0 900 0 810 39.6 270 1.8 R10 810 90 810 39.6 270 3.7 R20 720 180 810 39.6 270 5.1 R30 630 270 810 39.6 270 7.6 Note: Ra: a% mass replacement of cement with RHA.
2026/2026 10.pdf | Research on the mechanical properties and damage mechanisms of 3D printed rice husk ash–crumb rubber concrete | 5 | Table3 Mixing procedure. Step Description 1 Mixing Quartz sand and rubber particles at normal for 60 s. 2 Cement and half of the RHA were added and mixed for 120 s. 3 Adding water and SP and mixed at high speed for 180 s. 4 The remaining half of the RHA was uniformly added and mixed for 180 s to ensure complete homogenization. P. Jia et al. Construction and Building Materials 533 (2026) 146531 3 previously removed RHA was uniformly reintroduced into the already mixed paste, and the mixture was further stirred for an additional 180 s to ensure complete homogenization. The mixing procedure is outlined in
2026/2026 10.pdf | Research on the mechanical properties and damage mechanisms of 3D printed rice husk ash–crumb rubber concrete | 6 | Table 3. The fresh concrete mixture was divided into two groups for 3D printing and conventional casting. The printed specimens were imme­ diately covered with a plastic film and cured with water for 3 d. Once sufficient strength was attained, the specimens were cut to the required dimensions and transferred to a standard curing room until the 28-day testing age. The cast specimens were prepared by placing the fresh mixture into molds and utilizing mechanical vibration to ensure full compaction. These specimens were covered with film and cured in-situ for 24 h prior to demolding. Following demolding, they were transferred to the standard curing room for an identical 28-day period, after which mechanical testing was conducted. 2.2. 3D printing system and process The additive manufacturing of the specimens was executed using a high-precision KUKA six-axis robotic arm (model KR210R00–2, Ger­ many), integrated with a specialized extrusion system and a 3D printing control platform developed by Shanghai DAJIE® (as shown in Fig. 5). The control interface manages the extrusion rate by regulating the operating frequency of the rotary rod blades and the internal vibrator within the print head. A 1 m × 1 m logistics pallet served as the build plate for all printing operations. The digital workflow was orchestrated using customized Rhino software, with the Grasshopper plugin employed to generate the toolpath and define the critical printing pa­ rameters (Table 4). Based on the optimized mix design and verified research protocols, a 20 mm diameter circular nozzle was utilized. The printing speed was maintained at a constant 50 mm/s to ensure adequate layer adhesion and shape retention. These parameters were strategically selected to balance the extrudability of the 3DRRPC with the r
2026/2026 10.pdf | Research on the mechanical properties and damage mechanisms of 3D printed rice husk ash–crumb rubber concrete | 7 | Table 4). Based on the optimized mix design and verified research protocols, a 20 mm diameter circular nozzle was utilized. The printing speed was maintained at a constant 50 mm/s to ensure adequate layer adhesion and shape retention. These parameters were strategically selected to balance the extrudability of the 3DRRPC with the required buildability for multi-layer structural integrity. 2.3. Printability test The printability of the developed 3DPRRC mixtures was systemati­ cally evaluated in accordance with the T/CBMF 184–2022 standard [49]. The testing program comprised two primary categories: the determination of the printable time window (via flowability and extrudability tests) and the assessment of structural buildability. For the flow table test, freshly mixed paste was placed into a standard conical mold positioned on the flow table. After lifting the mold, the table was subjected to 25 drops. The spread diameters of the paste in two orthogonal directions were measured using a caliper, and the average value was taken as the flowability, as illustrated in Fig. 6(a). This parameter reflects the initial workability and deformation capacity of the mixture under dynamic conditions. Extrudability was assessed by printing multiple extrusion filaments with a length of 2 m. The first three filaments were printed at intervals of 10 min, followed by subsequent filaments at 5-minute intervals. This process continued until continuous and stable extrusion could no longer
2026/2026 10.pdf | Research on the mechanical properties and damage mechanisms of 3D printed rice husk ash–crumb rubber concrete | 8 | Table 4 3D printing parameters. Printing mode Nozzle diameter Printing speed Extrusion width Layer height Parallel printing D= 20 mm 50 mm/s 30 mm 15 mm Fig. 6. Printability test: (a) Flow table test, (b) Extrudability test: (c) Cylinder slump test, (d) Printed structure stability test. P. Jia et al. Construction and Building Materials 533 (2026) 146531 4 be maintained, as shown in Fig. 6(b). The corresponding time at which extrusion failure occurred was defined as the printable time of the mixture, representing its effective working window for 3D printing. The buildability defined as the ability of the material to resist self- weight and maintain structural integrity during layer-wise deposition was evaluated through a cylinder slump test and a multi-layer stability assessment. The cylinder slump test utilized a rigid cylindrical mold (100 mm diameter, 100 mm height). The 3DPRRC was cast in three equal layers, leveled, and the mold was vertically extracted. The slump, or the vertical displacement from the original height to the specimen's apex, was measured after 30 s (Fig. 6c). This parameter serves as a critical indi­ cator of its capacity for shape retention immediately after deposition.
2026/2026 10.pdf | Research on the mechanical properties and damage mechanisms of 3D printed rice husk ash–crumb rubber concrete | 9 | Table 5 presents the printable times for mixtures incorporating varying proportions of RHA. As the RHA replacement ratio increased, the printability time exhibited a downward trend. This phenomenon is attributed to the large specific surface area and high surface activity of RHA, which accelerated the early hydration reaction of cement, thereby reducing the printable time. Simultaneously, the water absorption ca­ pacity of RHA reduces the operability of concrete. Although the print­ able time is shortened, R30 still maintains a printable time of 30 min, which remains sufficient for the printing process. The buildability assessment (Table 6) revealed that the slump flow of concrete decreased with increasing RHA replacement ratio. However, the improved buildability of 3DPRRC is attributed to the water ab­ sorption capacity of RHA. Notably, none of the printed specimens exhibited height loss during the printing process. The height loss in printed specimens typically originates from the bottom layers, where insufficient stiffness and compressive stress from overlying layers cause the layer height to fall below the design value, while the width exceeds the design value. In contrast, the upper layers demonstrate an inverse trend: (1) the compressive stress on upper layers is smaller, and (2) the upper layers have a longer opening time compared to the lower layers.
2026/2026 10.pdf | Research on the mechanical properties and damage mechanisms of 3D printed rice husk ash–crumb rubber concrete | 10 | Table 6) revealed that the slump flow of concrete decreased with increasing RHA replacement ratio. However, the improved buildability of 3DPRRC is attributed to the water ab­ sorption capacity of RHA. Notably, none of the printed specimens exhibited height loss during the printing process. The height loss in printed specimens typically originates from the bottom layers, where insufficient stiffness and compressive stress from overlying layers cause the layer height to fall below the design value, while the width exceeds the design value. In contrast, the upper layers demonstrate an inverse trend: (1) the compressive stress on upper layers is smaller, and (2) the upper layers have a longer opening time compared to the lower layers.
2026/2026 10.pdf | Research on the mechanical properties and damage mechanisms of 3D printed rice husk ash–crumb rubber concrete | 11 | Table 5 Printable time of fresh 3DPRRC with different RHA content. Group R0 R10 R20 R30 Printable time (min) 50 40 35 30 Table 6 Buildability of fresh 3DPRRC with different RHA content. Group R0 R10 R20 R30 Slump (mm) 15 13 10 11 Height loss (mm) 0 0 0 0
2026/2026 10.pdf | Research on the mechanical properties and damage mechanisms of 3D printed rice husk ash–crumb rubber concrete | 12 | Table 6 Buildability of fresh 3DPRRC with different RHA content. Group R0 R10 R20 R30 Slump (mm) 15 13 10 11 Height loss (mm) 0 0 0 0 Fig. 11. Compressive strength. P. Jia et al. Construction and Building Materials 533 (2026) 146531 6 As cement hydration progresses, the upper layers develop sufficient strength to maintain their shape, compensating for height loss by sacrificing width. 3.2. Evaluation of mechanical properties and anisotropic behavior in 3DPRRC The experimental results for the compressive and flexural strengths are illustrated in Figs. 11 and 12, respectively. A comparative analysis across varying RHA replacement ratios reveals that the mechanical properties of 3DPRRC are significantly enhanced upon the substitution of cement with RHA. Within the same mixed design, the compressive and flexural strengths of the mold-cast specimens are higher than those of the 3D-printed specimens due to the presence of weak interlayer in­ terfaces in the printed samples. The compressive strength hierarchy is as follows: FC-CM > FC-X > FC-Y > FC-Z, whereas the flexural strength hier­ archy is as follows: FF-CM > FF-Y > FF-Z > FF-X1 > FF-X2. Among the specimens, the R20 mix exhibited the highest compres­ sive and flexural strengths. Compared with the R0 mix, the compressive strength in FC-CM, FC-X, FC-Y and FC-Z, increased by 24.9%, 16.0%, 31.5%, and 32.8%, respectively. Similarly, the flexural strengths in FF-CM, FF-X1, FF-X2, FF-Y and FF-Z improved by 24.4%, 46.6%, 28.1%, 35.6%, and 18.6%, respectively. These results demonstrate the effectiveness of RHA in enhancing the strength of the weakly loaded directions in both compressive and flexural performances. Notably, even at a high cement replacement level of 30% by mass, the mechanical properties of the R30 mix remained sup
2026/2026 2.pdf | Sustainable mixture design of rice husk | 1 | Table 1A, Appendix A). The complete dataset originally comprised 1212 samples, each containing detailed mixture compositions, curing ages, and corresponding CS results. The complete processed dataset used in this study, including ACCEPTED MANUSCRIPT ARTICLE IN PRESS ARTICLE IN PRESS all input features and target variables, is provided as a supplementary Excel file to ensure full transparency and reproducibility of the results. To ensure consistency and relevance for predictive modeling, a systematic filtering process was applied. Samples were included only if (i) complete mixture composition data were available (water, cement, fine aggregate, coarse aggregate, RHA, and superplasticizer), (ii) curing age was explicitly reported, and (iii) CS was measured using standard laboratory procedures. Samples with missing key variables, ambiguous units, or incomplete curing information were excluded. Furthermore, to maintain focus on practical construction applications and reduce age- related heterogeneity, only mixtures with curing ages of 1-28 days were retained. After applying these criteria, 916 samples were selected for analysis. For this study, 916 samples were selected from fresh RHAC mixtures aged 1–28 days, as early-age strength is a critical indicator of structural integrity, durability, and suitability for construction applications. The restriction of curing age to 1–28 days was intentional and methodologically motivated. Early-age compressive strength governs critical construction- stage decisions, including formwork removal, load application, construction scheduling, and early durability exposure. In the case of RHAC, early-age behavior is particularly sensitive to pozzolanic reaction kinetics, cement replacement levels, and water availability, making this period high
2026/2026 2.pdf | Sustainable mixture design of rice husk | 2 | Table 1 presents the statistical properties of all input and output variables. The data exhibit considerable diversity in mixture composition, with water content ranging from 122.4 to 255 kg/m³, cement content from 144 to 783 kg/m³, and coarse aggregate content from 468 to 1,419 kg/m³. The environmental metrics showed CO₂ emissions between 126.6 and 659.1 kg/m³ and SO₂ emissions between 0.541 and 1.11 kg/m³. This variability makes the dataset suitable for developing robust predictive models and optimization frameworks that capture complex relationships between mechanical performance and environmental impacts. In addition, Fig. 2 shows the scatter matrix of the variables and their normal distributions.
2026/2026 2.pdf | Sustainable mixture design of rice husk | 3 | Table 2), and the overall emissions of the mixture were calculated using Eqs. (1) and (2). e - Co2 = N ∑ n=0 Mn × CO2n (1) e - So2 = N ∑ n=0 Mn × SO2n (2) Where, e - Co2 and e - So2, are unit carbon dioxide and sulfur dioxide emissions for 1 of RHAC, respectively. N stands for the number of RHAC components, while and are the mass of the ingredient and carbon dioxide and sulfur dioxide emissions per kilogram of the ingredient, respectively. Besides, Table 2 presents the descriptive statistics of CO₂ and SO₂ emissions of mixture components. It is acknowledged that emission factors reported in the literature may vary significantly due to regional differences in raw material sourcing, production technologies, energy mix, and transportation distances. For example, cement-related emissions are highly sensitive to fuel type and kiln efficiency, while aggregate and RHA emissions may vary depending on local processing and transport conditions. In the present study, average literature-based emission factors were intentionally employed to maintain comparability across the heterogeneous dataset compiled from multiple sources. While this approach does not capture region-specific life-cycle variability, it provides a consistent baseline for relative comparison among mixture designs within a unified modeling framework. It should be noted that the environmental indicators in this study are based on literature-derived average emission factors and do not explicitly account for regional production practices, energy mixes, or transportation distances. ACCEPTED MANUSCRIPT ARTICLE IN PRESS ARTICLE IN PRESS Consequently, the calculated CO₂ and SO₂ emissions should be interpreted as comparative indicators rather than site-specific life-cycle assessments. Future studies may integrate regionaliz
2026/2026 2.pdf | Sustainable mixture design of rice husk | 4 | Table 2 presents the descriptive statistics of CO₂ and SO₂ emissions of mixture components. It is acknowledged that emission factors reported in the literature may vary significantly due to regional differences in raw material sourcing, production technologies, energy mix, and transportation distances. For example, cement-related emissions are highly sensitive to fuel type and kiln efficiency, while aggregate and RHA emissions may vary depending on local processing and transport conditions. In the present study, average literature-based emission factors were intentionally employed to maintain comparability across the heterogeneous dataset compiled from multiple sources. While this approach does not capture region-specific life-cycle variability, it provides a consistent baseline for relative comparison among mixture designs within a unified modeling framework. It should be noted that the environmental indicators in this study are based on literature-derived average emission factors and do not explicitly account for regional production practices, energy mixes, or transportation distances. ACCEPTED MANUSCRIPT ARTICLE IN PRESS ARTICLE IN PRESS Consequently, the calculated CO₂ and SO₂ emissions should be interpreted as comparative indicators rather than site-specific life-cycle assessments. Future studies may integrate regionalized emission databases or scenario- based sensitivity analyses to refine the environmental evaluation of RHAC mixtures further.
2026/2026 2.pdf | Sustainable mixture design of rice husk | 5 | Table 2. Unit CO₂ and SO₂ emission factors (kg/kg) of RHAC mixture components Material CO₂ emission (kg/kg) SO₂ emission (kg/kg) References Water 0.0003 0.0000 [32]–[34] Cement 0.832 0.000564 [32], [33], [35] Sand 0.0025 0.000663 [32], [33] Coarse aggregate 0.0032 0.000123 [32], [36] RHA 0.013 0.0000802 [32], [33] Superplasticizer 0.72 0.000407 [32]–[34] To obtain comparable negative environmental impact values, the GWP and AP were calculated for all RHAC mixtures, as indicated in Table 3. While GWP expresses the emission of a certain gas as the CO₂ equivalent (kg), AP expresses the emission of a certain gas as the SO₂ equivalent (kg) per one kilogram of material produced. These indicators were derived directly from the computed total CO₂ and SO₂ emissions per m³ of RHAC and were used as target outputs in the subsequent machine-learning and optimization analyses. This method allows comparing the direct impacts of the different mixture components, which is also consistent with the standards for environmental assessment of the whole life cycle [36], [37].
2026/2026 2.pdf | Sustainable mixture design of rice husk | 6 | Table 3. While GWP expresses the emission of a certain gas as the CO₂ equivalent (kg), AP expresses the emission of a certain gas as the SO₂ equivalent (kg) per one kilogram of material produced. These indicators were derived directly from the computed total CO₂ and SO₂ emissions per m³ of RHAC and were used as target outputs in the subsequent machine-learning and optimization analyses. This method allows comparing the direct impacts of the different mixture components, which is also consistent with the standards for environmental assessment of the whole life cycle [36], [37].
2026/2026 2.pdf | Sustainable mixture design of rice husk | 7 | Table 3. GWP and AP of RHAC mixture components (expressed as kg of emission per kg of material produced). Material GWP (kg CO₂/kg) AP (kg SO₂/kg) Water 0.0025 0.0045 Cement 0.885 0.0053 Sand 0.0032 0.00002 Coarse aggregate 0.0032 0.0032 RHA 0.0153 0.000947 Superplasticizer 1.11 0.00481 Note: For RHAC mixtures, GWP values ranged from ~106 to 579 kg CO₂/m³ and AP values from ~0.0009 to 0.0027 kg SO₂/m³. 2.2. Machine Learning Approach Performance modeling of RHAC requires handling highly nonlinear relationships among mixture constituents, curing conditions, and ACCEPTED MANUSCRIPT ARTICLE IN PRESS ARTICLE IN PRESS sustainability indicators. Conventional statistical models fail to capture such interactions comprehensively, leading to the use of more sophisticated ensemble learning architectures. At this point, three ensemble paradigms, stacking [38], voting [39], and DST [40] fusion, were experimentally combined with HGB [41] and LGB [42] as base learners in the present research. These methods were chosen for their ability to exploit gradient-boosted decision tree frameworks, which are very successful at handling heterogeneous tabular datasets such as RHAC mixtures. The APO [43] and EEFO [44], two cutting-edge bio-inspired metaheuristics, were borrowed to perform hyperparameter tuning and weight calibration to improve accuracy and generalizability. This multi- layer pipeline, in total, enabled not only meeting CS but also tracking CO₂ and SO₂ emissions, thus confirming a sound framework for sustainable mixture design. A schematic of the comprehensive machine learning framework realized in this work is presented in Fig. 3. 2.2.1. Stacking Ensemble The stacking ensemble [38] was adopted as a hierarchical learning strategy to integrate the complementary predictive capabilities
2026/2026 2.pdf | Sustainable mixture design of rice husk | 8 | Table 4.  The R² denotes the strength of a linear relationship between the actual and predicted values, thus pointing to a model's potential to depict the change and variability of both compressive and environmental responses.  RMSE is an important measure for RHAC mixture design that keeps the predictions close to actual values for all performance indicators by reducing maximum errors.  The U95 represents a range that converts RMSE into a confidence interval, providing a precise measure of prediction uncertainty under the assumption of a normal error distribution. It finds its main application in RHAC modeling when data from different sources and studies have been combined.  The SI offers a scaled comparison of error by connecting RMSE with the average of observed values. Unlike RMSE, which depends on the scale, SI allows comparing results with different units and sizes, for example, the strength of the material (MPa) and emissions (kg/m³). In the RHAC sustainability evaluation, a low SI indicates that models are accurate and consistent across different types of objectives.  The NSE is a metric that shows how good the predictions of a model are in comparison to those of a simple baseline predictor. The closer the value is to 1, the better the models' performance, while values close to 0 or even negative indicate that the models have limited ability to make accurate predictions. The paper is really about the need for sophisticated ensemble-hybrid methods. By using these complementary evaluators, the research has ensured a thorough validation of the predictive models. While the R² and RMSE measures evaluate the correlation and the size of the error, the U95 addresses statistical trustworthiness, the SI ensures comparison without ACCEPTED MANUSCRIPT ARTICLE IN PRESS
2026/2026 2.pdf | Sustainable mixture design of rice husk | 9 | Table 4. The Formulations of the Performance Metrics. Full Name of metrics Mathematical Equations Desired Performance No. Eq. A higher value near 1 Coefficient of Determination R2 =( ∑n i=1(ki - k) (wi - w) [∑n i=1(ki - k) 2][∑n i=1 (wi - w)2]) 2 R2 ∈[1 - ε,1], ε "1 (3) A lower value near 0 Root Mean Square Error RMSE = 1 n n ∑ i=1 (wi - ki)2 RMSE ∈[0,ε], ε ≈0 (4) A lower value near 0 95% Uncertainty U95 = 1.96 × 1 n n ∑ i=1 (wi - ki)2 = 1.96 × RMSE U95 ∈[0,ε], ε ≈0 (5) A lower value near 0 Scatter Index SI = RMSE w SI ∈[0,ε], ε ≈0 (6) A higher value near 1 Nash–Sutcliffe Efficiency Index NSE = 1 - ∑n i=1 (wi - ki)2 ∑n i=1 (wi - w)2 NSE ∈[1 - ε,1], ε "1 (7) 2.3. Leakage-Safe Repeated Nested Leave-Study-Out Cross- Validation Protocol To ensure reproducibility and prevent source leakage, the evaluation of all ensemble and hybrid models was conducted using a leakage-safe repeated nested leave-study-out cross-validation (LOSO-CV) framework, defined as follows: 1. Grouping variable: Each of the 38 independent studies in the compiled RHAC dataset was treated as a separate group to prevent cross-study leakage. ACCEPTED MANUSCRIPT ARTICLE IN PRESS ARTICLE IN PRESS 2. Outer loop (model evaluation): For each repetition, one study was left out as the test set, and the remaining 37 studies were used as the training pool. 3. Inner loop (hyperparameter tuning): Within each outer-loop training set, k-fold CV (k=5) was performed for hyperparameter optimization of each base learner and ensemble. All scaling, transformations, and feature engineering steps were fit exclusively within the training folds. 4. Number of repetitions: The entire LOSO-CV procedure was repeated 5 times with fixed random seeds (seed values: 42, 101, 202, 303, 404) to reduce variability due to stochastic training p
2026/2026 2.pdf | Sustainable mixture design of rice husk | 10 | Table 5 reports the optimized hyperparameters of the hybrid ensemble models for compressive strength (CS), CO₂ emissions, and SO₂ emissions, ACCEPTED MANUSCRIPT ARTICLE IN PRESS ARTICLE IN PRESS after constraining the search space to realistic, implementation-consistent bounds. Overall, the selected configurations reflect a balance between model expressiveness and generalization, avoiding excessive depth or binning that could lead to overfitting or unnecessary computational overhead. For the CS target, the ST_HGLG models exhibit larger values of num_leaves, max_depth, and n_estimators than the VO_HGLG variants, indicating that greater structural complexity is beneficial for capturing the nonlinear relationships governing mechanical performance. In contrast, VO_HGLG models favor shallower trees and fewer estimators, combined with lower learning rates, suggesting a more conservative learning strategy that prioritizes stability over representational capacity. The consistently moderate max_bin values (128–512) further indicate that fine- grained histogram discretization was not required to achieve competitive accuracy in strength prediction. For CO₂ and SO₂ emission targets, the optimized hyperparameters reveal a systematic shift toward slightly deeper trees and a higher number of estimators, particularly for VO_HGLG models. This pattern suggests that environmental indicators exhibit more complex or noisier response surfaces, requiring greater ensemble depth and more iterations to capture subtle dependencies among mixture constituents. Nevertheless, the learning rates remain within a narrow and conservative range (0.03–0.09), indicating controlled gradient updates and stable convergence across all emission-related models. The computational cost of the proposed hybrid ensemb
2026/2026 2.pdf | Sustainable mixture design of rice husk | 11 | Table 6 reports the leakage-safe test performance of the ensemble models obtained from repeated nested cross-validation, expressed as mean values with corresponding 95% confidence intervals (CIs). Reporting confidence intervals allows direct assessment of model stability and generalization capability across heterogeneous source studies, which is essential given the multi-source nature of the compiled RHAC dataset. For CS prediction, the VOHGLG ensemble achieves the lowest RMSE (5.85 MPa) and the highest coefficient of determination (R² = 0.913) among the three ensemble strategies. The relatively narrow confidence intervals (±0.67 MPa for RMSE and ±0.033 for R²) indicate consistent performance across cross-validation folds and random seeds. In contrast, STHGLG exhibits substantially higher prediction error and wider uncertainty, suggesting that simple stacking without hybrid optimization may be less robust for capturing the nonlinear interactions governing early-age strength development in RHAC mixtures. For CO₂ emission prediction, DSHGLG provides the best overall performance, with the lowest RMSE (10.40 kg CO₂/m³) and the highest R² (0.982), accompanied by the tightest CIs. This indicates that the Dempster–Shafer-based ensemble effectively aggregates complementary information from HGB and LGB learners when modeling emissions that are largely deterministic functions of mixture proportions. The overlap of confidence intervals between VOHGLG and STHGLG suggests comparable predictive capability, although DSHGLG consistently demonstrates superior stability. A similar trend is observed for SO₂ emission prediction, where DSHGLG and VOHGLG outperform STHGLG. The narrow confidence intervals (e.g., ±0.0021 kg SO₂/m³ for DSHGLG) confirm that all ensemble models generalize well, y
2026/2026 2.pdf | Sustainable mixture design of rice husk | 12 | Table 6. Leakage-safe nested cross-validation results (mean ± 95% CI) for ensemble models. Target Model RMSE (mean ± 95% CI) R² (mean ± 95% CI) ACCEPTED MANUSCRIPT ARTICLE IN PRESS ARTICLE IN PRESS STHGLG 8.16 ± 0.89 0.848 ± 0.041 VOHGLG 5.85 ± 0.67 0.913 ± 0.033 CS DSHGLG 6.18 ± 0.71 0.904 ± 0.035 STHGLG 15.76 ± 1.62 0.958 ± 0.015 VOHGLG 13.33 ± 1.39 0.971 ± 0.011 CO2 DSHGLG 10.40 ± 1.12 0.982 ± 0.007 STHGLG 0.0212 ± 0.0023 0.936 ± 0.018 VOHGLG 0.0174 ± 0.0020 0.954 ± 0.016 SO2 DSHGLG 0.0180 ± 0.0021 0.951 ± 0.017 To ensure full reproducibility of the proposed modeling and optimization framework, all experiments were conducted under fixed and explicitly reported computational settings. Random number generation was controlled by fixing the global random seed to 42 for data splitting, model initialization, and hyperparameter optimization across all machine- learning experiments. To ensure unbiased performance estimation and eliminate potential information leakage, all models were evaluated using a leakage-safe nested cross-validation framework. In this protocol, the outer loop was used to estimate generalization performance, while the inner loop performed hyperparameter tuning. All preprocessing steps and model fitting were conducted strictly within the training folds of each outer iteration. No random hold-out splits (e.g., 80/20 or 80/10/10) were used in the final evaluation to avoid optimistic bias. In addition, k-fold cross- validation (k = 10) with fixed fold assignments was employed during model evaluation and ensemble comparison to ensure robustness and repeatability of the reported results. All models were implemented in Python 3.10 using the following primary libraries: LightGBM (v4.1.0), scikit-learn (v1.4.1), NumPy (v1.26), and Pandas (v2.1). Optimization algo
2026/2026 3.pdf | Strength and cost analysis of geopolymer | 1 | Table 1. The specific gravity of GGBS is 2.81. The RHA was obtained from Pranamya biofuel industry, Udupi -576124, Karnataka. The specific gravity of RHA is 2.1 and chemical composition is shown in Table 1. RHA, being highly amorphous and silica-rich increase the pozzolanic reactivity and provides reactive sites for geopolymerization, which enhances the formation of gel formation and thus improves the strength of GPC. On the other hand, the CaO-rich GGBS contributes to the formation of C–S–H (calcium silicate hydrate) gel and imparts early strength development. The average particle size of RHA and GGBS is 45 µm and 60 µm respectively. The aggregate is the matrix or structure consisting of relatively inert fine and coarse materials. Crushed angular granite of 20 mm size from a local quarry was used as coarse aggregate (CA). Specific gravity of CA measured as 2.7. The locally available river sand was used as fine aggregate in this study and the specific gravity of fine aggregate measures as 2.8. The acid used in the durability study was concentrated sulphuric acid of 98% purity ACCEPTED MANUSCRIPT ARTICLE IN PRESS ARTICLE IN PRESS obtained from local market of Udupi and a density of 1.85 g/cc was utilized to prepare the sulphuric acid solution.
2026/2026 3.pdf | Strength and cost analysis of geopolymer | 2 | Table 1. RHA, being highly amorphous and silica-rich increase the pozzolanic reactivity and provides reactive sites for geopolymerization, which enhances the formation of gel formation and thus improves the strength of GPC. On the other hand, the CaO-rich GGBS contributes to the formation of C–S–H (calcium silicate hydrate) gel and imparts early strength development. The average particle size of RHA and GGBS is 45 µm and 60 µm respectively. The aggregate is the matrix or structure consisting of relatively inert fine and coarse materials. Crushed angular granite of 20 mm size from a local quarry was used as coarse aggregate (CA). Specific gravity of CA measured as 2.7. The locally available river sand was used as fine aggregate in this study and the specific gravity of fine aggregate measures as 2.8. The acid used in the durability study was concentrated sulphuric acid of 98% purity ACCEPTED MANUSCRIPT ARTICLE IN PRESS ARTICLE IN PRESS obtained from local market of Udupi and a density of 1.85 g/cc was utilized to prepare the sulphuric acid solution.
2026/2026 3.pdf | Strength and cost analysis of geopolymer | 3 | Table 1 Chemical composition of GGBS and RHA Constituents GGBS (% wt) RHA (% wt) SiO2 40.0 87.20 Al2O3 13.50 0.15 Fe2O3 1.80 0.16 CaO 39.20 0.55 MgO 3.60 0.35 LOI 1.5 7.64 SO3 0.20 0.32 K2O 0.20 3.60 B. Mix Design of GPC Preparation of specimens, casting, and testing An alkali solution was prepared one day before the specimens. The components of investigated samples were mixed until the binding paste evenly coated all the aggregates and the mixture became uniform. The mixing proportion ratios used for the preparation of samples is shown in
2026/2026 3.pdf | Strength and cost analysis of geopolymer | 4 | Table 2. The homogeneous GPC mixture was cast into cube moulds with dimensions of 150 mm x 150 mm x 150 mm. The casted cubes left to open air (ambient curing) in the laboratory at room temperature 27 ± 2 °C and 65% RH for curing until testing. The GPC grades MG40, MG50, and MG60 were tested at various curing periods 1, 3, 7, and 28 days to evaluate the compressive strength in N/mm². The percentages of RHA used in the mixes were 0%, 10%, 20%, and 30%. The concentration of NaOH solution (in terms of molarity) varied from 6M to 10M. For design of MG40, MG50 and Mc60 grades 6M, 7M, and 8M are respectively used. The sodium hydroxide solution was prepared by dissolving flakes of NaOH (pellet form, 98% purity) in distilled water to achieve the desired molarity. The alkali solution ACCEPTED MANUSCRIPT ARTICLE IN PRESS ARTICLE IN PRESS was prepared one before the mixing due to its exothermic nature. The mix proportion has been plotted in Table 2. Compressive strength of GPC samples was determined in accordance to IS 516-1959 [18]. The effect of acid on compressive strength on GPC sample cubes exposed to 5% solutions of sulphuric acids were compared with unexposed GPC cubes for 30, 45 & 60 days. A pH of 1.5 is maintain for the entire testing period. The pH of the solution is checked for every 5-7 days to maintain a pH of 1.5 during the curing period. Cubes of each grade of GPC were immersed in sulphuric acid solution. The change in weight of geopolymer concrete cubes exposure to 5% sulphuric acid, for test period of 30, 45 and 60 days, were observed and were compared with the weight of unexposed/untreated GPC cubes. The weight losses of GPC cubes exposed to acid were much lower than the unexposed GPC cubes.
2026/2026 3.pdf | Strength and cost analysis of geopolymer | 5 | Table 2. Compressive strength of GPC samples was determined in accordance to IS 516-1959 [18]. The effect of acid on compressive strength on GPC sample cubes exposed to 5% solutions of sulphuric acids were compared with unexposed GPC cubes for 30, 45 & 60 days. A pH of 1.5 is maintain for the entire testing period. The pH of the solution is checked for every 5-7 days to maintain a pH of 1.5 during the curing period. Cubes of each grade of GPC were immersed in sulphuric acid solution. The change in weight of geopolymer concrete cubes exposure to 5% sulphuric acid, for test period of 30, 45 and 60 days, were observed and were compared with the weight of unexposed/untreated GPC cubes. The weight losses of GPC cubes exposed to acid were much lower than the unexposed GPC cubes.
2026/2026 3.pdf | Strength and cost analysis of geopolymer | 6 | Table 2 Composition of the samples (M40, M50, and M60 grades of GPC) Mixing proportion ratio Grade of GPC Percentage Replacement of GGBS with RHA GGBS (kg/m3) RHA (kg/m3) Fine Aggregate (kg/m3) Coarse Aggregate (CA) (kg/m3) NaOH (kg/m3) Na2 (kg 0% 424.6 0 10% 382.2 42.46 20% 339.7 84.92 MG40 30% 297.2 127.4 554.4 1293.6 36.9 90.9 0% 424.6 0 10% 382.2 42.46 20% 339.7 84.92 MG50 30% 297.2 127.4 554.4 1293.6 36.39 90.9 0% 441.6 0 MG60 10% 397.44 44.16 554.4 1293.6 31.54
2026/2026 3.pdf | Strength and cost analysis of geopolymer | 7 | Table 3 shows that the rate of increase in compressive strength of GPC is highest at 7 days of curing, and the rate slows down with age. Because the geopolymerization reaction process of the GPC is fast. The maximum compressive strength occurs at 28 days of curing same trend is observed for Mc40, M50 and Me60 grades which is shown in Fig. (1-3). C. Effect of Concentration of Sodium Hydroxide Solution on compressive strength To the effect of different concentrations of sodium hydroxide solution on the compressive strength of geopolymer concrete M40, M50 and M60 grades is shown in Table 4. Figure 4 Compressive strength of GPC for different molarities Hence in geopolymer synthesis, both the microstructure and compressive strength of geopolymers are strongly impacted by the sodium hydroxide content. For 10 M molar concentration, as seen in Fig. 4, a higher compressive strength is attained due to the increased dissolving of the ACCEPTED MANUSCRIPT ARTICLE IN PRESS ARTICLE IN PRESS original solid materials and the increased geopolymerization process caused by the use of high concentrations of sodium hydroxide[21]. Figure 4 presents the relationship between binder ratio and compressive strength of concrete for different molarities of alkaline solutions, typically used in geopolymer concrete. The compressive strength reaches 54.42 N/mm² for a binder ratio of 0.25 and increases with higher binder ratio, reaching 66.2 N/mm² at a binder ratio of 0.45. This indicates a strong positive correlation between binder ratio and strength at this high molarity level, suggesting that more binder results in a better reaction with the alkaline activator, thus enhancing the concrete’s strength[29]. At 10M, the compressive strength reaches higher values than that of 12M (64.44 N/mm² at a binder
2026/2026 3.pdf | Strength and cost analysis of geopolymer | 8 | Table 4. Figure 4 Compressive strength of GPC for different molarities Hence in geopolymer synthesis, both the microstructure and compressive strength of geopolymers are strongly impacted by the sodium hydroxide content. For 10 M molar concentration, as seen in Fig. 4, a higher compressive strength is attained due to the increased dissolving of the ACCEPTED MANUSCRIPT ARTICLE IN PRESS ARTICLE IN PRESS original solid materials and the increased geopolymerization process caused by the use of high concentrations of sodium hydroxide[21]. Figure 4 presents the relationship between binder ratio and compressive strength of concrete for different molarities of alkaline solutions, typically used in geopolymer concrete. The compressive strength reaches 54.42 N/mm² for a binder ratio of 0.25 and increases with higher binder ratio, reaching 66.2 N/mm² at a binder ratio of 0.45. This indicates a strong positive correlation between binder ratio and strength at this high molarity level, suggesting that more binder results in a better reaction with the alkaline activator, thus enhancing the concrete’s strength[29]. At 10M, the compressive strength reaches higher values than that of 12M (64.44 N/mm² at a binder ratio of 0.25). It increases gradually to 77.69 N/mm² at a binder ratio of 0.45, indicating that even at a slightly lower molarity; the concrete still demonstrates a strong capacity for strength improvement with increased binder ratio. In this case, the compressive strength sees a significant increase as the binder ratio rises. At a binder ratio of 0.25, the strength is 51.24 N/mm², and by the time the ratio reaches 0.45, it grows to 70.9 N/mm². At 10M molarity, the strength values at the lowest binder ratios are lower compared to higher molarities (starting at 44.45 N/mm² for a
2026/2026 3.pdf | Strength and cost analysis of geopolymer | 9 | Table 3. Table 3 Loss of strength caused by acid exposure compressive strength (N/mm2) Age (Day s) Substitu tion of GGBS with RHA (%) Unexposed (N/mm2) Exposed (N/mm2) Percentage loss (%) MG 40 MG 50 MG 60 MG 40 MG 50 MG 60 MG 40 MG 50 MG 60 0 33. 92 42. 1 53.6 3. 33. 59 41. 8 52. 96 1.0 0.8 1.2 10 36. 43 47. 8 57.8 6 36. 23 47. 51 57. 28 0.5 0.6 1.0 20 25. 72 30. 1 41.8 9 24. 84 29. 16 40. 5 3.4 3.1 3.3 30 30 17. 51 22. 2 32.6 6 16. 73 21. 15 31. 08 4.5 4.9 4.8 0 34. 22 43. 5 54.0 3 33. 82 42. 72 53. 07 1.2 1.7 1.8 10 37. 9 48. 1 57.9 37. 51 47. 59 57. 17 1.0 1.1 1.3 20 25. 98 30. 5 48.9 2 24. 84 29. 13 41. 08 4.4 4.5 4.3 45 30 18. 12 22. 6 33.5 6 17. 25 21. 52 31. 58 4.8 4.9
2026/2026 3.pdf | Strength and cost analysis of geopolymer | 10 | Table 3 Loss of strength caused by acid exposure compressive strength (N/mm2) Age (Day s) Substitu tion of GGBS with RHA (%) Unexposed (N/mm2) Exposed (N/mm2) Percentage loss (%) MG 40 MG 50 MG 60 MG 40 MG 50 MG 60 MG 40 MG 50 MG 60 0 33. 92 42. 1 53.6 3. 33. 59 41. 8 52. 96 1.0 0.8 1.2 10 36. 43 47. 8 57.8 6 36. 23 47. 51 57. 28 0.5 0.6 1.0 20 25. 72 30. 1 41.8 9 24. 84 29. 16 40. 5 3.4 3.1 3.3 30 30 17. 51 22. 2 32.6 6 16. 73 21. 15 31. 08 4.5 4.9 4.8 0 34. 22 43. 5 54.0 3 33. 82 42. 72 53. 07 1.2 1.7 1.8 10 37. 9 48. 1 57.9 37. 51 47. 59 57. 17 1.0 1.1 1.3 20 25. 98 30. 5 48.9 2 24. 84 29. 13 41. 08 4.4 4.5 4.3 45 30 18. 12 22. 6 33.5 6 17. 25 21. 52 31. 58 4.8 4.9
2026/2026 3.pdf | Strength and cost analysis of geopolymer | 11 | Table 3 indicates loss in compressive strength of cubes containing 0%, 10%, 20% and 30% RHA respectively exposed to acid for 30 days shows 1.0%, 0.5%, and 3.4% and 4.5% respective loss in compressive strength in comparison to unexposed GPC cubes. Similarly GPC cubes exposed to acid for 45 days and 60 days shows 1.2%, 1.0%, 4.4%, 4.8% and 2.1% 1.5%, 6.2% and 8.3% respective strength losses in comparison to unexposed GPC cubes. Table 3 shows that for all three grades of GPC with a 10% GGBS replacement by RHA, the minimum strength loss observed was approximately 2% after 60 days of acid exposure. With the increasing of the exposure time (from 30 to 60 days), the unexposed compressive strength generally increases for all concrete grades and RHA replacement percentages. Exposure to sulfuric acid results in a loss of compressive strength in all cases, though the extent of this loss varies with the RHA replacement percentage and the age of the concrete[30]. For 0% RHA replacement, the compressive strength in unexposed cubes steadily increases as the curing age increases. MG60 mix, the compressive strength increases from 53.63 N/mm² at 30 days to 56.63 N/mm² at 60 days. The compressive strength of exposed cubes for the same mix also shows a slight decrease after sulfuric acid exposure, with a percentage loss that rises as the curing age increases (e.g., from 1.2% at 30 days to 2.2% at 60 days)[16]. 10% RHA replacement shows similar trends, but the compressive strength of unexposed cubes is higher than 0% RHA, particularly at 30 days and 45 ACCEPTED MANUSCRIPT ARTICLE IN PRESS ARTICLE IN PRESS days, indicating potential benefits of using RHA for initial strength gain. However, exposed cubes exhibit a small percentage loss, remaining relatively low between 0.5% and 2.1%. With 20%
2026/2026 3.pdf | Strength and cost analysis of geopolymer | 12 | Table 3 shows that for all three grades of GPC with a 10% GGBS replacement by RHA, the minimum strength loss observed was approximately 2% after 60 days of acid exposure. With the increasing of the exposure time (from 30 to 60 days), the unexposed compressive strength generally increases for all concrete grades and RHA replacement percentages. Exposure to sulfuric acid results in a loss of compressive strength in all cases, though the extent of this loss varies with the RHA replacement percentage and the age of the concrete[30]. For 0% RHA replacement, the compressive strength in unexposed cubes steadily increases as the curing age increases. MG60 mix, the compressive strength increases from 53.63 N/mm² at 30 days to 56.63 N/mm² at 60 days. The compressive strength of exposed cubes for the same mix also shows a slight decrease after sulfuric acid exposure, with a percentage loss that rises as the curing age increases (e.g., from 1.2% at 30 days to 2.2% at 60 days)[16]. 10% RHA replacement shows similar trends, but the compressive strength of unexposed cubes is higher than 0% RHA, particularly at 30 days and 45 ACCEPTED MANUSCRIPT ARTICLE IN PRESS ARTICLE IN PRESS days, indicating potential benefits of using RHA for initial strength gain. However, exposed cubes exhibit a small percentage loss, remaining relatively low between 0.5% and 2.1%. With 20% RHA replacement, the compressive strength of unexposed cubes decreases notably compared to 10% RHA, particularly at 30 days (e.g., 41.89 N/mm² for MG60). Exposed cubes also showed greater strength loss after sulfuric acid exposure, with the percentage loss rising from 3.3% at 30 days to 6.7% at 60 days. 30% RHA replacement leads to further reduction in the unexposed compressive strength, and exposed cubes show the highest per
2026/2026 4.pdf | This study investigates the potential use of copper slag (CS) and rice husk ash (RHA) in pavement construction through | 1 | Table 3. AA was prepared by mixing SH and SS solutions in a 1:2 mass ratio. A 10 M SH solution was prepared using NaOH flakes and allowed to equilibrate for 24 h before use. Based on molecular weights, 1 gm of NaOH corresponds to 0.775
2026/2026 4.pdf | This study investigates the potential use of copper slag (CS) and rice husk ash (RHA) in pavement construction through | 2 | Table 1 Physical properties of CS and RHA Properties Materials CS RHA Particle shape Irregular Irregular Appearance Black and glassy Dark grey Specific gravity 3.5 2.06 Fineness modulus 2.5 1.43 OMC (%) 18 64 MDD (gm/cc) 1.72 0.52 CoU (Cu) 1.54 7.08 CoC (Cc) 0.960 0.44 Particle Size (%) > 425 micron - - > 300 micron 4.16 0.32 > 150 micron 91.07 47.35 > 75 micron 3.65 5.760 < 75 micron 1.12 46.34
2026/2026 4.pdf | This study investigates the potential use of copper slag (CS) and rice husk ash (RHA) in pavement construction through | 3 | Table 2 Major Chemical content of CS and RHA Properties Materials CS (%) RHA (%) Fe2O3 40.77 1.70 SiO2 35.22 91.90 CaO 6.79 0.688 Al2O3 2.80 1.38 MgO 1.75 0.688 K2O 1.06 1.35 Na2O 0.50 0.306 Table 3 Alkali activator properties Properties Alkali activator SH SS Chemical formula NaOH Na2SiO3 pH 14 14 Specific gravity 1.31 1.54 Percentage of Na2O -
2026/2026 4.pdf | This study investigates the potential use of copper slag (CS) and rice husk ash (RHA) in pavement construction through | 4 | Table 4. The mix design for the CS-RHA-AA composites was developed by regulating the SiO2/Al2O3 and Na2O/Al2O3 molar ratios, the SH: SS mass ratio, and the liquid-to- solid (L/S) ratio. Based on the oxide compositions of CS and RHA, the calculated Si/Al molar ratios increased from 26.11 to 51.61 as RHA content increased from 10% to 50%, while the Na/Al molar ratios ranged from 0.297 to 0.317 across the same replacement levels. These molar ratios ensured chemical consistency in the geopolymer precursor system and provided adequate aluminosilicate reactivity for AA dosages of 3–15%. The liquid-to-solid ratio (L/S) was calculated using the combined mass of the SH solution (10 M, 40% NaOH by mass) and the SS solution, relative to the mass of the solid binder (CS + RHA = 100 gm basis). For the activator masses employed in Mix-1 through Mix-5 (SH: SS = 1:2, 2:4, 3:6, 4:8, 5:10 gm per 100 gm binder), the resulting L/S values were 0.045, 0.090, 0.135, 0.180, and 0.225, respectively. These L/S values were selected to bal­ ance workability and reaction efficiency. Previous studies commonly adopted activator/binder ratios of 0.15–0.25 and SH: SS ratios of 1:2 or 1:2.5 [27, 44]. In the present study, emphasis was placed on optimizing activator dosage and reducing alkali consumption to minimize cost and environ­ mental impact. The adopted proportions of CS, RHA, and AA were followed as per earlier findings [3, 29, 42, 44–47].
2026/2026 4.pdf | This study investigates the potential use of copper slag (CS) and rice husk ash (RHA) in pavement construction through | 5 | Table 4 Mix proportion of composite mix (CS, RHA, and AA) Combinations Mixed proportions Mix Designation Alkali activator Tests performed SH (gm) SS (gm) Sp. Gravity, Compac­ tion, UCS, and STS tests FE-SEM/ EDX and XRD analysis Mix-1 10%RHA+90%CS+3%AA M1A1 1 2 ✓ X 20%RHA+80%CS+3%AA M1A2 1 2 ✓ X 30%RHA+70%CS+3%AA M1A3 1 2 ✓ X 40%RHA+60%CS+3%AA M1A4 1 2 ✓ X 50%RHA+50%CS+3%AA M1A5 1 2 ✓ X Mix-2 10%RHA+90%CS+6%AA M2A1 2 4 ✓ X 20%RHA+80%CS+6%AA M2A2 2 4 ✓ X 30%RHA+70%CS+6%AA M2A3 2 4 ✓ X 40%RHA+60%CS+6%AA M2A4 2 4 ✓ X 50%RHA+50%CS+6%AA M2A5 2 4 ✓ X Mix-3 10%RHA+90%CS+9%AA M3A1 3 6 ✓ X 20%RHA+80%CS+9%AA M3A2 3 6 ✓ X 30%RHA+70%CS+9%AA M3A3 3 6 ✓ X 40%RHA+60%CS+9%AA M3A4 3 6 ✓ X 50%RHA+50%CS+9%AA M3A5 3 6 ✓ X Mix-4 10%RHA+90%CS+12%AA M4A1 4 8 ✓ X 20%RHA+80%CS+12%AA M4A2 4 8 ✓ ⎫ 30%RHA+70%CS+12%AA M4A3 4 8 ✓ X 40%RHA+60%CS+12%AA M4A4 4 8 ✓ X 50%RHA+50%CS+12%AA M4A5 4 8 ✓ X Mix-5 10%RHA+90%CS+15%AA M5A1 5 10 ✓ X 20%RHA+80%CS+15%AA M5A2 5 10 ✓ 30%RHA+70%CS+15%AA M5A3 5 10 ✓ X 40%RHA+60%CS+15%AA M5A4 5 10 ✓ X 50%RHA+50%CS+15%AA M5A5 5 10 ✓ X 1 3 Journal of Material Cycles and Waste Management Preparation of samples and testing procedure CS and RHA were first oven-dried at 105 ± 2 °C for 24 h to remove residual moisture and then stored in airtight containers to prevent reabsorption. The total weight of the dry mix (W) was calculated as W = W(CS) + W(RHA), where W(CS), and W(RHA) denote the dry weights of CS, and RHA, respectively. Further, the additional required percentage of AA was added in the base material. For the representative mix containing 10% RHA, 90% CS, and 15% AA, for a total base material of 400 gm was comprising 40 gm of RHA, 360 gm of CS. The 60 gm of AA (SH and SS) consisted of 20 gm SH (10 M solution) and 40 gm SS (containing 3.20 gm Na2O, 10.60 gm SiO2, and 26.2
2026/2026 4.pdf | This study investigates the potential use of copper slag (CS) and rice husk ash (RHA) in pavement construction through | 6 | Table 4 presents the details of the optimal mixtures used for XRD analysis. Results and discussion The investigation of the test results and the discussion are presented in the following sections: Specific gravity and compaction properties of composite mixes The specific gravity (GS) values of different composite mix proportions are presented in Figs. 2a to e. CS exhibited a specific gravity of 3.50, which falls within the reported range of 3.37–3.97 [57], while RHA showed a lower value of 2.06. The higher specific gravity of CS is attributed to its high iron oxide content (40.77%) compared to that of RHA (1.07%). The combined specific gravity of the AA (SH and SS) was calculated as 1.44. It was observed that the incor­ poration of RHA and AA into CS reduced the specific grav­ ity of all composite mixes (Mix-1 to Mix-5). Among these, the maximum specific gravity of 3.47 was obtained for the composite mix containing 10%RHA, 90%CS, and 15%AA (M5A1), while the minimum value of 2.72 was recorded for the mix with 50%RHA, 50%CS, and 3% AA (M1A5). The decrease in specific gravity is attributed to the reduction in iron content caused by the addition of RHA and AA, as well as the incorporation of finer, lightweight particles into the coarser CS matrix [27, 44]. Figures 2a to e show the compacted maximum dry unit weight versus water content curves of the composite mixes (Mix-1 to Mix-5). The results indicate that with an increase in RHA content from 10% to 50% and a constant percent­ age of AA, the composite material exhibited a decrease in maximum dry unit weight and a corresponding increase in optimum moisture content (OMC). The observations for combinations of RHA, AA, pond ash (PA), and CS treated with lime, cement, and alkali activators are consistent with previous research
2026/2026 4.pdf | This study investigates the potential use of copper slag (CS) and rice husk ash (RHA) in pavement construction through | 7 | ity for AA dosages of 3–15%. The liquid-to-solid ratio (L/S) was calculated using the combined mass of the SH solution (10 M, 40% NaOH by mass) and the SS solution, relative to the mass of the solid binder (CS + RHA = 100 gm basis). For the activator masses employed in Mix-1 through Mix-5 (SH: SS = 1:2, 2:4, 3:6, 4:8, 5:10 gm per 100 gm binder), the resulting L/S values were 0.045, 0.090, 0.135, 0.180, and 0.225, respectively. These L/S values were selected to bal­ ance workability and reaction efficiency. Previous studies commonly adopted activator/binder ratios of 0.15–0.25 and SH: SS ratios of 1:2 or 1:2.5 [27, 44]. In the present study, emphasis was placed on optimizing activator dosage and reducing alkali consumption to minimize cost and environ­ mental impact. The adopted proportions of CS, RHA, and AA were followed as per earlier findings [3, 29, 42, 44–47]. Table 4 Mix proportion of composite mix (CS, RHA, and AA) Combinations Mixed proportions Mix Designation Alkali activator Tests performed SH (gm) SS (gm) Sp. Gravity, Compac­ tion, UCS, and STS tests FE-SEM/ EDX and XRD analysis Mix-1 10%RHA+90%CS+3%AA M1A1 1 2 ✓ X 20%RHA+80%CS+3%AA M1A2 1 2 ✓ X 30%RHA+70%CS+3%AA M1A3 1 2 ✓ X 40%RHA+60%CS+3%AA M1A4 1 2 ✓ X 50%RHA+50%CS+3%AA M1A5 1 2 ✓ X Mix-2 10%RHA+90%CS+6%AA M2A1 2 4 ✓ X 20%RHA+80%CS+6%AA M2A2 2 4 ✓ X 30%RHA+70%CS+6%AA M2A3 2 4 ✓ X 40%RHA+60%CS+6%AA M2A4 2 4 ✓ X 50%RHA+50%CS+6%AA M2A5 2 4 ✓ X Mix-3 10%RHA+90%CS+9%AA M3A1 3 6 ✓ X 20%RHA+80%CS+9%AA M3A2 3 6 ✓ X 30%RHA+70%CS+9%AA M3A3 3 6 ✓ X 40%RHA+60%CS+9%AA M3A4 3 6 ✓ X 50%RHA+50%CS+9%AA M3A5 3 6 ✓ X Mix-4 10%RHA+90%CS+12%AA M4A1 4 8 ✓ X 20%RHA+80%CS+12%AA M4A2 4 8 ✓ ⎫ 30%RHA+70%CS+12%AA M4A3 4 8 ✓ X 40%RHA+60%CS+12%AA M4A4 4 8 ✓ X 50%RHA+50%CS+12%AA M4A5 4 8 ✓ X Mix-5 10%RHA+90%CS+15%AA M5A1 5 10 ✓ X 20
2026/2026 4.pdf | This study investigates the potential use of copper slag (CS) and rice husk ash (RHA) in pavement construction through | 8 | g. 1 Experimental methodology 1 3 Journal of Material Cycles and Waste Management g of Na2O. Accordingly, SS contributed 17.65 gm of SiO2 and 5.34 gm of Na2O, while SH added 10.32 gm of Na2O per 100 gm of total activator. This resulted in an overall activator modulus (Ms) of approximately 1.13, which lies within the recommended range of 0.80–1.60 for geopoly­ mer binder systems [43]. Experimental program CS and RHA were combined with AA in varying propor­ tions to evaluate their geotechnical performance. RHA was incorporated at 10%, 20%, 30%, 40%, and 50% by weight, while AA was added at 3%, 6%, 9%, 12%, and 15% of binder weight; correspondingly, CS accounted for 90%, 80%, 70%, 60%, and 50% of the mixture. The solid mate­ rial content (CS + RHA) were maintained at 100%, with AA added separately as the binder solution. Detailed mix pro­ portions are presented in Table 4. The mix design for the CS-RHA-AA composites was developed by regulating the SiO2/Al2O3 and Na2O/Al2O3 molar ratios, the SH: SS mass ratio, and the liquid-to- solid (L/S) ratio. Based on the oxide compositions of CS and RHA, the calculated Si/Al molar ratios increased from 26.11 to 51.61 as RHA content increased from 10% to 50%, while the Na/Al molar ratios ranged from 0.297 to 0.317 across the same replacement levels. These molar ratios ensured chemical consistency in the geopolymer precursor system and provided adequate aluminosilicate reactivity for AA dosages of 3–15%. The liquid-to-solid ratio (L/S) was calculated using the combined mass of the SH solution (10 M, 40% NaOH by mass) and the SS solution, relative to the mass of the solid binder (CS + RHA = 100 gm basis). For the activator masses employed in Mix-1 through Mix-5 (SH: SS = 1:2, 2:4, 3:6, 4:8, 5:10 gm per 100 gm binder), th
2026/2026 4.pdf | This study investigates the potential use of copper slag (CS) and rice husk ash (RHA) in pavement construction through | 9 | ORIGINAL ARTICLE Journal of Material Cycles and Waste Management https://doi.org/10.1007/s10163-026-02579-3 Kuldeep Sharma kuldeepsha333@gmail.com 1 Department of Civil Engineering, Indian Institute of Technology (ISM), Dhanbad, Jharkhand, India 2 Department of Civil Engineering, Dr B R Ambedkar National Institute of Technology, Jalandhar, Punjab, India Abstract This study investigates the potential use of copper slag (CS) and rice husk ash (RHA) in pavement construction through geopolymerization. CS and RHA were alkali activated with sodium hydroxide (NaOH) (SH) and sodium silicate (Na2SiO3) (SS) at a 10 M concentration. A fixed SH-to-SS ratio of 1:2 was maintained. The RHA and CS varying from 10 to 50% and 90 − 50%, respectively, and alkali activator (AA) contents ranging from 3 to 15%. Standard Proctor compaction, unconfined compressive strength, Split tensile strength, FE-SEM, and XRD analyses were conducted to evaluate it as a pavement material. The increasing RHA decreases MDD while increasing OMC, whereas higher AA content reduces OMC across all mixes. The maximum dry density (17.35 kN/m3) was observed at 10% RHA, 90% CS, and 3% AA. The unconfined compressive strength (UCS) increased up to 20% RHA and then decreased beyond 30–50%, with the highest UCS of 10,234.47 kPa recorded at 20% RHA and 15% AA after 28 days of curing. The CS-RHA-AA composite mixes are found suitable for sub-base and subgrade layers of flexible pavements based on above properties Multilinear regression analysis, using 80% of the data for training and 20% for testing are used to develop correlations. Furthermore, the envi­ ronmental impact assessment revealed that alkali-activated mixes exhibited a significantly lower environmental footprint compa
2026/2026 4.pdf | This study investigates the potential use of copper slag (CS) and rice husk ash (RHA) in pavement construction through | 10 | ORIGINAL ARTICLE Journal of Material Cycles and Waste Management https://doi.org/10.1007/s10163-026-02579-3 Kuldeep Sharma kuldeepsha333@gmail.com 1 Department of Civil Engineering, Indian Institute of Technology (ISM), Dhanbad, Jharkhand, India 2 Department of Civil Engineering, Dr B R Ambedkar National Institute of Technology, Jalandhar, Punjab, India Abstract This study investigates the potential use of copper slag (CS) and rice husk ash (RHA) in pavement construction through geopolymerization. CS and RHA were alkali activated with sodium hydroxide (NaOH) (SH) and sodium silicate (Na2SiO3) (SS) at a 10 M concentration. A fixed SH-to-SS ratio of 1:2 was maintained. The RHA and CS varying from 10 to 50% and 90 − 50%, respectively, and alkali activator (AA) contents ranging from 3 to 15%. Standard Proctor compaction, unconfined compressive strength, Split tensile strength, FE-SEM, and XRD analyses were conducted to evaluate it as a pavement material. The increasing RHA decreases MDD while increasing OMC, whereas higher AA content reduces OMC across all mixes. The maximum dry density (17.35 kN/m3) was observed at 10% RHA, 90% CS, and 3% AA. The unconfined compressive strength (UCS) increased up to 20% RHA and then decreased beyond 30–50%, with the highest UCS of 10,234.47 kPa recorded at 20% RHA and 15% AA after 28 days of curing. The CS-RHA-AA composite mixes are found suitable for sub-base and subgrade layers of flexible pavements based on above properties Multilinear regression analysis, using 80% of the data for training and 20% for testing are used to develop correlations. Furthermore, the envi­ ronmental impact assessment revealed that alkali-activated mixes exhibited a significantly lower environmental footprint compared to cement-b
2026/2026 5.pdf | Sonochemical Biosilica Derived from Rice Husk Ash for Cementitious Composites in 3D Concrete Printing | 1 | Table 1. Table 1. Chemical composition of rice husk and rice husk ash. Composition CaO SiO2 Al2O3 Fe2O3 MgO SO3 Na2O K2O LOI RH 0.61 15.64 0.24 0.12 0.45 0.18 0.48 0.28 82.0 RHA 3.36 86.48 1.33 0.64 1.93 0.45 2.09 1.57 1.68 Ordinary additive-free cement of strength class 42.5 (CEM I 42.5 N), produced in accordance with the Russian national standard GOST 31108-2020 “Common Cements. Specifications” [30], which is harmonized with the European standard EN 197-1:2011 “Cement—Part 1: Composition, Specifications and Conformity Criteria for Common Ce- ments” [31], was used as a binder component. 2.2. Phase Composition, Microstructural Characterization and Other Methods The phase qualitative composition of the additives and modified hardened cement paste was examined by X-ray diffraction (XRD) using a DRON-3M diffractometer equipped with a copper anode (Cu Kα radiation, λ = 1.5406 Å). Scans were recorded in the 2θ range of 10–80◦with a step size of 0.02◦and a scanning rate of 4◦/min, with an exposure time of
2026/2026 5.pdf | Sonochemical Biosilica Derived from Rice Husk Ash for Cementitious Composites in 3D Concrete Printing | 2 | Table 1. Chemical composition of rice husk and rice husk ash. Composition CaO SiO2 Al2O3 Fe2O3 MgO SO3 Na2O K2O LOI RH 0.61 15.64 0.24 0.12 0.45 0.18 0.48 0.28 82.0 RHA 3.36 86.48 1.33 0.64 1.93 0.45 2.09 1.57 1.68 Ordinary additive-free cement of strength class 42.5 (CEM I 42.5 N), produced in accordance with the Russian national standard GOST 31108-2020 “Common Cements. Specifications” [30], which is harmonized with the European standard EN 197-1:2011 “Cement—Part 1: Composition, Specifications and Conformity Criteria for Common Ce- ments” [31], was used as a binder component. 2.2. Phase Composition, Microstructural Characterization and Other Methods The phase qualitative composition of the additives and modified hardened cement paste was examined by X-ray diffraction (XRD) using a DRON-3M diffractometer equipped with a copper anode (Cu Kα radiation, λ = 1.5406 Å). Scans were recorded in the 2θ range of 10–80◦with a step size of 0.02◦and a scanning rate of 4◦/min, with an exposure time of
2026/2026 5.pdf | Sonochemical Biosilica Derived from Rice Husk Ash for Cementitious Composites in 3D Concrete Printing | 3 | Table 2). Table 2. Test compounds and their properties. Composition NBS, wt.% W/C Compressive Strength 1 Day, MPa * Compressive Strength 28 Day, MPa * Real Density, g/cm3 Control mix (CM) 0 0.4 12.9 ± 0.6 37.8 ± 1.5 2.2244 ± 0.0001 Mix 1 (M1) 0.44 13.6 ± 0.7 45.1 ± 1.9 2.3230 ± 0.0001 Mix 2 (M2) 0.88 16.5 ± 0.6 53.8 ± 2.5 2.3860 ± 0.0001 Mix 3 (M3) 1.3 18.5 ± 1.5 64.8 ± 2.6 2.4464 ± 0.0001 Mix 4 (M4) 1.72 23.6 ± 2.1 78.0 ± 2.8 2.4928 ± 0.0001 * The compressive strength values are presented together with the standard deviation (S) calculated from the test results of four specimens for each mix at the corresponding curing ages. The coefficient of variation of the test results for all investigated mixes did not exceed 8.7% at 1 day and 4.9% at 28 days of hardening, confirming acceptable experimental variability. It was observed that the strength of the cement paste increases monotonically with increasing NBS content, both at the early stage and after 28 days of hardening. At an NBS content of 0.44 wt.%, a slight increase in strength is observed after 1 day of hardening (13.6 MPa for M1 versus 12.9 MPa for the control mix). The effect becomes more pronounced after 28 days (45.1 MPa versus 37.8 MPa, respectively), indicating accelerated hardening and a higher degree of hydration. A further increase in the NBS content from 0.88 to 1.3% enhances this effect, raising the 1-day strength to 16.5 and 18.5 MPa and the 28-day strength to 53.8 and 64.8 MPa, respectively. This corresponds to a 40–70% increase in strength relative to the control mix. The maximum effect is observed at 1.72% NBS, where the compressive strength at both early and later stages of hardening is nearly twice that of the control mixture. The observed increase in strength is attributed to the densification of th
2026/2026 5.pdf | Sonochemical Biosilica Derived from Rice Husk Ash for Cementitious Composites in 3D Concrete Printing | 4 | Table 2. Test compounds and their properties. Composition NBS, wt.% W/C Compressive Strength 1 Day, MPa * Compressive Strength 28 Day, MPa * Real Density, g/cm3 Control mix (CM) 0 0.4 12.9 ± 0.6 37.8 ± 1.5 2.2244 ± 0.0001 Mix 1 (M1) 0.44 13.6 ± 0.7 45.1 ± 1.9 2.3230 ± 0.0001 Mix 2 (M2) 0.88 16.5 ± 0.6 53.8 ± 2.5 2.3860 ± 0.0001 Mix 3 (M3) 1.3 18.5 ± 1.5 64.8 ± 2.6 2.4464 ± 0.0001 Mix 4 (M4) 1.72 23.6 ± 2.1 78.0 ± 2.8 2.4928 ± 0.0001 * The compressive strength values are presented together with the standard deviation (S) calculated from the test results of four specimens for each mix at the corresponding curing ages. The coefficient of variation of the test results for all investigated mixes did not exceed 8.7% at 1 day and 4.9% at 28 days of hardening, confirming acceptable experimental variability. It was observed that the strength of the cement paste increases monotonically with increasing NBS content, both at the early stage and after 28 days of hardening. At an NBS content of 0.44 wt.%, a slight increase in strength is observed after 1 day of hardening (13.6 MPa for M1 versus 12.9 MPa for the control mix). The effect becomes more pronounced after 28 days (45.1 MPa versus 37.8 MPa, respectively), indicating accelerated hardening and a higher degree of hydration. A further increase in the NBS content from 0.88 to 1.3% enhances this effect, raising the 1-day strength to 16.5 and 18.5 MPa and the 28-day strength to 53.8 and 64.8 MPa, respectively. This corresponds to a 40–70% increase in strength relative to the control mix. The maximum effect is observed at 1.72% NBS, where the compressive strength at both early and later stages of hardening is nearly twice that of the control mixture. The observed increase in strength is attributed to the densification of the hardened
2026/2026 5.pdf | Sonochemical Biosilica Derived from Rice Husk Ash for Cementitious Composites in 3D Concrete Printing | 5 | Table 3), whereas the control mortar increased from 55.5 to 58.0 mm. This result indicates a lower tendency to slump and better shape retention of the deposited filaments under the adopted test conditions. https://doi.org/10.3390/jcs10060302 J. Compos. Sci. 2026, 10, 302 19 of 23 Figure 10. The trial printing results: measurement of the slump/spread of the cementitious mix- ture (a,b); shape retention of the printed fragments during printing (c,d); (a,c)—mortar containing 1.72% NBS; (b,d)—unmodified mortar (control mix).
2026/2026 5.pdf | Sonochemical Biosilica Derived from Rice Husk Ash for Cementitious Composites in 3D Concrete Printing | 6 | Table 3. Test mortars and their properties. Composition Nominal Layer Width After Extrusion, mm Layer Width After 60 s, mm (Two Layers) Interlayer Bond Strength After 28 Days of Curing, MPa Control mortar 55.5 58.0 1.8 ± 0.04 NBS mortar 53.0 53.5 2.1 ± 0.04 In addition, the interlayer bond strength increased from 1.8 ± 0.04 to 2.1 ± 0.04 MPa (Table 3), corresponding to an improvement of approximately 17%, which is correlated with the microstructural observations discussed in Section 3.4. Since no dedicated rheological measurements were performed, these results should be interpreted as indirect evidence of enhanced structural build-up rather than as a direct quantification of yield stress or thixotropy. As noted above, nano-silica intensifies particle flocculation and accelerates C–S–H formation, leading to a faster recovery of the material https://doi.org/10.3390/jcs10060302 J. Compos. Sci. 2026, 10, 302 20 of 23 structure after extrusion and, consequently, to better retention of the geometry of the deposited layer. Visual assessment of the print quality revealed substantial differences between the two compositions. The layers printed with NBS exhibited a more coherent and uniform surface, clearer boundaries between adjacent layers, and no pronounced extrusion defects (Figure 10c). In contrast, the control composition showed greater slumping in some areas and less stable cross-sectional geometry during printing (Figure 10d). These observations are consistent with the results reported by Liu et al. [44], who found that nanostructured silica improves shape retention in 3D printing and also improves interlayer bonding. Therefore, the mixture can be considered operationally printable under the selected process parameters, although pumpability was not quantified in a separat
2026/2026 5.pdf | Sonochemical Biosilica Derived from Rice Husk Ash for Cementitious Composites in 3D Concrete Printing | 7 | Table 3), corresponding to an improvement of approximately 17%, which is correlated with the microstructural observations discussed in Section 3.4. Since no dedicated rheological measurements were performed, these results should be interpreted as indirect evidence of enhanced structural build-up rather than as a direct quantification of yield stress or thixotropy. As noted above, nano-silica intensifies particle flocculation and accelerates C–S–H formation, leading to a faster recovery of the material https://doi.org/10.3390/jcs10060302 J. Compos. Sci. 2026, 10, 302 20 of 23 structure after extrusion and, consequently, to better retention of the geometry of the deposited layer. Visual assessment of the print quality revealed substantial differences between the two compositions. The layers printed with NBS exhibited a more coherent and uniform surface, clearer boundaries between adjacent layers, and no pronounced extrusion defects (Figure 10c). In contrast, the control composition showed greater slumping in some areas and less stable cross-sectional geometry during printing (Figure 10d). These observations are consistent with the results reported by Liu et al. [44], who found that nanostructured silica improves shape retention in 3D printing and also improves interlayer bonding. Therefore, the mixture can be considered operationally printable under the selected process parameters, although pumpability was not quantified in a separate standardized test. Similar findings were reported by Slavcheva et al. [45], who stated that cement systems modified with nanosized SiO2 particles increased the plastic strength by 4–5 times. 4. Conclusions 1. This study demonstrates an integrated approach that combines sonochemical pro- cessing of rice husk ash with multiscale characterizati
2026/2026 5.pdf | Sonochemical Biosilica Derived from Rice Husk Ash for Cementitious Composites in 3D Concrete Printing | 8 | Russia; sea.smol@yandex.ru (E.A.S.); potapova.e.n@muctr.ru (E.N.P.) * Correspondence: korchunov94@bk.ru Abstract The study presents an approach to the synthesis of micro- and nano-sized biosilica from rice husk ash (RHA) and describes its effective incorporation into cementitious composites for 3D concrete printing (3DCP). It is demonstrated that the calcination of rice husk at 700 ◦C, followed by sonochemical treatment, leads to the formation of a nanoscale silica phase with high pozzolanic reactivity. X-ray powder diffraction (XRD), infrared spectroscopy (IR), differential thermogravimetric analysis (DTG), and scanning electron microscopy (SEM) show that the incorporation of nano-biosilica (NBS) into the cementitious composites accelerates the hydration process through a nucleation effect and pozzolanic reaction. This, in turn, densifies the hardened cement microstructure and improves compressive strength significantly. Laboratory 3D concrete printing tests demonstrate that adding 1.72 wt.% NBS improves shape retention, decreases layer slump, and improves interlayer bond strength. The results indicate the viability of rice husk ash-derived biosilica as a supplementary cementitious material (SCM) in 3DCP due to its positive influence on the concrete mortar properties and parameters. Keywords: rice husk ash; biosilica; supplementary cementitious material; agricultural waste; 3D concrete printing; sonochemical; pozzolanic activity 1. Introduction Over the past 15 years, 3D concrete printing (3DCP)—a construction technology based on the layer-by-layer extrusion of specially designed cement-based mixtures using au- tomated robotic systems—has attracted significant worldwide attention [1–5]. Despite the well-documented advantages of 3DCP [4,5] in terms of design freedom, la
2026/2026 6.pdf | ternary concrete incorporating rice husk ash and | 1 | Table 1 lists the physical composition of OPC, EMS, and RHA. ARTICLE IN PRESS ARTICLE IN PRESS Table 1: Physical characteristics of OPC, EMS, and RHA used in the mix formulations. Specific gravity (Kg/m3) Particle size (nm) SiO2 (%) OPC 3.15 - 21.00 EMS 2.15 487.5 99.470 RHA 2.83 1273 91.028 Figure 2 presents SEM micrographs obtained using a Nova 450 Nano-SEM, illustrating the morphological characteristics (particle shape and size) of RHA and EMS samples. The EMS produced through chemical extraction at PCSIR exhibits a very high silica purity, with a SiO2 content of 99.47%, confirming the effectiveness of the extraction process. The chemical compositions of the raw materials are summarized in
2026/2026 6.pdf | ternary concrete incorporating rice husk ash and | 2 | Table 1: Physical characteristics of OPC, EMS, and RHA used in the mix formulations. Specific gravity (Kg/m3) Particle size (nm) SiO2 (%) OPC 3.15 - 21.00 EMS 2.15 487.5 99.470 RHA 2.83 1273 91.028 Figure 2 presents SEM micrographs obtained using a Nova 450 Nano-SEM, illustrating the morphological characteristics (particle shape and size) of RHA and EMS samples. The EMS produced through chemical extraction at PCSIR exhibits a very high silica purity, with a SiO2 content of 99.47%, confirming the effectiveness of the extraction process. The chemical compositions of the raw materials are summarized in
2026/2026 6.pdf | ternary concrete incorporating rice husk ash and | 3 | Table 2. The SCMs (EMS and RHA) are characterized by exceptionally high silica (SiO2) content of 99.47% and 91.02%, respectively. In contrast, the OPC has a high calcium oxide (CaO) content of 61.70%, consistent with conventional cement chemistry. In accordance with ASTM C618, both EMS and RHA satisfy the chemical requirements for Class N pozzolans. The combined contents of SiO2, Al2O3, and Fe2O3 in EMS and RHA are 99.53% and 93.16%, respectively, which significantly exceed the minimum 70% threshold specified by the standard. As a result, these materials exhibit strong pozzolanic reactivity during cement hydration, forming additional calcium-silicate-hydrate (C-S-H) gel. This secondary C-S-H formation leads to microstructural densification, which underpins the observed enhancements in mechanical strength and durability of the concrete mixtures. Moreover, the substantially finer particle size of EMS (487.5 nm) compared to RHA (1273 nm) provides more nucleation sites, accelerating hydration reactions and promoting the development of a more refined and homogeneous microstructure. The combined chemical reactivity and physical filler effects of EMS and RHA therefore contribute synergistically to improved mechanical performance and long-term durability, confirming their effectiveness as sustainable supplementary cementitious materials in ternary concrete systems. ARTICLE IN PRESS ARTICLE IN PRESS (a) (b) Figure 2: SEM micrographs of (a) RHA and (b) EMS, illustrating differences in particle morphology.
2026/2026 6.pdf | ternary concrete incorporating rice husk ash and | 4 | Table 2: Chemical oxide composition (% by weight) of RHA, EMS, and OPC. Oxide composition (% ) RHA EMS OPC SiO2 91.02 99.47 21.00 CaO 2.22 0.25 61.70 Al2O3 ND ND 5.04 Fe2O3 2.13 0.06 3.24 P2O5 1.04 ND ND MgO ND ND 2.56 SO3 0.47 0.11 1.51 K2O 2.78 0.05 0.62 Na2O ND ND 0.13 TiO2 0.06 0.007 ND MnO 0.13 0.006 ND CuO 0.01 0.008 ND LOI ND ND 1.83 SiO2 + Al2O3 + Fe2O3 93.16 99.53 29.28 ASTM C618 Class N Class N NA ARTICLE IN PRESS ARTICLE IN PRESS Note: ND = Not detected (below XRF detection limit); NA = Not applicable. The sum of SiO2, Al2O3, and Fe2O3 is used for pozzolanic classification in accordance with ASTM C618. 2.2. Methods 2.2.1. Mix proportioning and testing This study involved preparing 13 concrete mixtures with varying percentages of EMS and RHA. EMS were utilized at three different dosages (low (5%), medium (10%), and high (15%)) to assess their influence on high percentage replacement by RHA, as shown in Table 3.
2026/2026 6.pdf | ternary concrete incorporating rice husk ash and | 5 | Table 3. Table 3: EMS and RHA replacement levels are grouped into low (LD), medium (MD), and high (HD) dosages. Dosages Dosage replacement by mass of OPC (%) EMS RHA Low Dosage (LD) 5% 5% 10% 15% 20% Medium Dosage (MD) 10% 15% 20% 25% 30% High Dosage (HD) 15% 25% 30% 35% 40% The dosages of EMS and RHA were selected based on their pozzolanic reactivity and their impact on the mechanical performance of the concrete mixtures. The EMS dosage (5-15%) was chosen to optimize compressive strength, as EMS exhibits high reactivity and fine particle size, enhancing pozzolanic activity without adversely affecting workability 18,21,22. Similarly, the RHA replacement levels (15%-35%) were selected, based on previous studies showing their effectiveness in improving strength, durability, and permeability at these levels, while minimizing negative effects on workability and setting time 59. The dosages were adjusted to ensure the maximum cement replacement without compromising the mechanical performance of the concrete mixtures. Both EMS and RHA were used as partial cement replacements on a mass basis, in line with standard practices in SCM research. This approach ensures consistent binder proportions, making it easier to compare with previous studies. Volumetric substitution was avoided because density variations between OPC and SCMs could introduce variability that is inconsistent with cement industry practices. The mix proportions for the concrete mixtures were designed following the ACI 211.1 60 standard for concrete mix design, which is widely used for proportioning materials to achieve target strength and workability. To maintain consistent workability across all concrete mixtures, a superplasticizer was used, maintaining a slump of 120 ± 30 mm. This adjustment allowed us to focus
2026/2026 6.pdf | ternary concrete incorporating rice husk ash and | 6 | Table 3: EMS and RHA replacement levels are grouped into low (LD), medium (MD), and high (HD) dosages. Dosages Dosage replacement by mass of OPC (%) EMS RHA Low Dosage (LD) 5% 5% 10% 15% 20% Medium Dosage (MD) 10% 15% 20% 25% 30% High Dosage (HD) 15% 25% 30% 35% 40% The dosages of EMS and RHA were selected based on their pozzolanic reactivity and their impact on the mechanical performance of the concrete mixtures. The EMS dosage (5-15%) was chosen to optimize compressive strength, as EMS exhibits high reactivity and fine particle size, enhancing pozzolanic activity without adversely affecting workability 18,21,22. Similarly, the RHA replacement levels (15%-35%) were selected, based on previous studies showing their effectiveness in improving strength, durability, and permeability at these levels, while minimizing negative effects on workability and setting time 59. The dosages were adjusted to ensure the maximum cement replacement without compromising the mechanical performance of the concrete mixtures. Both EMS and RHA were used as partial cement replacements on a mass basis, in line with standard practices in SCM research. This approach ensures consistent binder proportions, making it easier to compare with previous studies. Volumetric substitution was avoided because density variations between OPC and SCMs could introduce variability that is inconsistent with cement industry practices. The mix proportions for the concrete mixtures were designed following the ACI 211.1 60 standard for concrete mix design, which is widely used for proportioning materials to achieve target strength and workability. To maintain consistent workability across all concrete mixtures, a superplasticizer was used, maintaining a slump of 120 ± 30 mm. This adjustment allowed us to focus on the e
2026/2026 6.pdf | ternary concrete incorporating rice husk ash and | 7 | Table 4. The compressive strength of concrete samples was evaluated in accordance with ASTM C192 61. Cylindrical specimens (100 mm diameter × 200 mm height) were cast using specialized steel moulds in accordance with ASTM C39 62. After demolding at 24 hours, the samples were moist-cured in lime-saturated water at 20 °C until testing at 14, 28, and 56 days. For each mixture, three identical specimens were subjected to uniaxial compression testing in accordance with ASTM protocols, with the mean compressive strength values reported.
2026/2026 6.pdf | ternary concrete incorporating rice husk ash and | 8 | Table 4: Mix proportions and fresh properties of the ternary concrete mixtures. Mix ID W (Kg/m3) Binder, b (Kg/m3) Aggregates, (Kg/m3) Superplasticizer (% of b) Slump (mm) OPC EMS RHA FA CA 20mm CA 10mm CM (M1) 157.5 450.0 - - 700 682 418 1.0 120 ±30 EMS (05%) and RHA (05%) (E05R05) M2 400.0 22.5 22.5
2026/2026 6.pdf | ternary concrete incorporating rice husk ash and | 9 | Table 5 presents the statistical data for the independent variables (EMS and RHA) and the dependent variable (compressive strength). The data includes the range, mean, and standard deviation for each variable, providing insights into the data's variability and distribution used for optimization. Statistical analysis highlights significant variability in the independent variables (EMS and RHA) and their effects on compressive strength, underscoring the robustness of the optimization process and the potential to improve concrete performance through precise dosage adjustments. ARTICLE IN PRESS ARTICLE IN PRESS
2026/2026 6.pdf | ternary concrete incorporating rice husk ash and | 10 | Table 5: Statistical summary of the input variables and output response for the RSM Model. Variable Type Variable Name Unit Minimum Maximum Mean Standard Deviation Independent RHA Kg/m3 0.0 184.0 80.6
2026/2026 6.pdf | ternary concrete incorporating rice husk ash and | 11 | Table 6. Table 6: One-way Analysis of Variance (ANOVA) for the effect of mix design on compressive strength. Days Source of Variation SS df MS F P-value 14 Between Groups 282.0292 12 23.50244 29.75806 4.01E-12 Within Groups 20.53438 26 0.789784 28 Between Groups 243.8999 12 20.32499 26.70216 1.43E-11 Within Groups 19.79053 26 0.761174 56 Between Groups 418.1419 12 34.84516 31.57776 1.99E-12 Within Groups 28.69026 26 1.103471 Note: (SS) Sum of Squares, (df) degree of freedom, (MS) Mean Squares. All ANOVA models were statistically significant at p < 0.001. The post-hoc Tukey HSD analysis was conducted across all testing ages; however, only the 28-day results are reported, as the 28-day compressive strength is the standard benchmark age for evaluating concrete performance and comparing the effectiveness of mix designs. The 28-day strength Tukey test revealed five ARTICLE IN PRESS ARTICLE IN PRESS distinct statistical groupings (A-E), establishing a clear performance hierarchy (Table 7). The results revealed that moderate additive combinations (Group A) yielded the highest compressive strength, forming a statistically superior group. The control mix (CM, Group C) significantly outperformed by Group A but was itself significantly stronger than all high-additive mixes (Groups D and E). This confirms an optimal dosage range for the additives, beyond which (≥15%) a significant detrimental effect on structural performance occurs.
2026/2026 6.pdf | ternary concrete incorporating rice husk ash and | 12 | Table 6: One-way Analysis of Variance (ANOVA) for the effect of mix design on compressive strength. Days Source of Variation SS df MS F P-value 14 Between Groups 282.0292 12 23.50244 29.75806 4.01E-12 Within Groups 20.53438 26 0.789784 28 Between Groups 243.8999 12 20.32499 26.70216 1.43E-11 Within Groups 19.79053 26 0.761174 56 Between Groups 418.1419 12 34.84516 31.57776 1.99E-12 Within Groups 28.69026 26 1.103471 Note: (SS) Sum of Squares, (df) degree of freedom, (MS) Mean Squares. All ANOVA models were statistically significant at p < 0.001. The post-hoc Tukey HSD analysis was conducted across all testing ages; however, only the 28-day results are reported, as the 28-day compressive strength is the standard benchmark age for evaluating concrete performance and comparing the effectiveness of mix designs. The 28-day strength Tukey test revealed five ARTICLE IN PRESS ARTICLE IN PRESS distinct statistical groupings (A-E), establishing a clear performance hierarchy (Table 7). The results revealed that moderate additive combinations (Group A) yielded the highest compressive strength, forming a statistically superior group. The control mix (CM, Group C) significantly outperformed by Group A but was itself significantly stronger than all high-additive mixes (Groups D and E). This confirms an optimal dosage range for the additives, beyond which (≥15%) a significant detrimental effect on structural performance occurs.
2026/2026 7.pdf | Naresh et al. Discover Concrete and Cement (2026) 2:6 | 1 | Table 1. 2.2.1 Particle size and surface area characterization The particle size distributions of aluminosilicate and supplementary cementitious mate- rials were determined using laser diffraction analysis, and the measured physical char- acteristics are summarized in Table 2. The median particle sizes (d₅₀) were recorded as 12–14 μm for GGBFS, 18–22 μm for fly ash, 0.15–0.20 μm for micro-silica, and 6–8 μm for rice husk ash (RHA). The corresponding BET-specific surface areas were 0.45–0.65 m²/g for GGBFS, 0.30–0.40 m²/g for fly ash, 15–30 m²/g for micro-silica, and 18–22 m²/g for RHA.The amorphous silica contents of the materials are 28–38% for GGBFS, 45–60% for fly ash, > 95% for micro-silica, and 85–92% for RHA. The combina- tion of ultra-fine particle size, particularly in the case of micro-silica, together with a higher surface area and high amorphous silica proportion, enhances the dissolution of reactive species and promotes the rapid formation of aluminosilicate gel. These charac- teristics govern the nucleation behavior, reaction kinetics, and ultimately, the geopoly- merization efficiency of the binder system.
2026/2026 7.pdf | Naresh et al. Discover Concrete and Cement (2026) 2:6 | 2 | Table 2. The median particle sizes (d₅₀) were recorded as 12–14 μm for GGBFS, 18–22 μm for fly ash, 0.15–0.20 μm for micro-silica, and 6–8 μm for rice husk ash (RHA). The corresponding BET-specific surface areas were 0.45–0.65 m²/g for GGBFS, 0.30–0.40 m²/g for fly ash, 15–30 m²/g for micro-silica, and 18–22 m²/g for RHA.The amorphous silica contents of the materials are 28–38% for GGBFS, 45–60% for fly ash, > 95% for micro-silica, and 85–92% for RHA. The combina- tion of ultra-fine particle size, particularly in the case of micro-silica, together with a higher surface area and high amorphous silica proportion, enhances the dissolution of reactive species and promotes the rapid formation of aluminosilicate gel. These charac- teristics govern the nucleation behavior, reaction kinetics, and ultimately, the geopoly- merization efficiency of the binder system.
2026/2026 7.pdf | Naresh et al. Discover Concrete and Cement (2026) 2:6 | 3 | Table 1 Fly ash, GGBFS, RHA and micro silica chemistry (as a mass) Structures of chemicals Fly-Ash (%) GGBFS (%) RHA. (%) Micro silica SiO2 58 34.07 92.30 99.920 Al2O3 26.62 20 0.4 0.031 CaO 1.75 32.5 0.700 NILL Fe2O3 3.58 0.8 0.450 0.0012 SO3 1.8 0.9 0.045
2026/2026 7.pdf | Naresh et al. Discover Concrete and Cement (2026) 2:6 | 4 | Table 2 Particle size and surface area of raw materials Material d₅₀ (µm) BET Surface Area (m²/g) Amorphous Silica (%) GGBFS 12–14 0.45–0.65 28–38 Fly Ash (Class F) 18–22 0.30–0.40 45–60 Micro-silica 0.15–0.20 15–30 > 95 RHA 6–8 18–22 85–92 Page 6 of 35 Naresh et al. Discover Concrete and Cement (2026) 2:6
2026/2026 7.pdf | Naresh et al. Discover Concrete and Cement (2026) 2:6 | 5 | Table 3 Details of mix proportions Mix design Binder (kg/m³) AAS/BINDER Binder in percentage Fine aggregate (kg/m³) Coarse aggregate (kg/m³) AAS (kg/m³) SP (% binder) Extra water (% binder) GGBFS (%) FA (%) RHA (%) MS (%) M1 500 0.5 60 20 15 5 814.7 679.1 300 4% 12% M2 500 0.5 60 20 10 10 814.7 679.1 300 4% 12% M3 500 0.5 60 20 5 15 814.7 679.1 300 4% 12% M4 500 0.6 60 20 15 5 814.7 679.1 360 4% 12% M5 500 0.6 60 20 10 10 814.7 679.1 360 4% 12% M6 500 0.6 60 20 5 15 814.7 679.1 360 4% 12% M7 600 0.5 60 20 15 5 756.7 630.8 300 4% 12% M8 600 0.5 60 20 10 10 756.7 630.8 300 4% 12% M9 600 0.5 60 20 5 15 756.7 630.8 300 4% 12% M10 600 0.6 60 20 15 5 756.7 630.8 360 4% 12% M11 600 0.6 60 20 10 10 756.7 630.8 360 4% 12% M12 600 0.6 60 20 5 15 756.7 630.8 360 4% 12% S0 500 0.5 0 100 0 0 814.7 679.1 300 4% 12% S30 500 0.5 30 70 0 0 814.7 679.1 300 4% 12% S60 500 0.5 60 40 0 0 814.7 679.1 300 4% 12% S100 500 0.5 100 0 0 0 814.7 679.1 300 4% 12% Page 7 of 35 Naresh et al. Discover Concrete and Cement (2026) 2:6
2026/2026 7.pdf | Naresh et al. Discover Concrete and Cement (2026) 2:6 | 6 | Table 3. A neutral-grade sodium silicate solution (Ms = 2.92) was used as the sole alkaline activator in all the mixtures, and no NaOH or secondary alkali source was introduced at any stage. A polycarboxylate-ether superplas- ticizer was incorporated at a constant dosage of 4% by mass of the binder. Fine and coarse aggregates were maintained under saturated surface-dry (SSD) con- ditions to ensure the precise control of the effective liquid-to-binder ratio. Aggregate contents were proportioned as 814.7/756.7 kg/m³ (fine) and 679.1/630.8 kg/m³ (coarse) for the 500 and 600 kg/m³ binder series, respectively, as detailed in Table 2. All materi- als were batched by mass, and mixing was carried out in a pan mixer using dry-mixing binders and aggregates for 2 min, followed by gradual incorporation of the activator– superplasticizer blend over 45–60 s. Wet mixing was continued for 3–4 min until a homogeneous and cohesive SCGC matrix was obtained. Specimens were cast without vibration, demolded after 24 ± 1 h, and cured strictly under ambient laboratory condi- tions (27 ± 2 °C and 70 ± 5% relative humidity) for 3, 7, and 28 days. Unless explicitly stated otherwise, all the results and discussions in this manuscript refer to this ambient- cured main experimental series. In the main experimental series, a fixed extra-water content of 12% by binder mass was used uniformly for all mixes. The term extra water refers explicitly to additional free water independent of the sodium silicate activator (e.g., 60 kg/m³ for a 500 kg/m³ binder). To isolate the influence of excess free water, a separate extra-water parametric study was conducted using water contents of 10%, 12%, 15%, and 20%, while keeping all other mix parameters constant. These mixes are not part of the main experimental data
2026/2026 7.pdf | Naresh et al. Discover Concrete and Cement (2026) 2:6 | 7 | Table 2. All materi- als were batched by mass, and mixing was carried out in a pan mixer using dry-mixing binders and aggregates for 2 min, followed by gradual incorporation of the activator– superplasticizer blend over 45–60 s. Wet mixing was continued for 3–4 min until a homogeneous and cohesive SCGC matrix was obtained. Specimens were cast without vibration, demolded after 24 ± 1 h, and cured strictly under ambient laboratory condi- tions (27 ± 2 °C and 70 ± 5% relative humidity) for 3, 7, and 28 days. Unless explicitly stated otherwise, all the results and discussions in this manuscript refer to this ambient- cured main experimental series. In the main experimental series, a fixed extra-water content of 12% by binder mass was used uniformly for all mixes. The term extra water refers explicitly to additional free water independent of the sodium silicate activator (e.g., 60 kg/m³ for a 500 kg/m³ binder). To isolate the influence of excess free water, a separate extra-water parametric study was conducted using water contents of 10%, 12%, 15%, and 20%, while keeping all other mix parameters constant. These mixes are not part of the main experimental data- set and are discussed separately.
2026/2026 7.pdf | Naresh et al. Discover Concrete and Cement (2026) 2:6 | 8 | Table 3 Compressive strength development in 3, 7, and 28 days Mix design 3-days 7-days 28-days M1 29.87 43.775 51.5 M2 35.09 51.425 60.5 M3 35.554 52.105 61.3 M4 29.29 42.925 50.5 M5 35.67 52.275 61.5 M6 36.192 53.04
2026/2026 7.pdf | Naresh et al. Discover Concrete and Cement (2026) 2:6 | 9 | Table 3 shows the compressive strength results for the self-compacted geopolymer concrete with various mix proportions after three, seven, and 28 days of testing. All the combinations had the same composition of GGBS (60%) and fly ash (20%). However, the percentage of micro silica (MS) substituted with RHA varies among mix designs, ranging from 5 to 15%. A single activator solution was used to activate these combinations. The strength of com- pression of self-compacted GPC mixes activated using a single activator solution with Ms 2.92 varies according to the mix composition. The compressive strength after three days of curing ranges from 37.41 to 29.29 MPa for the M1 through M12 mix composi- tions. Similarly, the compression strength varied from 54.825 to 42.925 MPa after seven days of curing. Finally, the strength of compression ranged from 64.5 to 50.5 MPa fol- lowing a 28-day curing period. These data demonstrate the major impact of the micro silica replacement percentage with rice husk ash on the strength of the compression development of self-compacted GPC. The changes discovered at various curing times provided useful insights into the performance of these concrete mixtures and their pos- sible use in diverse construction projects. The findings imply that by carefully select- ing the mix amounts and curing durations, concrete with tailored compressive strength characteristics suitable for specific engineering needs can be produced. Further research and testing may yield new insights into refining these mixed designs for practical con- struction applications [45]. All the mechanical properties reported in this study represent the mean of n = 3 repli- cate specimens for each mix and curing age. Standard deviations (SD) are provided in all tables and error bars (± 1
2026/2026 7.pdf | Naresh et al. Discover Concrete and Cement (2026) 2:6 | 10 | Table 4 shows compressive strength of SCGC is affected by the water addi- tion, curing time, and curing temperature. Although extra water improved workabil- ity, excessive water caused segregation and bleeding, leading to a clear reduction in strength, which is consistent with the known effect of higher water-to-binder ratios [45]. The strength increased with longer curing times, with the maximum value observed at 96 h, whereas only minor improvement occurred after 48 h [46]. Higher curing tem- peratures also enhanced geopolymerization, and compressive strength increased as the curing temperature inecresed from 60 to 90 °C, confirming the importance of thermal activation in SCGC systems [47]. 3.6.2 Split tensile strength The split tensile strength of Self-compacting geopolymer concrete (SCGC) was evalu- ated at 28 days using cylindrical specimens of 150 mm diameter and 300 mm height, in accordance with ASTM C496/C496M-17. All results reported in this subsection corre- spond exclusively to the experimental program of the present study. The 28-day split tensile strength values ranged from 2.30 to 3.46 MPa, depending on the binder content and mix composition. Mixes with a higher binder content of 600 kg/ Page 18 of 35 Naresh et al. Discover Concrete and Cement (2026) 2:6 m³ consistently exhibited a higher split tensile strength than those with 500 kg/m³, indi- cating improved tensile resistance. This enhancement was attributed to better matrix densification and stronger bonding between the geopolymer binder and aggregates under ambient curing conditions. It is explicitly stated that the present experimental program investigated only solution- to-binder ratios of 0.50 and 0.60, as defined in the mix design matrix. Accordingly, all the discussions and interpretations present
2026/2026 7.pdf | Naresh et al. Discover Concrete and Cement (2026) 2:6 | 11 | Table 4 SCGC compressive strength with extra water, curing, and temperature Mix conditions Binder (kg/m³) GGBFS (%) FA (%) AAS/B Extra water (%) Cur- ing temp (°C) Curing duration Curing regime 28-CS(MPa) Extra Water 10% 500 60 40 0.5 10 70 48 h + ambient Heat-cured 53 Extra Water 12% 500 60 40 0.5 12 70 48 h + ambient Heat-cured 46 Extra Water 15% 500 60 40 0.5 15 70 48 h + ambient Heat-cured 36 Extra Water 20% 500 60 40 0.5 20 70 48 h + ambient Heat-cured 23 Curing Time 21 h 500 60 40 0.5 12 70 21 h + ambient Heat-cured 45 Curing Time 48 h 500 60 40 0.5 12 70 48 h + ambient Heat-cured 51 Curing Time 72 h 500 60 40 0.5 12 70 72 h + ambient Heat-cured 50 Curing Time 96 h 500 60 40 0.5 12 70 96 h + ambient Heat-cured 51 Temperature 60 °C 500 60 40 0.5 12 60 48 h + ambient Heat-cured 46 Temperature 70 °C 500 60 40 0.5 12 70 48 h + ambient Heat-cured 52 Temperature 80 °C 500 60 40 0.5 12 80 48 h + ambient Heat-cured 49 Page 19 of 35 Naresh et al. Discover Concrete and Cement (2026) 2:6 3.6.4 Comparison with previous studies To contextualize the experimental findings of the present study, we selected insights from prior research on self-compacting geopolymer concrete are briefly highlighted. Previous studies [48, 49] have reported that lower solution-to-binder ratios (e.g., 0.35– 0.45) enhance the mechanical performance by increasing the paste density and reducing the free water content. Further investigations [50, 51] demonstrated that wider varia- tions in slag and fly ash contents significantly influence both the fresh and hardened properties of geopolymer systems, and that large-scale self-compacting geopolymer concrete beams exhibit flexural behavior and failure modes comparable to those of con- ventional reinforced concrete beams, particularly at higher binder content
2026/2026 7.pdf | Naresh et al. Discover Concrete and Cement (2026) 2:6 | 12 | Table 5). Mix-6 exhibited a relatively low Ca/Si ratio and moderate Si/Al ratio, indicating a pre- dominantly aluminosilicate-rich gel network. In contrast, Mix-9 showed a higher Ca/Si ratio, together with an increased Si/Al ratio, suggesting enhanced calcium incorporation within a more polymerized aluminosilicate framework. The Na/Al ratios for both mixes remained below unity, indicating a balanced charge compensation within the geopoly- mer network. These compositional trends collectively suggest the formation of a hybrid C–A–S–H / N–A–S–H- type gel system, consistent with the widely reported alkali- activated binder mechanisms. It is emphasized that these interpretations are inferen- tial and based on combined SEM–EDX–XRD–FTIR evidence, rather than direct phase identification.
2026/2026 8.pdf | Combined effect of rice husk ash and copper slag on the mechanical | 1 | Table 1. Table 1 presents the mix proportions adopted in this study. Each mortar mix is presented as N-R-P-C, where N stands for the percentage of RHA replacement, R for RHA, P for the percentage replacement of CS and C for CS. This resulted in a series of mixes- 10R10C, 10R30C, 10R50C, 20R10C, 20R30C, 20R50C- designed to evaluate the influence of varying replacement levels on the properties of cement mortar. The control mix (CM) was prepared using 100 % cement and 100 % manu­ factured sand. For compressive strength testing, 50 × 50 mm cubes were prepared in accordance with IS 4031 Part 7 [29]. Three cubes were cast for each mix and tested at curing ages of 7 and 28 days, following the procedure specified in BS EN 1015–11 [36]. The weight of each specimen was recorded before testing. Flexural strength was evaluated using 40 × 40 × 160 mm prism specimens prepared in accordance with BS EN 1015–11 [36]. UPV measurements were performed on the flexural prisms following the guidelines of IS 516 (Part 1) [30]. 2.2. Experimental test methods 2.2.1. Mortar flow test The flow test for mortar was conducted in accordance with the procedures specified in IS 2250 [26] and IS 4031 [29], as illustrated in
2026/2026 8.pdf | Combined effect of rice husk ash and copper slag on the mechanical | 2 | Table 1 presents the mix proportions adopted in this study. Each mortar mix is presented as N-R-P-C, where N stands for the percentage of RHA replacement, R for RHA, P for the percentage replacement of CS and C for CS. This resulted in a series of mixes- 10R10C, 10R30C, 10R50C, 20R10C, 20R30C, 20R50C- designed to evaluate the influence of varying replacement levels on the properties of cement mortar. The control mix (CM) was prepared using 100 % cement and 100 % manu­ factured sand. For compressive strength testing, 50 × 50 mm cubes were prepared in accordance with IS 4031 Part 7 [29]. Three cubes were cast for each mix and tested at curing ages of 7 and 28 days, following the procedure specified in BS EN 1015–11 [36]. The weight of each specimen was recorded before testing. Flexural strength was evaluated using 40 × 40 × 160 mm prism specimens prepared in accordance with BS EN 1015–11 [36]. UPV measurements were performed on the flexural prisms following the guidelines of IS 516 (Part 1) [30]. 2.2. Experimental test methods 2.2.1. Mortar flow test The flow test for mortar was conducted in accordance with the procedures specified in IS 2250 [26] and IS 4031 [29], as illustrated in
2026/2026 8.pdf | Combined effect of rice husk ash and copper slag on the mechanical | 3 | Table 1 Mix design and designation. Mix Designation Cement ( %) RHA ( %) Sand ( %) CS ( %) Control (CM) 100 0 100 0 10R10C 90 10 90 10 10R30C 90 10 70 30 10R50C 90 10 50 50 20R10C 80 20 90 10 20R30C 80 20 70 30 20R50C 80 20 50 50 C.D. Vallabha et al. Next Research 7 (2026) 101454 2 satisfactory workability and practical applicability of the prepared mortars. 2.2.2. UPV test on flexural prism Before conducting the flexural strength test, the mortar prism spec­ imens were subjected to the UPV test to evaluate the quality, uniformity, and homogeneity of the mixes incorporating partial replacement of cement with RHA and fine aggregate with CS. A direct method was adopted wherein the two probes were held against the finished sides of the specimens so that the waves travel straight and are received at the end. A 53 Hz frequency was used. The experimental setup used for the UPV test is illustrated in Fig. 2 as per IS 516 (Part 1) [30]. 2.2.3. Compressive strength The compressive strength test on mortar cubes was carried out in accordance with BS EN 1015–11 [43] using a calibrated compression testing machine capable of applying load at a controlled rate of 50 N/s, as shown in Fig. 3(a). The load was applied smoothly and continuously until failure, and the maximum load at failure was recorded. The compressive strength was determined by dividing the maximum load by the cross-sectional area of the specimen. Individual results were recor­ ded to the nearest 0.05 N/mm², and the average strength of three specimens was reported to the nearest 0.1 N/mm² for both 7–day and 28-day curing periods. 2.2.4. Flexural strength The flexural strength test on mortar prisms was determined at 7- and 28-days following BS EN 1015–11 [42]. The setup comprised a simple test rig prepared using angles we
2026/2026 8.pdf | Combined effect of rice husk ash and copper slag on the mechanical | 4 | Table 2. As observed, RHA content and curing time were highly significant, whereas CS content showed a p-value of 0.58, indi­ cating a relatively lower influence. Similarly, a multiple linear regres­ sion analysis was performed to develop another flexural strength model, which yielded an overall R2 value of 0.76, as shown in Eq. (2), with its summary presented in Table 3. The model parameters exhibited p-values similar to those obtained for the compressive strength model. A com­ parison of data from the current study and from the data available in the literature is presented in Figs. 8 and 9, and the residuals from the sta­ tistical analysis in Fig. 10. fc = 22.42 + (0.77 × T) −(0.85 × RHA) −(0.032 × CS) (1) ft = 5.1+(0.28 ×T)−(0.21 ×RHA)−(0.024 ×CS)+(0.00036×UPV) (2) A set of compressive and flexural strength data was selected from the literature on cement mortars incorporating CS [6, 36–41]. The compressive strength values from these studies were used to validate the equations developed in the present work. Overall, the findings indicate that the comprehensive model provides a more robust and statistically reliable prediction of compressive strength development. The comparison plot of predicted versus experimental compressive strength shows good correlation, with most points closely following the ideal 1:1 line (black). The overall clustering of points around the reference line demonstrates the model’s accuracy in capturing the flexural strength behaviour, especially Ma et al. [11], Bhoi et al. [36] and Rezaeian et al. [38]. The few deviations beyond the ±20 % limits confirm that the prediction method is reliable. In the case of the flexural strength prediction equation, most of the data from the current study fall within the prediction lines with the Ameri et al. [37
2026/2026 8.pdf | Combined effect of rice husk ash and copper slag on the mechanical | 5 | Table 3. The model parameters exhibited p-values similar to those obtained for the compressive strength model. A com­ parison of data from the current study and from the data available in the literature is presented in Figs. 8 and 9, and the residuals from the sta­ tistical analysis in Fig. 10. fc = 22.42 + (0.77 × T) −(0.85 × RHA) −(0.032 × CS) (1) ft = 5.1+(0.28 ×T)−(0.21 ×RHA)−(0.024 ×CS)+(0.00036×UPV) (2) A set of compressive and flexural strength data was selected from the literature on cement mortars incorporating CS [6, 36–41]. The compressive strength values from these studies were used to validate the equations developed in the present work. Overall, the findings indicate that the comprehensive model provides a more robust and statistically reliable prediction of compressive strength development. The comparison plot of predicted versus experimental compressive strength shows good correlation, with most points closely following the ideal 1:1 line (black). The overall clustering of points around the reference line demonstrates the model’s accuracy in capturing the flexural strength behaviour, especially Ma et al. [11], Bhoi et al. [36] and Rezaeian et al. [38]. The few deviations beyond the ±20 % limits confirm that the prediction method is reliable. In the case of the flexural strength prediction equation, most of the data from the current study fall within the prediction lines with the Ameri et al. [37] and most of Bhoi et al. [36] beyond the prediction lines.
2026/2026 8.pdf | Combined effect of rice husk ash and copper slag on the mechanical | 6 | Table 2 Summary of the multiple linear regression model for compressive strength using CS and RHA. Independent variables Coefficient Std. error t-value p-value Constant 22.42 3.68 6.09 8.16E-07 T 0.77 0.08 8.77 5E-10 RHA −0.85 0.18 −4.50 8.27E-05 CS −0.032 0.05 −0.55 0.58
2026/2026 8.pdf | Combined effect of rice husk ash and copper slag on the mechanical | 7 | Table 3 Summary of the multiple linear regression model for flexural strength using CS and RHA. Independent variables Coefficient Std. error t-value p-value Constant 5.10 9.32 0.54 0.58 T 0.28 0.03 8.62 9.8E-10 RHA −0.21 0.06 −3.46 0.001 CS −0.024 0.02 −1.19 0.24 UPV 0.00036 0.001 0.20 0.84
2026/2026 8.pdf | Combined effect of rice husk ash and copper slag on the mechanical | 8 | nd ultra­ sonic pulse velocity (UPV) testing was performed only on flexural specimens to assess the matrix quality and integrity of the developed mixes. 2. Experimental programme 2.1. Materials The preparation of cement mortar followed the procedures outlined in IS 2250:1981 [26], while the fine aggregate used conformed to the specifications of IS 2116:1980 [27]. A cement-to-sand ratio of 1:3 and a water-cement ratio of 0.5 were adopted. To establish the optimum mix design, several mortar mixes were prepared incorporating partial replacement of cement with RHA and replacement of fine aggregate with CS using a volume batching technique. Superplasticiser was not used. The physical and chemical properties of CS and RHA are reported in the author’s earlier work [28] and are therefore not reproduced here for brevity. Mortar mix notation is provided in Table 1. Table 1 presents the mix proportions adopted in this study. Each mortar mix is presented as N-R-P-C, where N stands for the percentage of RHA replacement, R for RHA, P for the percentage replacement of CS and C for CS. This resulted in a series of mixes- 10R10C, 10R30C, 10R50C, 20R10C, 20R30C, 20R50C- designed to evaluate the influence of varying replacement levels on the properties of cement mortar. The control mix (CM) was prepared using 100 % cement and 100 % manu­ factured sand. For compressive strength testing, 50 × 50 mm cubes were prepared in accordance with IS 4031 Part 7 [29]. Three cubes were cast for each mix and tested at curing ages of 7 and 28 days, following the procedure specified in BS EN 1015–11 [36]. The weight of each specimen was recorded before testing. Flexural strength was evaluated using 40 × 40 × 160 mm prism specimens prepared in accordance with BS EN 1015–11 [36]. UPV measurements we
2026/2026 8.pdf | Combined effect of rice husk ash and copper slag on the mechanical | 9 | ubes were prepared in accordance with IS 4031 Part 7 [29]. Three cubes were cast for each mix and tested at curing ages of 7 and 28 days, following the procedure specified in BS EN 1015–11 [36]. The weight of each specimen was recorded before testing. Flexural strength was evaluated using 40 × 40 × 160 mm prism specimens prepared in accordance with BS EN 1015–11 [36]. UPV measurements were performed on the flexural prisms following the guidelines of IS 516 (Part 1) [30]. 2.2. Experimental test methods 2.2.1. Mortar flow test The flow test for mortar was conducted in accordance with the procedures specified in IS 2250 [26] and IS 4031 [29], as illustrated in Fig. 1. For masonry mortars, these standards recommend a flow range of 110 - 115 mm to ensure adequate workability. The results obtained for all mixes in this study fell within the specified range, confirming the Table 1 Mix design and designation. Mix Designation Cement ( %) RHA ( %) Sand ( %) CS ( %) Control (CM) 100 0 100 0 10R10C 90 10 90 10 10R30C 90 10 70 30 10R50C 90 10 50 50 20R10C 80 20 90 10 20R30C 80 20 70 30 20R50C 80 20 50 50 C.D. Vallabha et al. Next Research 7 (2026) 101454 2 satisfactory workability and practical applicability of the prepared mortars. 2.2.2. UPV test on flexural prism Before conducting the flexural strength test, the mortar prism spec­ imens were subjected to the UPV test to evaluate the quality, uniformity, and homogeneity of the mixes incorporating partial replacement of cement with RHA and fine aggregate with CS. A direct method was adopted wherein the two
2026/2026 8.pdf | Combined effect of rice husk ash and copper slag on the mechanical | 10 | Combined effect of rice husk ash and copper slag on the mechanical performance of cement mortar C.D. Vallabha a,b , Naveen Revanna a,b,* , Arun B․R․ a,b , Hemanth Kumar Veeraiah a,b , Shiva Prashanth Kumar Kodicherla c a Department of Civil Engineering, Dr Ambedkar Institute of Technology, Bengaluru 560056, Karnataka, India b Visveswaraya Technological University, Belagavi 590018, Karnataka, India c Department of Civil, Mining and Process Engineering, School of Engineering and the Built Environment, Namibia University of Science and Technology, Windhoek, Namibia A R T I C L E I N F O Keywords: Cement mortar Rice husk ash Copper slag Ultrasonic pulse velocity Image analysis Compressive strength Flexural strength A B S T R A C T The growing demand for sustainable and high-performance construction materials has driven extensive research into the utilisation of industrial and agricultural by-products as substitutes in mortar and concrete. At the same time, increased industrial and agricultural waste has created disposal management issues at the local and global levels. To address this issue, the infrastructure sector needs to play a big role in minimising the ill effects of agro- industrial wastes on the environment. Rice husk ash (RHA), an agricultural and a highly reactive pozzolanic material, and copper slag (CS), a by-product of the copper smelting process, show significant potential for incorporation into cementitious systems and therefore this study examines the effects of partial replacement of cement with RHA (10 % and 20 %) and manufactured fine aggregates with CS
2026/2026 8.pdf | Combined effect of rice husk ash and copper slag on the mechanical | 11 | Combined effect of rice husk ash and copper slag on the mechanical performance of cement mortar C.D. Vallabha a,b , Naveen Revanna a,b,* , Arun B․R․ a,b , Hemanth Kumar Veeraiah a,b , Shiva Prashanth Kumar Kodicherla c a Department of Civil Engineering, Dr Ambedkar Institute of Technology, Bengaluru 560056, Karnataka, India b Visveswaraya Technological University, Belagavi 590018, Karnataka, India c Department of Civil, Mining and Process Engineering, School of Engineering and the Built Environment, Namibia University of Science and Technology, Windhoek, Namibia A R T I C L E I N F O Keywords: Cement mortar Rice husk ash Copper slag Ultrasonic pulse velocity Image analysis Compressive strength Flexural strength A B S T R A C T The growing demand for sustainable and high-performance construction materials has driven extensive research into the utilisation of industrial and agricultural by-products as substitutes in mortar and concrete. At the same time, increased industrial and agricultural waste has created disposal management issues at the local and global levels. To address this issue, the infrastructure sector needs to play a big role in minimising the ill effects of agro- industrial wastes on the environment. Rice husk ash (RHA), an agricultural and a highly reactive pozzolanic material, and copper slag (CS), a by-product of the copper smelting process, show significant potential for incorporation into cementitious systems and therefore this study examines the effects of partial replacement of cement with RHA (10 % and 20 %) and manufactured fine aggregates with CS (10 %, 30 % and 5
2026/Developing a mix-specific NDT model for compressive strength prediction of concrete using local Nigerian materials.pdf | Developing a mix-specific NDT model for compressive strength prediction | 1 | Table 3. Notes: • The material quantities reported are total batch quantities used to cast the indicated number of specimens for each mix. • The cement: fine aggregate: coarse aggregate ratio (1:1:2 by weight) was kept constant for all mixes. • Differences in material quantities reflect variations in the number of specimens produced, not changes in mix proportion. Subsequent mixes were prepared with w/c ratios of 0.50, 0.55, 0.60, 0.65, and 0.70, to cover a wide range of practical and theoretical con­ ditions and assess their influence on workability, strength, and other performance parameters. The precise quantities of cement, fine aggre­ gates, coarse aggregates, and water used in each mixture are listed in
2026/Developing a mix-specific NDT model for compressive strength prediction of concrete using local Nigerian materials.pdf | Developing a mix-specific NDT model for compressive strength prediction | 2 | Table 3. All the materials were batched by weight and mixed under controlled laboratory conditions to ensure consistency. The variation in the water content was the only adjusted parameter, thereby isolating its influence on the mechanical and physical properties of concrete. This structured approach enabled a comparative analysis of concrete behavior under different w/c ratios, supporting the objective of corre­ lating strength development with both destructive and non-destructive test methods. 2.4. Workability test The workability of the fresh concrete mixes was evaluated using the slump test in accordance with BS EN 12350-2:2019. The test provided an assessment of the consistency and flowability of each mix as the w/c ratio increased. A schematic illustration and photographic view of the slump test procedure are shown in Fig. 3. As expected, mixes with higher w/c ratios exhibited increased slump values, indicating improved workability with increased water content. R. Hassan et al. Results in Engineering 30 (2026) 110102 2 2.5. Non-destructive testing Non-destructive testing (NDT) was performed using ultrasonic pulse velocity (UPV) and rebound hammer (RH) methods to evaluate internal quality and surface hardness of the concrete specimens. All tests were conducted under controlled laboratory conditions at an ambient tem­ perature of 23 ± 2◦C. Prior to testing, instruments were inspected and verified in accordance with the relevant standards to ensure accuracy and repeatability. 2.5.1. Ultrasonic pulse velocity (UPV) test UPV measurements were carried out in accordance with BS EN 12504-4:2019 using the direct transmission method. A schematic illus­ tration of the transducer configuration and the experimental setup are shown in Fig. 4a and b, respectively. Prior to testi
2026/Developing a mix-specific NDT model for compressive strength prediction of concrete using local Nigerian materials.pdf | Developing a mix-specific NDT model for compressive strength prediction | 3 | Table 1 Physical properties of materials used in the experimental program. Materials Classification Property Value Standard Cement (Dangote OPC) CEM II/A-L 42.5R Specific gravity 3.15 EN 197-1 Fine aggregate Natural river sand Specific gravity 2.57 ASTM C128 [33] ​ ​ Fineness modulus
2026/Developing a mix-specific NDT model for compressive strength prediction of concrete using local Nigerian materials.pdf | Developing a mix-specific NDT model for compressive strength prediction | 4 | Table 2 Physicochemical properties of fine aggregate. S/N Parameter Results 1 pH 28◦C (10% solution) 7.2 2 Conductivity (Ms/cm) 0.47 3 Total Dissolved Solid (DS) 340 4 Chloride ion (Cl-) @ 250 mg/l (max) 0.292 5 Sulphate (SO3 2-) @ 250 mg/l (max) 0.12 6 Organic matter (TOC X 1.72) 0.774
2026/Developing a mix-specific NDT model for compressive strength prediction of concrete using local Nigerian materials.pdf | Developing a mix-specific NDT model for compressive strength prediction | 5 | Table 3 Concrete mix proportions and specimen details for different water–cement (w/c) ratios. Materials Concrete Specimen Identification Control Mix-1 Mix-2 Mix-3 Mix-4 Mix-5 Cement (Kg) 233.89 140.33 140.33 140.33 140.33 140.33 Fine aggregate (Kg) 233.89 140.33 140.33 140.33 140.33 140.33 Coarse aggregate (Kg) 467.78 280.67 280.67 280.67 280.67 280.67 Water–cement ratio (w/c) 0.45 0.50 0.55 0.60 0.65 0.70 Water (Kg) 105.25 70.2 77.2 84.2 91.2
2026/Developing a mix-specific NDT model for compressive strength prediction of concrete using local Nigerian materials.pdf | Developing a mix-specific NDT model for compressive strength prediction | 6 | Table 4 represents the incremental change in slump value (mm) relative to the immediately preceding w/c ratio mix. Although slump values exhibited an overall increasing trend with increasing w/c ratio, a slight reduction was observed at w/c = 0.65 compared to w/c = 0.60, resulting in a negative Slump Difference. This deviation is attributed to experimental variability and possible segregation or instability effects at higher water contents, which can produce non-uniform deformation behavior during the slump test despite the general increase in work­ ability. Compressive strength consistently decreased with increasing w/ c ratio at 7, 14, and 28 days. Mixes with lower w/c ratios (0.45 and 0.50) exhibited higher early- and later-age strength development, whereas higher w/c ratios (≥0.65) resulted in reduced strength due to increased capillary porosity and a less dense cementitious matrix, consistent with Abrams’ law and porosity-based strength theory. RH measurements followed a similar trend. The Q increased with curing age for all mixes, reflecting progressive hydration and surface hardening. However, for a given curing age, Q values decreased sys­ tematically with increasing w/c ratio, indicating reduced surface hard­ ness associated with higher pore volume. Minor non-linear variations observed at intermediate ages for higher w/c ratios may be attributed to delayed hydration and moisture redistribution effects in more porous mixes. UPV results also showed strong dependence on w/c ratio. Higher UPV values were recorded for mixes with lower w/c ratios, reflecting greater internal density and material continuity. Conversely, increasing the w/c ratio resulted in lower UPV values across all curing ages, indi­ cating reduced wave transmission efficiency due to increased pore
2026/Developing a mix-specific NDT model for compressive strength prediction of concrete using local Nigerian materials.pdf | Developing a mix-specific NDT model for compressive strength prediction | 7 | Table 4 Effect of w/c ratio on slump, fcu, rebound quotient (Q), and UPV at different curing ages (Mean ± SD). w/c Slump (mm) Slump Difference (mm) fcu (MPa) rebound quotient (Q) UPV (km/s) 7days 14days 28days 7days 14days 28days 7days 14days 28days 0.45 11 ± 1.5 — 27.64 ± 0.78 30.98 ± 0.92 31.07± 0.85 46.34 ± 1.12 48.18 ± 1.25 49.68 ±1.18 4.28± 0.05 4.37± 0.04 4.48± 0.06 0.50 30 ± 2.1 +19 21.04 ± 0.82 29.19 ± 1.03 31.63 ± 0.94 41.00 ± 1.36 43.53 ± 1.22 46.20 ± 1.41 4.12 ± 0.06 4.32 ± 0.05 4.33 ± 0.05 0.55 148 ± 3.5 +118 22.81 ± 0.91 24.67 ± 0.88 25.56 ± 0.96 39.10 ± 1.28 42.53 ± 1.30 44.83 ± 1.26 4.12 ± 0.05 4.29 ± 0.06 4.33 ± 0.05 0.60 189 ± 4.0 +41 19.70 ± 0.73 20.96 ± 0.81 24.44 ± 0.89 36.03 ± 1.14 37.30 ± 1.18 39.07 ± 1.21 3.98 ± 0.07 4.06 ± 0.05 4.26 ± 0.06 0.65 168 ± 3.2 −21 19.04 ± 0.85 15.11 ± 0.79 19.93 ± 0.92 33.27 ± 1.09 32.37 ± 1.15 36.13 ± 20 4.07 ± 0.06 4.04 ± 0.06 4.16 ± 0.05 0.70 210 ± 4.6 +42 12.22 ± 0.68 16.44 ± 0.83 17.33 ± 0.74 28.60 ± 1.04 34.40 ± 1.19 33.40 ± 1.17 3.76 ± 0.08 3.94 ± 0.07 4.07 ± 0.06 *Note: Slump Difference represents the incremental change in slump value (mm) relative to the immediately preceding w/c ratio mix. Negative values indicate a reduction in measured slump compared to the previous mix, attributed to experimental variability and potential segregation or instability effects at higher water contents.
2026/Developing a mix-specific NDT model for compressive strength prediction of concrete using local Nigerian materials.pdf | Developing a mix-specific NDT model for compressive strength prediction | 8 | Table 5 compares the predictive performance of different compres­ sive strength estimation methods evaluated in this study. The rebound hammer (RH)–only approach showed a relatively high coefficient of determination (R² = 0.90); however, it produced comparatively larger prediction errors (RMSE = 3.94 MPa; MAE = 3.49 MPa), indicating systematic underestimation of strength and sensitivity to surface con­ ditions. This behavior is consistent with the surface-dependent nature of rebound hammer measurements and their susceptibility to moisture and finishing effects. The UPV-based empirical model also exhibited strong correlation with compressive strength (R² = 0.87) but generated higher
2026/Developing a mix-specific NDT model for compressive strength prediction of concrete using local Nigerian materials.pdf | Developing a mix-specific NDT model for compressive strength prediction | 9 | Table 6. CFi = fcu,DT,i fcu,RH,i (10) CF = 1 n ∑ n i=1 CFi (11) where fcu,DT is the compressive strength obtained from destructive testing and fcu,RH is the strength estimated from the rebound hammer calibration curve and n is total numbers. The calculated correction factors exhibit noticeable variability across different water–cement ra­ tios and curing ages, reflecting the sensitivity of rebound hammer measurements to concrete mix characteristics and microstructural development. In general, concretes produced with higher water–cement ratios required larger correction factors, indicating a greater tendency for rebound hammer measurements to underestimate compressive strength in more porous and heterogeneous matrices. Conversely, lower water–cement ratio mixes showed correction factors closer to unity, consistent with denser microstructures and more reliable rebound-based estimates. Based on the experimental dataset, an average correction factor of 1.19 was obtained. Application of this factor reduced system­ atic underestimation associated with rebound hammer–based strength predictions for the concretes investigated. However, this correction factor is applicable only to concrete produced with materials, mix pro­ portions, and curing conditions similar to those examined in this study. Direct application to in-situ concrete or to mixes incorporating different materials or exposure conditions should therefore be preceded by appropriate local calibration and validation [42,43]. The results confirm that rebound hammer–based strength estimation is inherently mix-sensitive and that reliance on generic calibration curves can intro­ duce significant prediction bias. Locally derived correction factors, established under controlled laboratory conditions, provide a practical means
2026/Developing a mix-specific NDT model for compressive strength prediction of concrete using local Nigerian materials.pdf | Developing a mix-specific NDT model for compressive strength prediction | 10 | Table 5 Predictive performance of different strength estimation methods. Prediction method R² RMSE (MPa) MAE (MPa) Notes Rebound hammer (Q- curve) 0.90 3.94 3.49 Consistently underestimates strength UPV (empirical model) 0.87 3.21 2.64 Overestimates at high w/c ratios SonReb (RILEM) 0.93 13.48 12.36 Large magnitude errors for local materials Proposed model ( Eq. 6) 0.79 1.46 1.26 Best overall accuracy across dataset (mix-sensitive) R. Hassan et al. Results in Engineering 30 (2026) 110102 9 material system. Although the generic SonReb formulation showed a high coefficient of determination, it produced large magnitude errors, highlighting that statistical correlation alone does not ensure accurate strength prediction without local calibration. To further improve rebound-based estimates within the experimental dataset, an average correction factor of 1.19 was derived. Application of this factor reduced systematic underestimation relative to laboratory destructive test results for concretes produced with similar materials and mix proportions. The proposed model and correction factor are therefore applicable to laboratory-based quality control of newly produced con­ crete where mix proportions and curing conditions are known. Overall, the findings demonstrate that reliable NDT-based prediction of concrete compressive strength requires mix-sensitive and locally calibrated models rather than reliance on generic empirical correlations. While the study provides a robust laboratory framework for improving strength estimation, further validation using field data is required before extending the proposed approach to in-situ concrete assessment. Limitations and future work The findings of this study should be interpreted considering several limitations. First, all experiments were c
2026/Developing a mix-specific NDT model for compressive strength prediction of concrete using local Nigerian materials.pdf | Developing a mix-specific NDT model for compressive strength prediction | 11 | Table 6 Correction factor for rebound hammer–based compressive strength estimation. Sample (Q) Compressive Strength from Q curve (N/mm2) Compressive Strength from DT (N/mm2) Compressive Strength Difference (N/ mm2) Compressive Strength Average Difference (N/ mm2) Factor Average factor Curing ages (Days) Curing ages (Days) Curing ages (Days) Curing ages (Days) Curing ages (Days) 7 14 28 7 14 28 7 14 28 7 14 28 7 14 28 Control 46.34 48.18 49.68 ​ 25.8 28 30 27.64 30.98 31.07 ​ 1.84 2.98 1.07 1.96 1.07 1.11 1.04 1.07 Mix-1 41 43.53 46.2 ​ 19.83 22.5 25.33 21.04 29.19 31.63 ​ 1.21 6.69 6.3 4.73 1.06 1.30 1.25 1.20 Mix-2 39.1 42.53 44.83 ​ 18 21.33 23.83 22.81 24.67 25.56 ​ 4.81 3.34 1.73 3.29 1.27 1.16 1.07 1.17 Mix-3 36.03 37.3 39.07 ​ 15.67 16.5 18.17 19.7 20.96 24.44 ​ 4.03 4.46 6.27 4.92 1.26 1.27 1.35 1.29 Mix-4 33.27 32.37 36.13 ​ 13.67 13.17 15.83 19.04 15.11 19.93 ​ 5.37 1.94 4.1 3.80 1.39 1.15 1.26 1.27 Mix-5 28.6 34.4 33.4 ​ 11.17 14.33 13.83 12.22 16.44 17.33 ​ 1.05 2.11 3.5 2.22 1.09 1.15 1.25 1.16 Average factor for any day 1.19 R. Hassan et al. Results in Engineering 30 (2026) 110102 10 SonReb Combined RH and UPV Method UPV Ultrasonic Pulse Velocity W/C Water–Cement Ratio Fundings This study did not receive any external funding. Data availability statement The data presented in this study are available upon request from the corresponding author. CRediT authorship contribution statement Rauf Hassan: Writing – original draft, Methodology, Investigation, Data curation, Conceptualization. Udeme Udo Imoh: Writing – review & editing, Visualization, Validation, Software. Majid Movahedi Rad: Writing – review & editing. Erik Schlangen: Writing – review & editing. Efe Ewaen Ikponmwosa: Writing – review & editing, Supervision, Methodology, Conceptualization. Mubaraq Ali:
2026/Developing a mix-specific NDT model for compressive strength prediction of concrete using local Nigerian materials.pdf | Developing a mix-specific NDT model for compressive strength prediction | 12 | ure Process Engineering and Technology, Federal University of Technology, Minna, Nigeria A R T I C L E I N F O Keywords: Water–cement ratio Compressive strength Non-destructive testing Rebound hammer Ultrasonic pulse velocity Sonic-Rebound (SonReb) method A B S T R A C T Accurate estimation of concrete compressive strength using non-destructive testing (NDT) methods remains challenging because widely used empirical correlations often neglect key mix design parameters, particularly the water–cement (w/c) ratio. This study investigates the influence of the w/c ratio on concrete compressive strength and on the predictive performance of combined rebound hammer (RH) and ultrasonic pulse velocity (UPV) models through controlled laboratory experiments using locally sourced Nigerian materials. Six concrete mixes with w/c ratios ranging from 0.45 to 0.70 were prepared with a constant 1:1:2 mix proportion and tested at curing ages of 7, 14, and 28 days. RH and UPV measurements were conducted on laboratory-cured cube spec­ imens and correlated with compressive strength obtained from standard destructive tests. Pearson correlation analysis revealed strong positive relationships between compressive strength and RH (r = 0.96) and UPV (r = 0.93), while increasing w/c ratio consistently reduced both strength and NDT responses. A multivariate regression model incorporating RH, UPV, and curing age was developed to predict compressive strength across the investigated mixes. The model achieved a coefficient of determination (R²) of 0.79 with low prediction errors (RMSE = 1.46 MPa; MAE = 1.26 MPa). Comparative analysis showed that the proposed model outperformed single-parameter approaches and highlighted the limitations of generic SonReb correlations when applied without local calibration.
2026/PAPER 2.pdf | Action mechanism of rice husk ash and the effect on main performances | 1 | Table 1. The chemical compositions of RHA obtained under different conditions are not exactly the same, but the main component is SiO2. Generally, there is a small amount of K2O in RHA, which increases the alkalinity of pore solution of cement pastes. It can
2026/PAPER 2.pdf | Action mechanism of rice husk ash and the effect on main performances | 2 | Table 1 Chemical composition of RHA/%. Source of RHA SiO2 Al2O3 Fe2O3 CaO MgO SO3 P2O5 K2O Na2O Finished product [27] 84.00 1.35 1.45 3.17 — 0.923 2.46 — — Finished product [28] 87.40 0.40 0.30 0.90 0.60 0.40 — 3.39 0.04 Finished product [29] 83.00 2.00 0.09 0.30 0.10 0.02 0.62 — — 600 C for 2 h [30] 86.00 1.16 1.85 0.64 0.77 0.32 0.15 0.27 1.14 650 C for 1 h [31] 87.39 2.67 — 1.61 0.57 0.61 0.67 6.04 — 758 C in the incinerator [32] 95.41 0.00 0.82 0.00 1.24 0.07 — 1.65 0.22 800 C for 0.5 h [33] 93.10 0.30 0.20 1.50 0.60 — — 2.30 0.06 0 5 10 15 20 25 30 0.00 0.05 0.10 0.15 0.20 Black RHA after grinding Black RHA before grinding White RHA after grinding Absorbency/g g-1 Time/h White RHA before grinding
2026/PAPER 2.pdf | Action mechanism of rice husk ash and the effect on main performances | 3 | Table 1 that the equivalent alkalis of most RHAs are higher than 0.6%, which is at risk of inducing alkali aggregate reaction. While the K2O content can be regulated by pretreating the rice husk and changing the combustion conditions [14]. In addition, under the premise of ensuring that the alkali content is less than 0.6%, it is necessary to further study the effect of K2O content on the pore solution pH and pozzolanic reaction of SiO2. The best application range of K2O content obtained can provide a relevant basis for better appli- cation of RHA in cement-based materials. 2.3. Characterization and evaluation method of RHA 1) Porosity characterization of RHA particles In order to characterize the porosity of RHA particles, the water absorption of RHA was performed by Kang [17]. 0.3 g of RHA dried at 110 ± 5 C was placed on an electronic balance, at constant tem- perature and humidity of 20 C and 100% RH, to measure the mass variation of RHA with time. Fig. 2 shows the change of water absorption mass (by unit mass of RHA) with time. The water absorption behavior of all kinds of RHA tends to be stable after 12 h, the moisture absorption capacity of white RHA is stronger than that of black RHA which is not fully burned. It may be due to the incomplete combustion of organic matter which leads to the incomplete separation of carbon and occupies part of the pores. After grinding, part of the granular pore structure of RHA is destroyed. As shown in Fig. 2, the water absorption capacity of RHA after grinding is lower than that before grinding, which may be due to the collapse of part of the porous microstructure of RHA [35]. The change of porous microstructure of RHA particles during the grinding process is shown in Fig. 3. The water absorp- tion capacity of RHA directly deter
2026/PAPER 2.pdf | Action mechanism of rice husk ash and the effect on main performances | 4 | Table 2 shows the effect of the average particle size of RHA on the conduc- tivity of saturated CH solution. It can be seen that the activity of RHA increases with the decrease of its particle size, but the change is not obvious when the average particle size is less than 5.6 lm. It
2026/PAPER 2.pdf | Action mechanism of rice husk ash and the effect on main performances | 5 | Table 2 Variation of saturated CH solution conductivity [15]. RHA with different mean particle sizes 15.0 lm 7.3 lm 5.6 lm 3.6 lm Variation in the electrical conductivity (mS/cm) 0.67 0.91 1.05 1.08 J. Wang, J. Xiao, Z. Zhang et al. Construction and Building Materials 288 (2021) 123068 4 may be due to the increase of grinding degree, which destroys some pores structure of RHA particles, and the porous microstruc- ture collapses and raw particles partially break into ﬁner ones. 3. Hydration properties of cement blended with RHA The hydration process of blends of RHA and cement, compared with conventional pozzolanic materials, is more complicated due to the adsorption and release of water by the porous structure of RHA. The effects of RHA on cement hydration include dilution effect, chemical effect and internal curing effect [38]. The dilution effect represents the decrease of cement content. The chemical effect is the pozzolanic reaction of SiO2 with CH [39,40], and the internal curing effect shows the promotion of cement hydration by the continuous release of water from RHA. That is, when the rel- ative humidity in the matrix decreases, water is released from the pores of RHA particles and promotes the further hydration of the surrounding cement particles [41]. 3.1. Hydration process of cement blended with RHA The effect of RHA on the cement hydration is closely related to the water-binder ratio and the content of RHA [15]. With the increase of RHA content, the amount of cement in the pastes decreases and the main hydration exothermic peak is delayed with ﬁxed w/b ratio. When the RHA content is constant, with higher w/b the main hydration exothermic peak and acceleration period appear slightly earlier. When the w/b are 0.4 and 0.6 respectively, the extra peaks of cement
2026/PAPER 2.pdf | Action mechanism of rice husk ash and the effect on main performances | 6 | anism of RHA cement paste, //10th International Congress on the Chemistry of Cement, 3 (1997) 3ii108. [52] A. Ramezanianpour, J. G. Cabrera, The effect of curing condition on the mortars containing cement, ﬂy ash and silica fume, //2nd International Seminar on Cement and Building Material, New Delhi, India, 4 (1989) 181- 188. [53] K.V. Breugel, Simulation of hydration and formation of structure in hardening cement-based materials (Dissertation), Delft University of Technology, Netherlands, 1991. [54] D.P. Bentz, V. Waller, F.D. Larrard, Prediction of adiabatic temperature rise in conventional and high-performance concretes using a 3-D microstructural model, Cem. Concr. Res. 28 (2) (1998) 285–297. [55] O.M. Jensen, P.F. Hansen, Water-entrained cement-based materials: I. Principles and theoretical background, Cem. Concr. Res. 31 (4) (2001) 647– 654. [56] D.P. Bentz, P. Lura, J.W. Roberts, Mixture proportioning for internal curing, Concr. Int. 27 (2) (2005) 35–40. [57] K. Maekawa, T. Ishida, T. Kishi, Multi-scale Modeling of Structural Concrete, Taylor and Francis, London, 2009. [58] K.B. Park, N.Y. Jee, I.S. Yoon, H.S. Lee, Prediction of temperature distribution in high-strength concrete using hydration model, ACI Mater. J. 105 (2008) 180– 186. [59] I. Maruyama Numerical model for hydration of Portland cement 2003 Hiroshima, Japan 53 62. [60] T. Saeki, P.J.M. Monteiro, A model to predict the amount of calcium hydroxide in concrete containing mineral admixtures, Cem. Concr. Res. 35 (10) (2005) 1914–1921. [61] K. Maekawa, R. Chaube, T. Kishi, Modeling of Concrete Performance: Hydration, Microstructure Formation and Mass Transport, Routledge, London, 1998. [62] P. Frugier, S. Gin, Y. Minet, T. Chave, B. Bonin, N. Godon, et al., SON68 nuclear glass dissolution kinetics: Curre
2026/PAPER 2.pdf | Action mechanism of rice husk ash and the effect on main performances | 7 | of cement and the pozzolanic reaction of RHA, forming more C-S-H gel with low Ca/Si ratio, ﬁlling the pores of cement pastes, and reducing poros- ity. In terms of macro-properties, the contributions of RHA to the cementitious system are mainly reﬂected in the increase of strength [68–72] and the improvement of durability [73–75], e.g. chloride penetration resistance and sulfate resistance, etc. 4.1. Strength Sufﬁcient burned RHA contains a large amount of active SiO2 under certain conditions. RHA has the characteristics of high speci- ﬁc surface area and porous structure, which have many effects on the strength of cement matrix. It can provide nucleation sites for cement hydration, thus promote the hydration reaction of cement. Moreover, the ﬁne particles of RHA can ﬁll the pores of matrix and its pozzolanic reaction can form additional C-S-H gel to further ﬁll Fig. 12. Effect of RHA on compressive strength of cement-based materials. J. Wang, J. Xiao, Z. Zhang et al. Construction and Building Materials 288 (2021) 123068 9 the pores and increase the compactness of the matrix. In addition, the release of water from the porous structure of RHA promotes the further hydration of cement. Therefore, the compressive strength and its development of cement matrix can be effectively improved under the physical and chemical action of RHA [76,77]. The tensile strength and ﬂexural strength of the cement paste blended with RHA are also increased similarly [23,37,78,79–81]. The variation of compressive strength of cement-RHA cementi- tious materials with age is summarized in Fig. 12(a). The ground RHA signiﬁcantly improves the compressive strength of the matrix, and the hydrochloric acid pretreatment can avoid the inﬂuence of impurities in RHA. Compared with the untreated RHA, the acid
2026/REVIEW 3.pdf | Green concrete partially comprised of rice husk ash as a supplementary cementitious material – A comprehensive review | 1 | Table 2 and the physical properties are given in Table 3. Salas et al. [66] mentioned that the speciﬁc surface of 274,000 m2/kg (which is 10 times that of silica fume and normal RHA) can be achieved in RHA if it is treated. The rice husk was treated with hydrochloric acid at a concentration of 1 N for 24 h and then washed thoroughly with water to make neutral pH. The husk was then dried and burned to ash in a muﬄe furnace at a temperature of 600 °C for 3 h. 3. Properties of concrete containing RHA 3.1. Fresh concrete properties 3.1.1. Workability and bulk density Fresh concrete is a plastic concrete that can be moulded to any shape. Hundred per cent compaction of fresh concrete is an important parameter to enable maximum strength for concrete. A highly workable concrete can ensure full compaction. Workability of concrete is the ease with which concrete can be mixed, handled and compacted. Bui et al. [10] studied the properties of gap graded aggregate concrete containing 10–20% RHA. It was observed that, at a low water to cement ratio of 0.30–0.34, the use of high binder contents along with RHA and super plasticizer has enabled to obtain a high workable, cohesive mix without
2026/REVIEW 3.pdf | Green concrete partially comprised of rice husk ash as a supplementary cementitious material – A comprehensive review | 2 | Table 2 Chemical composition of rice husk ash ([24,88,48,2,83,61,15,32]). Chemical composition SiO2 Al2O3 Fe2O3 CaO MgO MnO Na2O K2O SO3 Loss on ignition Value % 87.4–93.15 0.13–0.83 0.1–0.6 0.80–1.10 0.2–0.6 0–0.2 0.04–0.7 1.32–3.39 0.1–0.4 1.9–8.5
2026/REVIEW 3.pdf | Green concrete partially comprised of rice husk ash as a supplementary cementitious material – A comprehensive review | 3 | Table 3 Physical Properties of rice husk ash ([24,88,48,2,83,61,15,32]). Property Speciﬁc gravity Blaine speciﬁc surface, m2/kg Pozzolanic activity index (%) Bulk density, Kg m3 Median particle size (µm) Nitrogen adsorption, m2/kg Surface area, cm2/g Value 2.06–2.16 240.0–376.8 81.25–88.90 420.0–429.1 5.0–7.41 24.3–28.8 4091–5685 B.S. Thomas Renewable and Sustainable Energy Reviews 82 (2018) 3913–3923 3916 Ghavidel [49] stated that the initial splitting tensile strength of control concrete was higher than that of the blended concrete containing 10% glass powder and 5% RHA by weight of cement. The strength of the blended concrete increased with age as it was 71% of the control concrete at the age of 7 days and it increased to 97% at the age of 90 days. Venkatanarayanan and Rangaraju [84] have observed an increase in strength comparing to control concrete; when the level of rice husk ash was 7.5% and 15%. It was 16% and 4% when unground rice husk ash was used, while the increase was 21% and 15% when ground RHA was used. 3.2.3. Abrasion resistance and fatigue life The abrasion resistance of concrete may be deﬁned as its ability to resist being worn away by rubbing. If there is reduction in the depth of abrasion, it means that the concrete is more resistant to abrasion. The concrete which is more resistant to abrasion can be applied in pave- ments, ﬂoors and concrete highways, in hydraulic structures such as tunnels and dam spillways, or in other surfaces upon which abrasive forces are applied between surfaces and moving objects during service [31]. Siddique et al. [70] determined the abrasion resistance of con- crete as per BIS 1237 using concrete specimens of 70.6 × 70.6 mm size. The depth of abrasion in 10% RHA concrete was 0.831, 0.585 and 0.491 mm at 7, 28 and 56 days
2026/REVIEW 3.pdf | Green concrete partially comprised of rice husk ash as a supplementary cementitious material – A comprehensive review | 4 | tion of RHA eliminated the bleeding tendency of cement mortar and that of self compacting high performance concrete. Yuzer et al. [87] studied the concrete samples in which rice husk was added at 0%, 1.5%, 3% and 5% by weight of cement. It was ob- served that the addition of rice husk decreases the density of concrete. The density of control concrete was 2430 kg/m3. It reduced to 2340 kg/ m3, 2260 kg/m3 and 2105 kg/m3 when the amount of rice husk was 1.5%, 3% and 5% respectively. Hamzeh et al. [34] investigated the density of cement concrete containing 25% and 50% white rice husk ash along with pulp ﬁbres. There was a linear reduction in the bulk density of concrete with the increase in the ash content. It was stated by the authors that the addition of white RHA can be very much eﬀective for reducing the density of light weight cement composites. 3.2. Hardened concrete properties 3.2.1. Compressive strength Gastaldini et al. [28] mentioned that the compressive strength of the concrete containing 20% RHA with a water to cement ratio of 0.35 exhibited a compressive strength of 75.2 MPa at 28 days. The concrete containing 20% RHA and 1% K2SO4 (by weight of cement, as a che- mical activator) have exhibited an increase in compressive strength (when compared to control concrete) by 9%, 33% and 43% for the mixture with water to cement ratios of 0.35, 0.50 and 0.65 respectively at the age of 91 days. Similar results were observed by Chindaprasirt et al. [16], who suggested that the optimum cement replacement with RHA can be 20%. Salas et al. [66] observed that the use of 5–10% RHA signiﬁcantly increased the strength of the concrete and comparable with the concrete containing same amount of silica fume. Madandoust et al. [48] conducted studies by replacing 20% of cement with RHA
2026/REVIEW 3.pdf | Green concrete partially comprised of rice husk ash as a supplementary cementitious material – A comprehensive review | 5 | of RHA with nano silica would be beneﬁcial as the nano silica can contribute towards the high early strength, while the RHA can increase the long term strength and dur- ability. Kunchariyakun et al. [43] observed an increased water demand that caused a reduction in the compressive strength of the autoclaved aerated concrete, when RHA was used to partially replace ﬁne ag- gregate. Siddique et al., [70] studied on the properties of RHA concrete containing bacteria (Bacillus aerius strain AKKR5). When compared to the control concrete, the compressive strength of 10% RHA concrete increased by 8.7%, 10% and 13.4% at 7, 28 and 56 days. The concrete containing RHA and bacterial cells had a compressive strength of 10.2%, 11.8% and 14.7% higher than the control concrete. This in- crease in strength can be due to the formation of calcite within the cement-sand pore structure. 3.2.2. Flexural and splitting tensile strength It was observed by Salas et al. [66] that the ﬂexural tensile strength (modulus of rupture) of the concrete specimens containing ordinary RHA are comparable to the control mix specimens, while the strength is much higher for the concrete containing treated RHA. Giaccio et al. [32] analysed the failure mechanism of RHA concrete and reported that there is a tendency for brittle failure as the stresses at which the cracks develop and propagate are higher in RHA concrete when compared with control concrete. Wei and Meyer [86] mentioned that the partial replacement by RHA improves the ﬂexural properties and the durability to wetting and drying cycles of the ﬁbre reinforced concrete compo- sites. Similar observations were made by Chopra et al. [20]. Mohseni et al. [58] noticed a reduction in the 28-day ﬂexural strength by 2%, 11% and 14% when RHA was replaced for 10%,
2026/REVIEW 4.pdf | Sustainable utilization of rice husk ash from power plants: A review | 1 | Table 1. From Table 1, it is seen that CO2 is the main emission released from rice husk combustion. The differences in quantities of emis- sions and ash for these two boiler technologies may be caused by different factors, for example, the amount of rice husk consumed, furnace combustion efﬁciencies and chemical compositions of rice husk. The CO emission from the suspension-ﬁred boiler furnace is lower than that of the stoker one. This may be due to the higher combustion efﬁciency of the former where rice husk is ground before being air-injected into the furnace. This could help increase the rice husk surface area for combustion, thus increasing com- bustion efﬁciency and consequently reducing the amount of rice husk required in the furnace. 3.1.2. Gasiﬁcation Gasiﬁcation is a thermochemical process that converts fuel into a combustible gas. In the gasiﬁcation process, partial oxygen is supplied to yield the combustible gas or producer gas. The producer gas contains combustible components such as carbon monoxide (CO), hydrogen (H2), and methane (CH4). This gas can be used as a fuel in boilers, engines or gas turbines. The advantage of gasiﬁca- tion is that the producer gas can be used in prime movers (gas engines, gas turbines, fuel cells) to generate electricity at higher efﬁciency (Dinkelbach, 2000). In Thailand, gasiﬁcation technology for power production from biomass exists. However, it is less widely used in rice husk based power plants as compared to direct combustion. At present, there are few small rice husk based power plants using gasiﬁcation technology, with power capacities ranging between 20 and 400 kWe. However, they are still in the demonstration stage (Assanee and Boonwan, 2011). In general, gasiﬁcation system consists of feed storage, feed drying, gasiﬁ
2026/REVIEW 4.pdf | Sustainable utilization of rice husk ash from power plants: A review | 2 | Table 1, it is seen that CO2 is the main emission released from rice husk combustion. The differences in quantities of emis- sions and ash for these two boiler technologies may be caused by different factors, for example, the amount of rice husk consumed, furnace combustion efﬁciencies and chemical compositions of rice husk. The CO emission from the suspension-ﬁred boiler furnace is lower than that of the stoker one. This may be due to the higher combustion efﬁciency of the former where rice husk is ground before being air-injected into the furnace. This could help increase the rice husk surface area for combustion, thus increasing com- bustion efﬁciency and consequently reducing the amount of rice husk required in the furnace. 3.1.2. Gasiﬁcation Gasiﬁcation is a thermochemical process that converts fuel into a combustible gas. In the gasiﬁcation process, partial oxygen is supplied to yield the combustible gas or producer gas. The producer gas contains combustible components such as carbon monoxide (CO), hydrogen (H2), and methane (CH4). This gas can be used as a fuel in boilers, engines or gas turbines. The advantage of gasiﬁca- tion is that the producer gas can be used in prime movers (gas engines, gas turbines, fuel cells) to generate electricity at higher efﬁciency (Dinkelbach, 2000). In Thailand, gasiﬁcation technology for power production from biomass exists. However, it is less widely used in rice husk based power plants as compared to direct combustion. At present, there are few small rice husk based power plants using gasiﬁcation technology, with power capacities ranging between 20 and 400 kWe. However, they are still in the demonstration stage (Assanee and Boonwan, 2011). In general, gasiﬁcation system consists of feed storage, feed drying, gasiﬁer, gas treatm
2026/REVIEW 4.pdf | Sustainable utilization of rice husk ash from power plants: A review | 3 | Table 1 Emissions and waste generated from rice husk fuelled power plants using combustion systems. Parameters Unit Stoker boilera Suspension-ﬁred boilerb Carbon dioxide (CO2) kg/MWh 1690 1480 Carbon monoxide (CO) kg/MWh 8.58 1.65 Nitrogen dioxide (NO2) kg/MWh 1.31 2.02 Sulfur dioxide (SO2) kg/MWh 0.39 1.23 Total Suspended Particulates (TSP) kg/MWh 0.11 0.67 Rice husk ash kg/MWh 198 193 Source. a Chungsangunsit et al. (2010). b Prasara-A (2010).
2026/REVIEW 4.pdf | Sustainable utilization of rice husk ash from power plants: A review | 4 | Table 2 pre- sents how the ash is used in different applications (partial or fully used), their substituted products; and identiﬁes sustainability di- mensions (environment, economic and social) considered for each study. It is seen that many research papers while claiming sustainable/ eco-friendly/environmental-friendly/green applications of rice husk ash only report technical performances of the products. All those reported that rice husk ash is successfully used in different applications considering the technical viability. Some research pa- pers assess both technical and environmental aspects of the products. Only few papers assess technical, environmental and economic aspects of rice husk ash products. Social assessment of rice husk ash products is hardly found. 4.1. Environmental aspects A summary of environmental performances of different rice husk ash applications is presented in Table 3. From results of the selected references, it is difﬁcult to compare environmental per- formances of different rice husk ash uses. This is because each study uses different indicators for environmental assessments. Moreover, environmental performances of rice husk ash applications from different studies are not assessed on the same basis. Some studies compare environmental performances of rice husk ash uses with that of their conventional products. It was reported that rice husk ash could help reduce environmental impacts when used to sub- stitute conventional products. Some studies compare environ- mental performances of different alternatives for same rice husk ash product (Balo, 2015). For this, environmental data can be used as supporting information for decision-making. 4.2. Economic and social aspects A summary of economic performances of different rice husk ash application
2026/REVIEW 4.pdf | Sustainable utilization of rice husk ash from power plants: A review | 5 | Table 3. From results of the selected references, it is difﬁcult to compare environmental per- formances of different rice husk ash uses. This is because each study uses different indicators for environmental assessments. Moreover, environmental performances of rice husk ash applications from different studies are not assessed on the same basis. Some studies compare environmental performances of rice husk ash uses with that of their conventional products. It was reported that rice husk ash could help reduce environmental impacts when used to sub- stitute conventional products. Some studies compare environ- mental performances of different alternatives for same rice husk ash product (Balo, 2015). For this, environmental data can be used as supporting information for decision-making. 4.2. Economic and social aspects A summary of economic performances of different rice husk ash applications is presented in Table 4. Like environmental perfor- mance, the economic results from the selected references could not be compared. This is because those studies use different economic J. Prasara-A, S.H. Gheewala / Journal of Cleaner Production 167 (2017) 1020e1028 1024
2026/REVIEW 4.pdf | Sustainable utilization of rice husk ash from power plants: A review | 6 | Table 2 Summary of reports on sustainability performances of rice husk ash applications. Application Partial/fully used Substituted product Tech. results Env. results Econ. results Soc. results Reference High performance concrete Partial Portland cement Reported e Reported e (Isaia, 2000) Silica powders Fully Commercial silica Reported e e e (An et al., 2010) Concrete Partial Portland cement Reported Reported e e (Gursel et al., 2015) Silica Fully Sodium carbonate powder and quartz Reported e e e (Liu et al., 2011) Activated carbon Fully Commercial activated carbon Reported e e e (Liu et al., 2011) Pb and Zn stabilization Fully Commercial adsorbents Reported e e e (Bosio et al., 2014) Porous silica Fully Water glass Reported e e e (Ahmad-Alyosef et al., 2014) Soil conditioner Partial N fertilizer e Reported e e (Prasara-A and Grant, 2011) Brick Partial clay e Reported e e (Prasara-A and Grant, 2011) Concrete block Partial Portland cement e Reported e e (Prasara-A and Grant, 2011) Concrete Partial Portland cement Reported e e e (Zunino and Lopez, 2016) Concrete Partial Portland cement Reported e e e (Kizhakkumodom Venkatanarayanan and Rangaraju, 2015) Epoxy coating Partial Epoxy paint Reported e e e (Azadi et al., 2011) Insulator fully Commercial insulator Reported Reported Reported e (Balo, 2015) Heat absorbing glass Fully Sand Reported e e e (Berkin, 2008) Brick Partial Natural sand Reported e e e (Hwang and Huynh, 2015) Mortar coating partial Portland cement Reported Reported e e (Mendes Moraesa et al., 2010) Concrete Partial Portland cement Reported e e e (Antiohos et al., 2013) Concrete Partial Portland cement Reported e Reported e (Khan et al., 2012) Concrete partial Portland cement Reported Reported e e (Rahman et al., 2014) Rice mill wastewater treatment Fully Co
2026/REVIEW 4.pdf | Sustainable utilization of rice husk ash from power plants: A review | 7 | Table 3 Summary of environmental performances of rice husk ash applications. Application Substituted product Indicators Compared with Results Reference Concrete Portland cement - GWP Conventional concrete Use of rice husk ash helps reduce GWP. (Gursel et al., 2015) Soil conditioner N fertilizer - Climate change - Ozone depletion - Acidiﬁcation - Eutrophication - Human toxicity - Photochemical oxidant formation - Particulate matter formation - Ecotoxicity - Land occupation - Water depletion - Metal depletion - Fossil fuel depletion Among different rice husk ash use options; soil conditioner, brick, concrete block production and landﬁll Use of rice husk ash in concrete block production shows best environmental performance among options investigated. (Prasara-A and Grant, 2011) Brick Clay Concrete block Portland cement Insulator Commercial insulator - CO2 - SO2 Among four different energy types used (natural gas, fuel-oil, coal, and LPG) - CO2 emission varies between 22.25 and 9.97 kg/ (m2yr) - SO2 emission varies between 19.37 and 0.03 kg/ (m2yr) (Balo, 2015) Mortar coating Portland cement - Operating situation - Frequency or probability of aspects - Impact occurrence - Severity - Degree of risk Conventional mortar Use of rice husk ash helps reduce environmental impacts. (Mendes Moraesa et al., 2010) Concrete Portland cement - Carbon footprint Conventional concrete Use of rice husk ash helps reduce carbon footprint. (Rahman et al., 2014) Bio-char Charcoal - Environmental contaminants - Carbon abatement e - Environmental contaminants are assessed for use in process improvement - carbon abatement from rice husk char addition is approximately 0.42tCO2 t 1 rice husk (Shackley et al., 2012a; Shackley et al., 2012b) J. Prasara-A, S.H. Gheewala / Journal of Cleaner Production 16
2026/REVIEW 4.pdf | Sustainable utilization of rice husk ash from power plants: A review | 8 | Table 5 are selected from the list given in Silalertruksa et al. (2012). Estimated GHG reduction, cost saving and employment generation for each rice husk ash Table 4 Summary of economic performances of rice husk ash applications. Application Substituted product Indicator Compared with Results Reference High performance concrete Portland cement Equivalent cost of cement - Among different mixtures of rice husk ash, cement, ﬂy ash and silica fume Mixtures with more pozzolans (including rice husk ash) have lower costs. (Isaia, 2000) Insulator Commercial insulator Payback period - Among four different energy types used (natural gas, fuel-oil, coal, and LPG) Payback periods are 3.62, 2.28, 2.02 and 1.88 yr respectively. (Balo, 2015) Bio-char Charcoal Economic value e Economic value varies from $9 t 1 (including only recalcitrant carbon) to $15t 1 (including avoided emissions from energy production). (Shackley et al., 2012a; Shackley et al., 2012b)
2026/REVIEW 4.pdf | Sustainable utilization of rice husk ash from power plants: A review | 9 | Table 4 Summary of economic performances of rice husk ash applications. Application Substituted product Indicator Compared with Results Reference High performance concrete Portland cement Equivalent cost of cement - Among different mixtures of rice husk ash, cement, ﬂy ash and silica fume Mixtures with more pozzolans (including rice husk ash) have lower costs. (Isaia, 2000) Insulator Commercial insulator Payback period - Among four different energy types used (natural gas, fuel-oil, coal, and LPG) Payback periods are 3.62, 2.28, 2.02 and 1.88 yr respectively. (Balo, 2015) Bio-char Charcoal Economic value e Economic value varies from $9 t 1 (including only recalcitrant carbon) to $15t 1 (including avoided emissions from energy production). (Shackley et al., 2012a; Shackley et al., 2012b)
2026/REVIEW 4.pdf | Sustainable utilization of rice husk ash from power plants: A review | 10 | Table 5 Triple Bottom Line results of rice husk ash applications. Application Economic sector Substituted product GHG reduced (kg CO2eq/t product) Cost saved (THB/t product) Employment generated (person- years/M THB) Concrete Cement and concrete Portland cement 760.0 2694 1.57 Silica powders Basic Industrial Chemicals Commercial silica 22.30 1000e4000 2.04 Activated carbon Basic Industrial Chemicals Charcoal 1005 5000e8000 2.04 Metal stabilization Other Services & Unclassiﬁed Portland cement 760.0 2694 4.69 Soil conditioner Paddy, Maize, Cereals Lime 1068 1100e1200 16 Brick Other Services & Unclassiﬁed Sand 3.700 292 4.69 Insulator Iron and Steel products Fire brick 241.0 4700 1.14 Heat absorbing glass Ceramic, Glass and Other non-metallic products Sand 3.700 292 2.19 Rice mill wastewater treatment Other Services & Unclassiﬁed Charcoal 1005 5000e8000 4.69 Bio-char Other Services & Unclassiﬁed Charcoal 1005 5000e8000 4.69 THB ¼ Thai Baht, the currency of Thailand; 1 THB is equal to approximately 0.029 US Dollar (at July 2016). J. Prasara-A, S.H. Gheewala / Journal of Cleaner Production 167 (2017) 1020e1028 1026 applications are presented in Table 5. The results in Table 5 suggest that using rice husk ash to sub- stitute for charcoal can help to reduce largest amount of green- house gases; and save the largest cost compared to other options. Using rice husk ash to replace charcoal in different sectors has a slightly different impact on employment generation. Using the ash in basic industrial chemical sector generates lower employment when compared to other services and unclassiﬁed sector. Based on review data in Table 5, it is suggested that using rice husk ash to substitute charcoal is the most sustainable option. However, there are also other important sustainability in
2026/REVIEW 4.pdf | Sustainable utilization of rice husk ash from power plants: A review | 11 | Table 5. The results in Table 5 suggest that using rice husk ash to sub- stitute for charcoal can help to reduce largest amount of green- house gases; and save the largest cost compared to other options. Using rice husk ash to replace charcoal in different sectors has a slightly different impact on employment generation. Using the ash in basic industrial chemical sector generates lower employment when compared to other services and unclassiﬁed sector. Based on review data in Table 5, it is suggested that using rice husk ash to substitute charcoal is the most sustainable option. However, there are also other important sustainability indicators to consider such as fossil fuel depletion, human toxicity, ecotoxicity, particulate matter formation, total net proﬁt (TNP), total value added (TVA), and incomes of workers involved in production processes. More- over, other factors such as rice husk ash properties, transportation of rice husk ash, infrastructure and technology for rice husk ash applications are also needed to be taken into consideration. 5. Conclusions The sustainability characteristics of various rice husk ash utili- zation have been reviewed and reported. Many research papers, claiming sustainable/eco-friendly/environmental friendly/green applications of rice husk ash, report only technical performances of rice husk ash products. Only few papers also considered environ- mental and economic aspects of rice husk ash uses. Reporting on social issues of rice husk ash use was hardly found and thus should be considered for future studies. In addition, this paper compared sustainability performances of rice husk ash applications following “triple bottom line” frame- work. All environmental, economic and social indicators i.e. greenhouse gas emissions reduction, cost sa
2026/REVIEW 4.pdf | Sustainable utilization of rice husk ash from power plants: A review | 12 | Table 5 suggest that using rice husk ash to sub- stitute for charcoal can help to reduce largest amount of green- house gases; and save the largest cost compared to other options. Using rice husk ash to replace charcoal in different sectors has a slightly different impact on employment generation. Using the ash in basic industrial chemical sector generates lower employment when compared to other services and unclassiﬁed sector. Based on review data in Table 5, it is suggested that using rice husk ash to substitute charcoal is the most sustainable option. However, there are also other important sustainability indicators to consider such as fossil fuel depletion, human toxicity, ecotoxicity, particulate matter formation, total net proﬁt (TNP), total value added (TVA), and incomes of workers involved in production processes. More- over, other factors such as rice husk ash properties, transportation of rice husk ash, infrastructure and technology for rice husk ash applications are also needed to be taken into consideration. 5. Conclusions The sustainability characteristics of various rice husk ash utili- zation have been reviewed and reported. Many research papers, claiming sustainable/eco-friendly/environmental friendly/green applications of rice husk ash, report only technical performances of rice husk ash products. Only few papers also considered environ- mental and economic aspects of rice husk ash uses. Reporting on social issues of rice husk ash use was hardly found and thus should be considered for future studies. In addition, this paper compared sustainability performances of rice husk ash applications following “triple bottom line” frame- work. All environmental, economic and social indicators i.e. greenhouse gas emissions reduction, cost saving and employment gene
2026/REVIEW 5.pdf | Rice husk/rice husk ash as an alternative source of silica in ceramics: A review | 1 | Table 1 [35–37],. The composition variations of RHA depend mainly on the type of soil, weather conditions, agronomic handling and other parameters [37,38]. Typically, RHA contain- ing silica is the amorphous form found in nature as verified by the XRD diagram, i.e. the absence of any crystalline peak, shown in Figure 2 [35]. Gomes et al. [36] discussed bubbling fluidized-bed combustion (BFBC) for RHA generation and the dif- ferent parameters such as fluidization velocity, combus- tion temperature and elutriation behavior, which influence the characteristics of silica as well as its purity. A schematic diagram of RHA generation through BFBC is presented in Figure 3. The particle diameters are improved with increasing combustion temperature and fluidization velocity from 0.30 to 0.50 m/s. Bakar et al. [39] synthesized high-purity amorphous silica by combustion after acid treatment of RH. The purity of silica increased due to acid leaching of RH from 95% to around 99%. Subsequently, the specific surface area improved significantly with acid treatment. Sankar et al. [40] used the same process for the extraction of nano-silica powder from RH. They used acid treatment after the formation of RHA; however, it annealed again at 700ºC for 2 h. Another researcher also performed acid treatment of RH but in a controlled atmosphere, i.e. high pressure (2 kgf-cm−2) and temperature (150°C) [41]. Gu et al. [42] discussed the kinetics of various pretreatments of RH before calcination deeply, i.e. water soaking, acid leaching and grinding. These pretreatment processes greatly influence the removal of metallic impurities and decomposition of organic matter in the
2026/REVIEW 5.pdf | Rice husk/rice husk ash as an alternative source of silica in ceramics: A review | 2 | Table 1. Chemical composition of RHA. References Bhardwaj et al. (35) Gomes et al. [36] Van et al. [37] SiO2 92.810 86.0 87.40 Na2O 2.658 0.05 0.04 Al2O3 - 5.12 0.40 P2O5 1.071 0.48 - K2O 1.021 1.82 3.39 CaO 0.417 1.26 0.90 Fe2O3 0.312 1.12 0.30 MgO 0.212 0.48 0.60 SO3 0.132 2.79 3.39 TiO2 0.112 0.17 - Others 1.255 0.71 3.58 10 20 30 40 50 60 70 80 90 50 100 150 200 250 300 350 ) s p c ( y ti s n e t n I 2θ (degree) Figure 2. XRD image of RHA. JOURNAL OF ASIAN CERAMIC SOCIETIES 301 preparation of amorphous silica. The characteristics of powders (purity, surface area, and particle size) pre- pared by different researchers using different techniques are demonstrated in Table 2.
2026/REVIEW 5.pdf | Rice husk/rice husk ash as an alternative source of silica in ceramics: A review | 3 | Table 2. 2.2 Chemical method High-purity nano-silica has recently found wide-ran- ging applications in different fields such as pharma- ceuticals, dyes, chromatography, drug delivery systems, electronic components, catalysts and adsor- bent materials [43,44]. As a result, demand for high- purity silica is increasing. Combustion-derived RHA (without acid or alkali treatment) contain less than 95 wt.% of SiO2, and the remaining part comprises different alkali oxides and impurities. With appropri- ate acid or alkali treatment of RH/RHA, however, the SiO2 content can be increased in the system to more than 99 wt.%. Several researchers have therefore adopted different chemical routes to derive high-pur- ity nano-silica. Zulkifli et al. [45] extracted silica particles from RH by the alkali extraction method using the process shown in Figure 4. Initially, RHA was treated with HCl in a water bath at 75ºC for 4 h to remove metallic impurities. Filtration was done by repeatedly washing it with DI water until the pH reached 7, and then drying it at 110ºC for 12 h. The sample was reacted with NaOH to prepare sodium silicate solu- tion with constant stirring for 1 h at 90ºC. The sodium silicate solution was then reacted with etha- nol, and water was added with constant stirring for 10 min. The whole mixture was titrated with 3 M H3PO4 till gel formation occurred. Centrifugation of the yellowish gel was conducted, and the product was washed with DI water to remove any excess sodium silicate and phosphate, followed by calcination to obtain silica particles. The following formulas can represent the overall chemical reaction: SiO2 sð Þ þ 2NaOH lð Þ ! Na2SiO3 lð Þ þ H2O lð Þ (1) 3Na2SiO3 lð Þ þ 2H3PO4 lð Þ ! SiO2 sð Þ þ 2Na2PO4 lð Þ þ 3H2O lð Þ (2) Santana and Paranhos [46], and Zulfiqar
2026/REVIEW 5.pdf | Rice husk/rice husk ash as an alternative source of silica in ceramics: A review | 4 | Table 2. Song et al. [48] used the Taguchi method for extraction of silica from RH; it consists of two steps: the first comprising the formation of ash from RH, i.e. RHA, and the second corresponding to produc- tion of silica particle form this RHA, i.e. the Taguchi method. Flow charts of the two steps are shown in Figure 5(a) and (b), respectively. To complete the first step, the whole RH was washed and leached to remove impurities followed by screening with one 820 µm sieve. The sieved mass was then washed with deionized water with continuous stirring for 1 h and dried at 70ºC to remove adhering dust. The dried mass was then leached with 1 M HCl for 2 h at 90ºC. Now the whole sample was rinsed repetitively Figure 3. Experimental procedure flowchart of BFBC for RHA generation [36].
2026/REVIEW 6.pdf | State-of-the-art-review on rice husk ash: A supplementary cementitious | 1 | Table 1 Physical properties of RHA. References Grinding time (minute) Mean particle size (mm) Speciﬁc gravity (gm/ cm3) Fineness: passing 45 lm (%) Speciﬁc surface area (m2/ g) (Ganesan et al., 2008) 3.80 2.06 99 36.47 (Saﬁuddin et al., 2012) 6 2.1 – 2.33 (Habeeb and Fayyadh, 2009) 90 63.8 – – – 180 31.3 2.11 – – 270 18.3 – – 360 11.5 – –
2026/REVIEW 6.pdf | State-of-the-art-review on rice husk ash: A supplementary cementitious | 2 | Table 2 Chemical compositions of RHA. References Chemical Constitutes (weight, %) SiO2 Al2O3 Fe2O3 CaO MgO SO3 Na2O K2O Others Loss in Ignition (Ganesan et al., 2008) 87.32 0.22 0.28 0.48 0.28 – 1.02 3.14 – 2.10 (Ramezanianpour et al., 2009) 89.61 0.04 0.22 0.91 0.42 – 0.07 1.58 – 5.91 (Cordeiro et al., 2009) 82.6 0.4 0.5 0.9 – 0.1 0.1 1.8 – 11.9 (Saraswathy and Song, 2007) 92.95 0.31 0.26 0.53 0.55 – 0.08 2.06 0.12 1.97 (Hossain and Anwar, 2014) 91.3 1.4 0.6 2.4 2.1 – 0.3 1.9 – – (Sua-iam and Makul, 2013) 93.44 0.21 0.18 0.76 0.43 0.16 0.05 1.98 – 1.27 (Chopra et al., 2015) 94.0 1.2 0.37 2.93 0.60 0.30 – 0.50 – – (Huang et al., 2017) 91.56 0.19 0.17 1.07 0.65 0.47 0.16 3.76 – – (Kannan and Ganesan, 2016) 87.89 0.19 0.28 0.73 0.47 – 0.66 3.43 – 4.36 (Xu et al., 2015) 91.71 0.36 0.90 0.86 0.31 – 0.12 1.67 – 3.13 (Le et al., 2014) 86.81 0.50 0.87 1.04 0.85 – 0.69 3.16 – 4.6 (Givi et al., 2010) 87.86 0.68 0.93 1.30 0.35 – 0.12 2.37 – – (Memon et al., 2011) 77.19 6.19 3.65 2.88 1.45 – – 1.82 – 5.43 (Umasabor and Okovido, 2018) 87.22 0.70 1.68 2.12 1.18 0.04 0.20 1.12 0.46 1.06 A. Siddika, Md. Abdullah Al Mamun, R. Alyousef et al. Journal of King Saud University – Engineering Sciences 33 (2021) 294–307 296 3. Properties of rice husk ash 3.1. Physical properties As-received RHA is a lightweight, bulky, and highly porous material with a density of around 180–200 kg/m3 (Zou and Yang, 2019). The speciﬁc gravity of RHA powder is between 2 and 2.5, depending on the ﬁneness. As the pozzolanic reactivity of RHA depends on its ﬁneness, the physical properties and gradation of RHA are important and they must be controlled to acquire the best performance. The typical physical properties of RHA are listed in
2026/REVIEW 6.pdf | State-of-the-art-review on rice husk ash: A supplementary cementitious | 3 | Table 1. 3.2. Chemical composition Typically, RHA contains more than 85% SiO2, which is amorphous (Table 2). A small amount of CaO is also present in RHA, along with other oxides. However, the loss in the ignition of RHA products is high, due to the applied incineration, processing, and grinding. Most of the existing research has revealed that the amorphous nature of RHA is suitable to develop high strength in concrete (Antiohos et al., 2013; Djamaluddin et al., 2018). On the contrary, Bahrami et al. (2017) reported that crystalline RHA groups have shown higher mechanical strength than the amorphous one with a higher surface area. This can happen due to the crystal networks of the RHA parti- cles, which provide high stiffness in the concrete matrix. However, this is a speciﬁc case. The RHA with amorphous silica and ﬁne parti- cles are most effective in shows pozzolanicity and binding action. Meanwhile, the other chemical contents of RHA have demonstrated a contributory effect on its binding property. The oxides of Fe, Al, and S have little effect on hydration, although Al improves the formation of aluminosilicate products in some cases, which also enhances con- crete’s strength. On the other hand, the alkali contents in RHA have illustrated a negative effect on both setting and hydration rate (Kashani et al., 2019). 3.3. Pozzolanic activity The drop in electrical conductivity of a saturated solution of Ca (OH)2 when a RHA sample is added can be taken as a measure of the pozzolanic activity of the samples (Ahmed and Adam, 2007). Initially, the conductivity of a saturated Ca(OH)2 solution (200 ml, 40 C) is measured. The 5 g of RHA sample is added to that solution and electrical conductivity is measured after two minutes of continuous stirring. The difference between the i
2026/REVIEW 6.pdf | State-of-the-art-review on rice husk ash: A supplementary cementitious | 4 | Table 2). A small amount of CaO is also present in RHA, along with other oxides. However, the loss in the ignition of RHA products is high, due to the applied incineration, processing, and grinding. Most of the existing research has revealed that the amorphous nature of RHA is suitable to develop high strength in concrete (Antiohos et al., 2013; Djamaluddin et al., 2018). On the contrary, Bahrami et al. (2017) reported that crystalline RHA groups have shown higher mechanical strength than the amorphous one with a higher surface area. This can happen due to the crystal networks of the RHA parti- cles, which provide high stiffness in the concrete matrix. However, this is a speciﬁc case. The RHA with amorphous silica and ﬁne parti- cles are most effective in shows pozzolanicity and binding action. Meanwhile, the other chemical contents of RHA have demonstrated a contributory effect on its binding property. The oxides of Fe, Al, and S have little effect on hydration, although Al improves the formation of aluminosilicate products in some cases, which also enhances con- crete’s strength. On the other hand, the alkali contents in RHA have illustrated a negative effect on both setting and hydration rate (Kashani et al., 2019). 3.3. Pozzolanic activity The drop in electrical conductivity of a saturated solution of Ca (OH)2 when a RHA sample is added can be taken as a measure of the pozzolanic activity of the samples (Ahmed and Adam, 2007). Initially, the conductivity of a saturated Ca(OH)2 solution (200 ml, 40 C) is measured. The 5 g of RHA sample is added to that solution and electrical conductivity is measured after two minutes of continuous stirring. The difference between the initial and ﬁnal conductivities is calculated as a measure of pozzolanicity. This is identiﬁed as a
2026/REVIEW 6.pdf | State-of-the-art-review on rice husk ash: A supplementary cementitious | 5 | Table 3. Note that the mix ratio and other parameters were differ- ent for each experiment. For example, using 5–10-14–18 graded aggregates instead of conventional aggregates, the strength in the RHA-blended concrete can be boosted by 4–14% (Rumman et al., 2020). 7.2. Splitting tensile strength There is a very similar trend in the compressive strength and splitting tensile strength development of concrete with RHA. As observed in Fig. 9, the variation in the compressive strength of con- crete with varying RHA contents is likely to be related to the vari- ation pattern in the splitting tensile strength of that same concrete. Despite the other factors, by increasing both the contents and ﬁne- ness of RHA, the splitting tensile strength of the concrete enhances due to the compactness and ﬁlling effect, and later, pozzolanic reaction (Chopra et al., 2015; Rodríguez de Sensale, 2006). As shown in Fig. 9, for the speciﬁc concrete mix, the optimum level of replacement varied because of the mix proportion, ﬁneness, both physical and chemical characteristics of the ingredients, mix- ing, and curing condition. However, a typical range can be around 15–20%. 7.3. Flexural strength The inclusion of ﬁne RHA in concrete signiﬁcantly improves its ﬂexural strength (Rodríguez de Sensale, 2006). In the existing liter- ature, it was reported that with ﬁne RHA particles of up to 20%, the ﬂexural strength of concrete improved by approximately 10–30% (Habeeb and Fayyadh, 2009; Naji et al., 2010). Owing to the high ﬁller effect and uniform bond line development in the RHA- blended concrete, the improvement in post cracking behaviors also increased (Fapohunda et al., 2017). Additionally, Young’s modulus of the 10–30% RHA-blended concrete was enhanced by 10–25%, which was due to the development
2026/REVIEW 6.pdf | State-of-the-art-review on rice husk ash: A supplementary cementitious | 6 | Table 3 Compressive strength of concrete with varying RHA contents at different ages. Age of Curing (Days) Compressive Strength (N/mm2) References Cement replacement level by RHA (wt % of cement) 0% 5% 10% 15% 20% 25% 30% 7–200 9.4–22 8.5–40 7.2–27.2 1.2–24.2 – – – (Umasabor and Okovido, 2018) 28 54 55.4 62.3 60.3 60.2 – – (Le et al., 2014) 7–28 27.22–36.45 31.32–36.49 30.45–37.43 31.52–37.38 31.64–37.71 33.09–39.55 33.53–37.80 (Saraswathy and Song, 2007) A. Siddika, Md. Abdullah Al Mamun, R. Alyousef et al. Journal of King Saud University – Engineering Sciences 33 (2021) 294–307 301 RHA can be effectively dissolute with the required silica for each curing stage. Given that, the grinding of RHA is another controlling parameter for strength development. 8. Durability properties 8.1. Permeability and absorption of water The most common issue on durability arises from the penetra- tion and absorption of liquids, ions, and gasses by the concrete due to the exposure environment. This causes the concrete in core structures to deteriorate as well as degrade both chemical and physical bonding. The penetration and absorption of liquid in con- crete is proportional to its porosity. It has been demonstrated that concrete porosity can be reduced by adding up to 30% RHA (Saraswathy and Song, 2007), and this can also reduce both water penetration and absorption as well. Reduced water penetration and absorption have been observed in concrete with RHA in liter- ature, as shown in Fig. 11 (Hamzeh et al., 2013; Ramezanianpour et al., 2009; Salas et al., 2009). However, the rate of water absorp- tion is almost the same for 0–15% RHA-added concrete. As reported by Venkatanarayanan and Rangaraju (2015), compared to the con-
2026/REVIEW 6.pdf | State-of-the-art-review on rice husk ash: A supplementary cementitious | 7 | ity of Engineering and Technology, Rajshahi 6204, Bangladesh c Department of Civil Engineering, College of Engineering, Prince Sattam Bin Abdulaziz University, 11942 Alkharj, Saudi Arabia d Institute for Smart Infrastructure and Innovative Construction (ISIIC), School of Civil Engineering, Universiti Teknologi Malaysia, 81310 Skudai, Johor, Malaysia a r t i c l e i n f o Article history: Received 5 May 2020 Accepted 18 October 2020 Available online 24 October 2020 Keywords: RHA concrete Pozzolanic: Mechanical performance Microstructural properties Durability a b s t r a c t Rice husk ash (RHA) is a good supplementary cementitious material for concrete production, as it requires low energy and emits negligible greenhouse gas during processing and service life as well as it shows high pozzolanic reactivity. The pozzolanic reactivity of RHA depends on its amorphous silica content, ﬁneness, mix proportion, available alkaline media, and temperature because all of these factors are related to the dissolution of silica from RHA. Thus, incineration time, temperature, processing, and grinding of RHA should be controlled to acquire the desired level of pozzolanic reactivity. Depending on the ﬁller effect and pozzolanic reactivity of RHA, concrete’s strength varies. The RHA-blended cement concrete possesses dense microstructure, high mechanical performance, and enhanced durability against harsh environmental exposure. However, the cement replacement level by RHA should be within the optimum level, which is a factor of ﬁneness and the mixed proportion of concrete. This review covered the current practice and guidelines of RHA-blended concrete. Simultaneously, this review also revealed a gap in in-depth investigations about the long-term durability and serviceability of reinforced R
2026/REVIEW 6.pdf | State-of-the-art-review on rice husk ash: A supplementary cementitious | 8 | nductivity of a saturated solution of Ca (OH)2 when a RHA sample is added can be taken as a measure of the pozzolanic activity of the samples (Ahmed and Adam, 2007). Initially, the conductivity of a saturated Ca(OH)2 solution (200 ml, 40 C) is measured. The 5 g of RHA sample is added to that solution and electrical conductivity is measured after two minutes of continuous stirring. The difference between the initial and ﬁnal conductivities is calculated as a measure of pozzolanicity. This is identiﬁed as a rapid method to evaluate the pozzolanic activity of rice husk ash (Nair et al., 2006). According to ASTM C 618, any materials with 75% or better pozzolanic index can be used as SCM in concrete. As the pozzolanic reactivity of RHA is much higher than the recommended value for grinding around 8 min, it has the highest potentiality to be used in concrete. However, regardless of the other mix design, water content, admixtures, and curing condition, the ﬁneness of RHA still controls the poz- zolanicity, thus grinding has an important impact. Furthermore, grinding methods also affect ﬁneness, in which mechanical grind- ing is more efﬁcient than the manual one. Calcination temperature and hence the degree of crystallinity were found to have a strong inﬂuence on pozzolanic activity. This could be attributed to the fact that, at low temperatures, less crystalline silica is attained, which is more reactive than the highly crystalline silica obtained at higher temperatures. In this regards, Mboya et al. (2017) stated that the RHA from different sources achieves a pozzolanic activity index up to 88% at 7 days. Besides, as illustrated in Fig. 2, the pozzolanic activity of RHA could be enhanced with an increase in the grinding period, which results in the ﬁner size of ash particles,
2026/REVIEW 6.pdf | State-of-the-art-review on rice husk ash: A supplementary cementitious | 9 | ering Sciences journal homepage: www.sciencedirect.com 6. Physical properties of RHA-blended concrete. . . . . . . . . . . . . . . . . . . . . . . . . . . . . . . . . . . . . . . . . . . . . . . . . . . . . . . . . . . . . . . . . . . . . . . . . . . . . . . 299 6.1. Density and microstructure . . . . . . . . . . . . . . . . . . . . . . . . . . . . . . . . . . . . . . . . . . . . . . . . . . . . . . . . . . . . . . . . . . . . . . . . . . . . . . . . . . . . . . . 299 6.2. Shrinkage behavior . . . . . . . . . . . . . . . . . . . . . . . . . . . . . . . . . . . . . . . . . . . . . . . . . . . . . . . . . . . . . . . . . . . . . . . . . . . . . . . . . . . . . . . . . . . . . . 300 7. Mechanical properties of RHA-blended concrete . . . . . . . . . . . . . . . . . . . . . . . . . . . . . . . . . . . . . . . . . . . . . . . . . . . . . . . . . . . . . . . . . . . . . . . . . . . . 301 7.1. Compressive strength . . . . . . . . . . . . . . . . . . . . . . . . . . . . . . . . . . . . . . . . . . . . . . . . . . . . . . . . . . . . . . . . . . . . . . . . . . . . . . . . . . . . . . . . . . . . 301 7.2. Splitting tensile strength. . . . . . . . . . . . . . . . . . . . . . . . . . . . . . . . . . . . . . . . . . . . . . . . . . . . . . . . . . . . . . . . . . . . . . . . . . . . . . . . . . . . . . . . . . 301 7.3. Flexural strength . . . . . . . . . . . . . . . . . . . . . . . . . . . . . . . . . . . . . . . . . . . . . . . . . . . . . . . . . . . . . . . . . . . . . . . . . . . . . . . . . . . . . . . . . . . . . . . . 301 8. Durability properties . . . . . . . . . . . . . . . . . . . . . . . . . . . . . . . . . . . . . . . . . . . . . . . . . . . . . . . . . . . . . . . . . . . . . . . . . . . . . . . . . . . . . . . . . . . . . . . . . . 302 8.1. Permeability and absorption
2026/REVIEW 6.pdf | State-of-the-art-review on rice husk ash: A supplementary cementitious | 10 | . . . . . . . . . . . . . . . . . . . . 299 6.2. Shrinkage behavior . . . . . . . . . . . . . . . . . . . . . . . . . . . . . . . . . . . . . . . . . . . . . . . . . . . . . . . . . . . . . . . . . . . . . . . . . . . . . . . . . . . . . . . . . . . . . . 300 7. Mechanical properties of RHA-blended concrete . . . . . . . . . . . . . . . . . . . . . . . . . . . . . . . . . . . . . . . . . . . . . . . . . . . . . . . . . . . . . . . . . . . . . . . . . . . . 301 7.1. Compressive strength . . . . . . . . . . . . . . . . . . . . . . . . . . . . . . . . . . . . . . . . . . . . . . . . . . . . . . . . . . . . . . . . . . . . . . . . . . . . . . . . . . . . . . . . . . . . 301 7.2. Splitting tensile strength. . . . . . . . . . . . . . . . . . . . . . . . . . . . . . . . . . . . . . . . . . . . . . . . . . . . . . . . . . . . . . . . . . . . . . . . . . . . . . . . . . . . . . . . . . 301 7.3. Flexural strength . . . . . . . . . . . . . . . . . . . . . . . . . . . . . . . . . . . . . . . . . . . . . . . . . . . . . . . . . . . . . . . . . . . . . . . . . . . . . . . . . . . . . . . . . . . . . . . . 301 8. Durability properties . . . . . . . . . . . . . . . . . . . . . . . . . . . . . . . . . . . . . . . . . . . . . . . . . . . . . . . . . . . . . . . . . . . . . . . . . . . . . . . . . . . . . . . . . . . . . . . . . . 302 8.1. Permeability and absorption of water . . . . . . . . . . . . . . . . . . . . . . . . . . . . . . . . . . . . . . . . . . . . . . . . . . . . . . . . . . . . . . . . . . . . . . . . . . . . . . . 302 8.2. Chloride resistance . . . . . . . . . . . . . . . . . . . . . . . . . . . . . . . . . . . . . . . . . . . . . . . . . . . . . . . . . . . . . . . . . . . . . . . . . . . . . . . . . . . . . . . . . . . . . . 303 8.3. Carbonation resistance . . . . . . .
2026/REVIEW 6.pdf | State-of-the-art-review on rice husk ash: A supplementary cementitious | 11 | . . . . . . . . . . . . . . . . . . . . . . . 299 6.1. Density and microstructure . . . . . . . . . . . . . . . . . . . . . . . . . . . . . . . . . . . . . . . . . . . . . . . . . . . . . . . . . . . . . . . . . . . . . . . . . . . . . . . . . . . . . . . 299 6.2. Shrinkage behavior . . . . . . . . . . . . . . . . . . . . . . . . . . . . . . . . . . . . . . . . . . . . . . . . . . . . . . . . . . . . . . . . . . . . . . . . . . . . . . . . . . . . . . . . . . . . . . 300 7. Mechanical properties of RHA-blended concrete . . . . . . . . . . . . . . . . . . . . . . . . . . . . . . . . . . . . . . . . . . . . . . . . . . . . . . . . . . . . . . . . . . . . . . . . . . . . 301 7.1. Compressive strength . . . . . . . . . . . . . . . . . . . . . . . . . . . . . . . . . . . . . . . . . . . . . . . . . . . . . . . . . . . . . . . . . . . . . . . . . . . . . . . . . . . . . . . . . . . . 301 7.2. Splitting tensile strength. . . . . . . . . . . . . . . . . . . . . . . . . . . . . . . . . . . . . . . . . . . . . . . . . . . . . . . . . . . . . . . . . . . . . . . . . . . . . . . . . . . . . . . . . . 301 7.3. Flexural strength . . . . . . . . . . . . . . . . . . . . . . . . . . . . . . . . . . . . . . . . . . . . . . . . . . . . . . . . . . . . . . . . . . . . . . . . . . . . . . . . . . . . . . . . . . . . . . . . 301 8. Durability properties . . . . . . . . . . . . . . . . . . . . . . . . . . . . . . . . . . . . . . . . . . . . . . . . . . . . . . . . . . . . . . . . . . . . . . . . . . . . . . . . . . . . . . . . . . . . . . . . . . 302 8.1. Permeability and absorption of water . . . . . . . . . . . . . . . . . . . . . . . . . . . . . . . . . . . . . . . . . . . . . . . . . . . . . . . . . . . . . . . . . . . . . . . . . . . . . . . 302 8.2. Chloride resistance . . . . . . . . .
2026/SAMPLE REVIEW PAPER 2.pdf | Inﬂuence of rice husk ash (RHA) on the properties of self-compacting | 1 | Table 1 shows physical properties of RHA. Della et al. [15] reported after burning RHA samples at 700 C for 6 h and wet-grinding (80 min), reduced particle size and grey colour was obtained because of lower carbon content (Fig. 1a). The carbon content in RHA before burning was 18.60% which was reduced to 0.14% (Fig. 1b). Average particle size of rice-husk ash varied between 3 and 10 mm. Before burning, RHA had a speci- ﬁc surface area of 177 m2/g, which got reduced 54 m2/g after burn- ing, and then increased to 81 m2/g after wet grinding. Habeeb and Mahmud [16] observed that with increasing grind- ing time from 90 to 360 min, size of RHA decreased from 63.8 to
2026/SAMPLE REVIEW PAPER 2.pdf | Inﬂuence of rice husk ash (RHA) on the properties of self-compacting | 2 | Table 1 Physical properties of RHA. Property Kannan and Ganesan [38] Le et al. [63] Sua-iam et al. [32] Saﬁuddin et al. [29] Habeeb and Mahmud [16] Ganesan et al. [64] Mean particle size (mm) 6.27 5.7–15.6 39.34 6 11.5–63.8 3.80 Speciﬁc gravity 2.08 – 2.24 2.1 – 2.06 Fineness: passing 45 mm (%) 91 – – – – 99 Speciﬁc surface area (m2/g) 36.47 22.36–25.21 0.37 2.33 25.3–30.4 36.47 752 R.K. Sandhu, R. Siddique / Construction and Building Materials 153 (2017) 751–764 (25–30%), ash (15–20%) and moisture (8–15%) [17]. Chemical prop- erties of rice husk are tabulated in Table 2. Silica Oxide is the main component in RHA, and it varies between 77.19 and 94.95%. Stroe- ven et al. [12] found that the silica is distributed mostly under the husk’s outer surface. Silica content in RHA ranges from 85 to 95%. X-ray diffraction (XRD) analysis of RHA exhibited that it con- sists of amorphous materials [3] and shows broad peak on 2h angle of 22 (Fig. 4a) [16]. Farooque et al. [18] also analyzed the XRD of RHA and indicated the presence of quartz (22.85 , 26.63 , 42.47 2h), cristobalite (21.91 , 35.99 , 69.5 2h) and anorthite (27.91 , 29.42 2h) peaks (Fig. 4b)[18]. Presence of cristobalite peak indi- cated the crystalline nature of silica in RHA produced at high tem- perature (above 973 K). Cizer et al. [19] reported amorphous phase of RHA with a broad band between 15 and 30 2h (Fig. 4c), along with speciﬁc quantity of crystalline silica in cristobalite and tridy- mite form. This established that RHA was obtained by burning at 800–1000 C for crystallization of the amorphous silica takes place. SEM of rice husk ash shows silicious nature and highly porous tracery surface morphology, with a high surface area. Farooque et al. [18], Habeeb and Mahmud [16] and Madrid et al. [20] ana- lyzed the
2026/SAMPLE REVIEW PAPER 2.pdf | Inﬂuence of rice husk ash (RHA) on the properties of self-compacting | 3 | Table 2. Silica Oxide is the main component in RHA, and it varies between 77.19 and 94.95%. Stroe- ven et al. [12] found that the silica is distributed mostly under the husk’s outer surface. Silica content in RHA ranges from 85 to 95%. X-ray diffraction (XRD) analysis of RHA exhibited that it con- sists of amorphous materials [3] and shows broad peak on 2h angle of 22 (Fig. 4a) [16]. Farooque et al. [18] also analyzed the XRD of RHA and indicated the presence of quartz (22.85 , 26.63 , 42.47 2h), cristobalite (21.91 , 35.99 , 69.5 2h) and anorthite (27.91 , 29.42 2h) peaks (Fig. 4b)[18]. Presence of cristobalite peak indi- cated the crystalline nature of silica in RHA produced at high tem- perature (above 973 K). Cizer et al. [19] reported amorphous phase of RHA with a broad band between 15 and 30 2h (Fig. 4c), along with speciﬁc quantity of crystalline silica in cristobalite and tridy- mite form. This established that RHA was obtained by burning at 800–1000 C for crystallization of the amorphous silica takes place. SEM of rice husk ash shows silicious nature and highly porous tracery surface morphology, with a high surface area. Farooque et al. [18], Habeeb and Mahmud [16] and Madrid et al. [20] ana- lyzed the RHA particles by SEM and showed multilatered, angular, microporous surface and honeycombed structure of RHA justifying its high speciﬁc surface area (Fig. 5). Habeeb and Fayyadh [21] and Chindaprasirt et al. [8] revealed that the rice husk after burning at 700 C maintains its cellular structure and after grounding, parti- cles shape are very irregular- with porous cellular surface. Rego et al. [22] reported that RHA with higher amorphous silica formed the interstitial pores smaller than 500 nm, due to aggregation of the non-condensed SiO2 particles inside the voi
2026/SAMPLE REVIEW PAPER 2.pdf | Inﬂuence of rice husk ash (RHA) on the properties of self-compacting | 4 | Table 2 Chemical properties of RHA. Constituents Rego et al. a [22] Kannan and Ganesan [38] Chopra et al. [40] Sua-iam and Makul [32] Memon et al. [31] Della et al. b [15] Silica (SiO2) 87.08 87.89 94.0 93.44 77.19 94.95 Aluminium oxide (A12O3) <0.01 0.19 1.2 0.21 6.19 0.39 Iron oxide (Fe2O3) 0.11 0.28 0.37 0.18 3.65 0.26 Calcium oxide (CaO) 0.70 0.73 2.93 0.76 2.88 0.54 Magnesium oxide (MgO) 0.42 0.47 0.60 0.43 1.45 0.90 Sodium oxide (Na2O) 0.18 0.66 – 0.05 0.25 Potassium oxide (K2O) 1.40 3.43 0.50 1.98 1.82 0.94 Sulfur oxide (SO3) – – 0.30 0.16 – LOI 8.03 4.36 – 1.27 5.429 0.85 a RHA sample grinded for 5 h. b RHA after burning out.
2026/SAMPLE REVIEW PAPER 2.pdf | Inﬂuence of rice husk ash (RHA) on the properties of self-compacting | 5 | Table 3). All RHA-SCC mixes (550–740 mm) except 30% RHA-SCC mix (495 mm) are in the range of slump ﬂow classes 1 (SF1) and 2 (SF2). It was concluded that with increase in RHA content, slump ﬂow decreased primarily due to higher reactivity and high surface area of RHA. Similar ﬁnd- ings were also observed by Chopra et al. [40] where the slump ﬂow ranged between 600 and 730 mm for all the RHA-SCC mixtures. Le and Ludwig [41] investigated that use of RHA increased the SSD (superplasticizer saturated dosage) of mortar, slightly decreased ﬁlling and passing abilities and signiﬁcantly increased plastic vis- cosity and segregation resistance of self-compacting high perfor- mance concrete (SCHPC). The bleeding of mortar and SCHPC was not seen in concrete incorporating RHA. At higher replacement levels of RHA the effect was more prominent. RHA with macro-mesoporous structure improves viscosity of SCC varying dosage of superplasticizer. RHA particles have large speciﬁc surface area, coarse particles create more afﬁnity for water and superplasticizer. 2.3. L-Box test It measures the passing and ﬁlling ability of SCC. Memon et al. [31] found that SCC mixes (5 and 10% RHA; 3.5–4.5% super plasti- cizer) achieved L-box ratio 0f 0.8–10.0, which is within the ranged as prescribed by EFNARC [34]. L-Box ratio decreased with increase RHA content whereas it increased with increase in superplasticizer content. Pai et al. [35] achieved 0.86 of L-box value for SCC mix containing RHA (331.3 kg/m3) in addition to cement (200 kg/m3). Kannan and Ganesan [42,38] observed the L-box blocking ratio of different RHA-SCC mixtures according to EFNARC [39] speciﬁca- tions (Table 3). The L-box values for all the mixtures varied from 0.59 to 0.94, and for 15% RHA-SCC mix satisfactory blocking ratio was obse
2026/SAMPLE REVIEW PAPER 2.pdf | Inﬂuence of rice husk ash (RHA) on the properties of self-compacting | 6 | Table 3). The L-box values for all the mixtures varied from 0.59 to 0.94, and for 15% RHA-SCC mix satisfactory blocking ratio was observed, while the L-box values were ranged between 0.8 and 1 in SCC mixes with up to 15% RHA content in the study con- ducted by Chopra et al. [40]. The blocking ratio for other mixes did not satisfy EFNARC recommended values (Table 4). 2.4. V-Funnel test Flowability and segregation resistance of SCC mixtures is eval- uated by V-funnel test. Higher ﬂowability of mixtures indicates shorter ﬂow time. According to EFNARC [34], the V-funnel test ranges from 6 to 12 s. Memon et al. [31] observed that most of the V funnel test values were less than 6 s, which exhibited the ﬁll- ing ability of the SCC mixes. Increase in quantity of RHA (10%) enhanced the viscosity of mix. At lower superplasticizer content (3.5%), 5% RHA content showed V-funnel test within the EFNARC range, while at 4 and 4.5% super plasticizer content, 10% RHA qual- iﬁed the V-funnel test. Similar ﬁndings were also observed by Sua-iam and Makul [32] in SCC mixtures containing RHA as replacement to ﬁne aggregate. Mixes containing 10 and 20% RHA showed acceptable ﬂow time of 9 and 11 s, respectively, whereas increasing RHA content (40, 60, 80 and 100%) increased the ﬂow time as RHA particles absorbed the water, resulted in viscous mix and reduced bleeding. Study conducted by Sua-iam and Makul [27] reported that V-funnel ﬂow time was within 8–12 s when SCC was made with RHA content less that 25%.(Table 4). With increasing RHA content the V-funnel ﬂow time increased due to increased viscosity, and this was improved by incorporation of ﬂy ash particles. Pai et al. [35] reported accept- able range of V-funnel ﬂow value (9 s) for SCC containing RHA (331.3 kg/m3) in addition to cement (20
2026/SAMPLE REVIEW PAPER 2.pdf | Inﬂuence of rice husk ash (RHA) on the properties of self-compacting | 7 | Table 4). 2.4. V-Funnel test Flowability and segregation resistance of SCC mixtures is eval- uated by V-funnel test. Higher ﬂowability of mixtures indicates shorter ﬂow time. According to EFNARC [34], the V-funnel test ranges from 6 to 12 s. Memon et al. [31] observed that most of the V funnel test values were less than 6 s, which exhibited the ﬁll- ing ability of the SCC mixes. Increase in quantity of RHA (10%) enhanced the viscosity of mix. At lower superplasticizer content (3.5%), 5% RHA content showed V-funnel test within the EFNARC range, while at 4 and 4.5% super plasticizer content, 10% RHA qual- iﬁed the V-funnel test. Similar ﬁndings were also observed by Sua-iam and Makul [32] in SCC mixtures containing RHA as replacement to ﬁne aggregate. Mixes containing 10 and 20% RHA showed acceptable ﬂow time of 9 and 11 s, respectively, whereas increasing RHA content (40, 60, 80 and 100%) increased the ﬂow time as RHA particles absorbed the water, resulted in viscous mix and reduced bleeding. Study conducted by Sua-iam and Makul [27] reported that V-funnel ﬂow time was within 8–12 s when SCC was made with RHA content less that 25%.(Table 4). With increasing RHA content the V-funnel ﬂow time increased due to increased viscosity, and this was improved by incorporation of ﬂy ash particles. Pai et al. [35] reported accept- able range of V-funnel ﬂow value (9 s) for SCC containing RHA (331.3 kg/m3) in addition to cement (200 kg/m3). Kannan and Ganesan [38] observed the V-funnel time values for different RHA-SCC mixes varied in the range 3.9–8.4 s, and categorized under VF1 class according to EFNARC [39] guidelines (Table 3). 2.5. Orimet test (ﬂow time and ﬂow spread) As per EFNARC [34], higher limit for orimet ﬂow time is 9 s Saﬁ- uddin et al. [29] reported the orimet ﬂow tim
2026/SAMPLE REVIEW PAPER 2.pdf | Inﬂuence of rice husk ash (RHA) on the properties of self-compacting | 8 | Table 4). With increasing RHA content the V-funnel ﬂow time increased due to increased viscosity, and this was improved by incorporation of ﬂy ash particles. Pai et al. [35] reported accept- able range of V-funnel ﬂow value (9 s) for SCC containing RHA (331.3 kg/m3) in addition to cement (200 kg/m3). Kannan and Ganesan [38] observed the V-funnel time values for different RHA-SCC mixes varied in the range 3.9–8.4 s, and categorized under VF1 class according to EFNARC [39] guidelines (Table 3). 2.5. Orimet test (ﬂow time and ﬂow spread) As per EFNARC [34], higher limit for orimet ﬂow time is 9 s Saﬁ- uddin et al. [29] reported the orimet ﬂow time of RHA (10–30%) incorporated SCC from 4.8 s to 11.5 s. Higher the ﬂow values of ori- met time indicates higher viscosity of concrete. At low w/c ratio (0.30) and with increasing RHA content (25 and 30%) orimet ﬂow time was slightly above the EFNARC limit. This suggested the vis- cous nature of these mixes.
2026/SAMPLE REVIEW PAPER 2.pdf | Inﬂuence of rice husk ash (RHA) on the properties of self-compacting | 9 | Table 3). 2.5. Orimet test (ﬂow time and ﬂow spread) As per EFNARC [34], higher limit for orimet ﬂow time is 9 s Saﬁ- uddin et al. [29] reported the orimet ﬂow time of RHA (10–30%) incorporated SCC from 4.8 s to 11.5 s. Higher the ﬂow values of ori- met time indicates higher viscosity of concrete. At low w/c ratio (0.30) and with increasing RHA content (25 and 30%) orimet ﬂow time was slightly above the EFNARC limit. This suggested the vis- cous nature of these mixes.
2026/SAMPLE REVIEW PAPER 2.pdf | Inﬂuence of rice husk ash (RHA) on the properties of self-compacting | 10 | Table 3 Recommended values for fresh state properties of SCC according to EFNARC [39] Slump ﬂow test V-funnel test L-box test Slump ﬂow classes Slump ﬂow (mm) Viscosity classes V-funnel times (s) Passing ability classes Blocking ratio (H2/H1) SF1 550–650 VF1 8 PA1 0.8 with 2 bars SF2 660–750 VF2 9–25 PA2 0.8 with 3 bars SF3 760–850 – – – – 756 R.K. Sandhu, R. Siddique / Construction and Building Materials 153 (2017) 751–764 2.6. Passing ability of concrete J-ring slump, slump cone- J ring ﬂow spread, orimet- J ring ﬂow tests were conducted to evaluate the passing ability of SCC mix- tures. Saﬁuddin et al. [29] found that the addition of adequate dose of high range water reducer (HRWR) helps to achieve passing abil- ity of SCC. The J-ring slump values were between 255 and 270 mm for various SCC mixtures, whereas slump cone J-ring ﬂow spread was between 650 and 740 mm which were lower than the slump ﬂow by 15–30 mm. Similarly, the orimet J-ring ﬂow spread ranges in 675–770 mm and was decreased by 15–30 mm when compared to orimet ﬂow spread. Incorporation of RHA in SCC as ﬁne aggre- gate replacement exhibited small degree of blocking which can be improved by using ﬁner particles such as lime stone [32] and ﬂy ash [33]. Table 4 shows the fresh properties of SCC mixes con- taining RHA studied by several researchers. Published literature indicates that to satisfy the requirements of ‘ﬁlling and passing ability and resistance to segregation’ optimum RHA content was found to be between 10 and 20%. It is dependent on w/b ratio and dosage of superplasticizer. High RHA volume tend to decrease both workability and segregation. RHA could be used at a level of up to 25% in SCC and fulﬁll the criteria according to EFNARC. 3. Strength properties of SCC 3.1. Compressive strength Ahmadi
2026/SAMPLE REVIEW PAPER 2.pdf | Inﬂuence of rice husk ash (RHA) on the properties of self-compacting | 11 | Table 4 shows the fresh properties of SCC mixes con- taining RHA studied by several researchers. Published literature indicates that to satisfy the requirements of ‘ﬁlling and passing ability and resistance to segregation’ optimum RHA content was found to be between 10 and 20%. It is dependent on w/b ratio and dosage of superplasticizer. High RHA volume tend to decrease both workability and segregation. RHA could be used at a level of up to 25% in SCC and fulﬁll the criteria according to EFNARC. 3. Strength properties of SCC 3.1. Compressive strength Ahmadi et al. [43] studied the compressive strength of SSC mix made with RHA (10 and 20%) in comparison to normal concrete at two w/b ratios (0.40 and 0.35) up to the age of 180 days. SCC mixes achieved higher compressive strength (31–41%) than normal con- crete. Sua-iam and Makul [44] concluded that mixtures made with 20% RHA as partial replacement to OPC showed similar compres- sive strength compared to control mixtures up to 91 days due to pozzolanic reaction and denser internal structure [45]. Saﬁuddin et al. [46] concluded that inclusion of RHA enhanced compressive strength up to 56 days due to pozzolanic activity and micro- ﬁlling ability of RHA. At 28 days, compressive strength was between 42.7 and 94.1 MPa, whereas it ranged between 44.9 and
2026/SAMPLE REVIEW PAPER 2.pdf | Inﬂuence of rice husk ash (RHA) on the properties of self-compacting | 12 | Table 5 shows Table 4 Fresh properties of RHA-SCC mixes studied by several researchers. Study RHA replacement (%) w/b Super plasticizer content (%) Fresh concrete properties Slump ﬂow (mm) L-box (H2/H1) V-funnel (s) J-ring (mm) EFNARC [34] – – – 650–800 0.8–1 6–12 – Chopra et al. [40] 0 0.41 1 730 1 6 – 10 700 0.9 8 – 15 670 0.8 11 – 20 600 Blocking 13 – Kannan and Ganesan [42] 0 0.55 2 740 0.94 3.9 – 5 700 0.93 4.0 – 10 670 0.87 4.0 – 15 610 0.82 4.8 – 20 580 0.78 6.0 – 25 550 0.71 7.2 – 30 495 0.62 8.0 – Rahman et al. [54] 0 0.38 1.8 630 – 5.9 5.2 20 0.5 3.5 660 – 6.6 3.7 30 670 – 6.3 3.5 40 580 – 7.0
2026/SAMPLE REVIEW PAPER.pdf | Inﬂuence of rice husk ash (RHA) on the properties of self-compacting | 1 | Table 1 shows physical properties of RHA. Della et al. [15] reported after burning RHA samples at 700 C for 6 h and wet-grinding (80 min), reduced particle size and grey colour was obtained because of lower carbon content (Fig. 1a). The carbon content in RHA before burning was 18.60% which was reduced to 0.14% (Fig. 1b). Average particle size of rice-husk ash varied between 3 and 10 mm. Before burning, RHA had a speci- ﬁc surface area of 177 m2/g, which got reduced 54 m2/g after burn- ing, and then increased to 81 m2/g after wet grinding. Habeeb and Mahmud [16] observed that with increasing grind- ing time from 90 to 360 min, size of RHA decreased from 63.8 to
2026/SAMPLE REVIEW PAPER.pdf | Inﬂuence of rice husk ash (RHA) on the properties of self-compacting | 2 | Table 1 Physical properties of RHA. Property Kannan and Ganesan [38] Le et al. [63] Sua-iam et al. [32] Saﬁuddin et al. [29] Habeeb and Mahmud [16] Ganesan et al. [64] Mean particle size (mm) 6.27 5.7–15.6 39.34 6 11.5–63.8 3.80 Speciﬁc gravity 2.08 – 2.24 2.1 – 2.06 Fineness: passing 45 mm (%) 91 – – – – 99 Speciﬁc surface area (m2/g) 36.47 22.36–25.21 0.37 2.33 25.3–30.4 36.47 752 R.K. Sandhu, R. Siddique / Construction and Building Materials 153 (2017) 751–764 (25–30%), ash (15–20%) and moisture (8–15%) [17]. Chemical prop- erties of rice husk are tabulated in Table 2. Silica Oxide is the main component in RHA, and it varies between 77.19 and 94.95%. Stroe- ven et al. [12] found that the silica is distributed mostly under the husk’s outer surface. Silica content in RHA ranges from 85 to 95%. X-ray diffraction (XRD) analysis of RHA exhibited that it con- sists of amorphous materials [3] and shows broad peak on 2h angle of 22 (Fig. 4a) [16]. Farooque et al. [18] also analyzed the XRD of RHA and indicated the presence of quartz (22.85 , 26.63 , 42.47 2h), cristobalite (21.91 , 35.99 , 69.5 2h) and anorthite (27.91 , 29.42 2h) peaks (Fig. 4b)[18]. Presence of cristobalite peak indi- cated the crystalline nature of silica in RHA produced at high tem- perature (above 973 K). Cizer et al. [19] reported amorphous phase of RHA with a broad band between 15 and 30 2h (Fig. 4c), along with speciﬁc quantity of crystalline silica in cristobalite and tridy- mite form. This established that RHA was obtained by burning at 800–1000 C for crystallization of the amorphous silica takes place. SEM of rice husk ash shows silicious nature and highly porous tracery surface morphology, with a high surface area. Farooque et al. [18], Habeeb and Mahmud [16] and Madrid et al. [20] ana- lyzed the
2026/SAMPLE REVIEW PAPER.pdf | Inﬂuence of rice husk ash (RHA) on the properties of self-compacting | 3 | Table 2. Silica Oxide is the main component in RHA, and it varies between 77.19 and 94.95%. Stroe- ven et al. [12] found that the silica is distributed mostly under the husk’s outer surface. Silica content in RHA ranges from 85 to 95%. X-ray diffraction (XRD) analysis of RHA exhibited that it con- sists of amorphous materials [3] and shows broad peak on 2h angle of 22 (Fig. 4a) [16]. Farooque et al. [18] also analyzed the XRD of RHA and indicated the presence of quartz (22.85 , 26.63 , 42.47 2h), cristobalite (21.91 , 35.99 , 69.5 2h) and anorthite (27.91 , 29.42 2h) peaks (Fig. 4b)[18]. Presence of cristobalite peak indi- cated the crystalline nature of silica in RHA produced at high tem- perature (above 973 K). Cizer et al. [19] reported amorphous phase of RHA with a broad band between 15 and 30 2h (Fig. 4c), along with speciﬁc quantity of crystalline silica in cristobalite and tridy- mite form. This established that RHA was obtained by burning at 800–1000 C for crystallization of the amorphous silica takes place. SEM of rice husk ash shows silicious nature and highly porous tracery surface morphology, with a high surface area. Farooque et al. [18], Habeeb and Mahmud [16] and Madrid et al. [20] ana- lyzed the RHA particles by SEM and showed multilatered, angular, microporous surface and honeycombed structure of RHA justifying its high speciﬁc surface area (Fig. 5). Habeeb and Fayyadh [21] and Chindaprasirt et al. [8] revealed that the rice husk after burning at 700 C maintains its cellular structure and after grounding, parti- cles shape are very irregular- with porous cellular surface. Rego et al. [22] reported that RHA with higher amorphous silica formed the interstitial pores smaller than 500 nm, due to aggregation of the non-condensed SiO2 particles inside the voi
2026/SAMPLE REVIEW PAPER.pdf | Inﬂuence of rice husk ash (RHA) on the properties of self-compacting | 4 | Table 2 Chemical properties of RHA. Constituents Rego et al. a [22] Kannan and Ganesan [38] Chopra et al. [40] Sua-iam and Makul [32] Memon et al. [31] Della et al. b [15] Silica (SiO2) 87.08 87.89 94.0 93.44 77.19 94.95 Aluminium oxide (A12O3) <0.01 0.19 1.2 0.21 6.19 0.39 Iron oxide (Fe2O3) 0.11 0.28 0.37 0.18 3.65 0.26 Calcium oxide (CaO) 0.70 0.73 2.93 0.76 2.88 0.54 Magnesium oxide (MgO) 0.42 0.47 0.60 0.43 1.45 0.90 Sodium oxide (Na2O) 0.18 0.66 – 0.05 0.25 Potassium oxide (K2O) 1.40 3.43 0.50 1.98 1.82 0.94 Sulfur oxide (SO3) – – 0.30 0.16 – LOI 8.03 4.36 – 1.27 5.429 0.85 a RHA sample grinded for 5 h. b RHA after burning out.
2026/SAMPLE REVIEW PAPER.pdf | Inﬂuence of rice husk ash (RHA) on the properties of self-compacting | 5 | Table 3). All RHA-SCC mixes (550–740 mm) except 30% RHA-SCC mix (495 mm) are in the range of slump ﬂow classes 1 (SF1) and 2 (SF2). It was concluded that with increase in RHA content, slump ﬂow decreased primarily due to higher reactivity and high surface area of RHA. Similar ﬁnd- ings were also observed by Chopra et al. [40] where the slump ﬂow ranged between 600 and 730 mm for all the RHA-SCC mixtures. Le and Ludwig [41] investigated that use of RHA increased the SSD (superplasticizer saturated dosage) of mortar, slightly decreased ﬁlling and passing abilities and signiﬁcantly increased plastic vis- cosity and segregation resistance of self-compacting high perfor- mance concrete (SCHPC). The bleeding of mortar and SCHPC was not seen in concrete incorporating RHA. At higher replacement levels of RHA the effect was more prominent. RHA with macro-mesoporous structure improves viscosity of SCC varying dosage of superplasticizer. RHA particles have large speciﬁc surface area, coarse particles create more afﬁnity for water and superplasticizer. 2.3. L-Box test It measures the passing and ﬁlling ability of SCC. Memon et al. [31] found that SCC mixes (5 and 10% RHA; 3.5–4.5% super plasti- cizer) achieved L-box ratio 0f 0.8–10.0, which is within the ranged as prescribed by EFNARC [34]. L-Box ratio decreased with increase RHA content whereas it increased with increase in superplasticizer content. Pai et al. [35] achieved 0.86 of L-box value for SCC mix containing RHA (331.3 kg/m3) in addition to cement (200 kg/m3). Kannan and Ganesan [42,38] observed the L-box blocking ratio of different RHA-SCC mixtures according to EFNARC [39] speciﬁca- tions (Table 3). The L-box values for all the mixtures varied from 0.59 to 0.94, and for 15% RHA-SCC mix satisfactory blocking ratio was obse
2026/SAMPLE REVIEW PAPER.pdf | Inﬂuence of rice husk ash (RHA) on the properties of self-compacting | 6 | Table 3). The L-box values for all the mixtures varied from 0.59 to 0.94, and for 15% RHA-SCC mix satisfactory blocking ratio was observed, while the L-box values were ranged between 0.8 and 1 in SCC mixes with up to 15% RHA content in the study con- ducted by Chopra et al. [40]. The blocking ratio for other mixes did not satisfy EFNARC recommended values (Table 4). 2.4. V-Funnel test Flowability and segregation resistance of SCC mixtures is eval- uated by V-funnel test. Higher ﬂowability of mixtures indicates shorter ﬂow time. According to EFNARC [34], the V-funnel test ranges from 6 to 12 s. Memon et al. [31] observed that most of the V funnel test values were less than 6 s, which exhibited the ﬁll- ing ability of the SCC mixes. Increase in quantity of RHA (10%) enhanced the viscosity of mix. At lower superplasticizer content (3.5%), 5% RHA content showed V-funnel test within the EFNARC range, while at 4 and 4.5% super plasticizer content, 10% RHA qual- iﬁed the V-funnel test. Similar ﬁndings were also observed by Sua-iam and Makul [32] in SCC mixtures containing RHA as replacement to ﬁne aggregate. Mixes containing 10 and 20% RHA showed acceptable ﬂow time of 9 and 11 s, respectively, whereas increasing RHA content (40, 60, 80 and 100%) increased the ﬂow time as RHA particles absorbed the water, resulted in viscous mix and reduced bleeding. Study conducted by Sua-iam and Makul [27] reported that V-funnel ﬂow time was within 8–12 s when SCC was made with RHA content less that 25%.(Table 4). With increasing RHA content the V-funnel ﬂow time increased due to increased viscosity, and this was improved by incorporation of ﬂy ash particles. Pai et al. [35] reported accept- able range of V-funnel ﬂow value (9 s) for SCC containing RHA (331.3 kg/m3) in addition to cement (20
2026/SAMPLE REVIEW PAPER.pdf | Inﬂuence of rice husk ash (RHA) on the properties of self-compacting | 7 | Table 4). 2.4. V-Funnel test Flowability and segregation resistance of SCC mixtures is eval- uated by V-funnel test. Higher ﬂowability of mixtures indicates shorter ﬂow time. According to EFNARC [34], the V-funnel test ranges from 6 to 12 s. Memon et al. [31] observed that most of the V funnel test values were less than 6 s, which exhibited the ﬁll- ing ability of the SCC mixes. Increase in quantity of RHA (10%) enhanced the viscosity of mix. At lower superplasticizer content (3.5%), 5% RHA content showed V-funnel test within the EFNARC range, while at 4 and 4.5% super plasticizer content, 10% RHA qual- iﬁed the V-funnel test. Similar ﬁndings were also observed by Sua-iam and Makul [32] in SCC mixtures containing RHA as replacement to ﬁne aggregate. Mixes containing 10 and 20% RHA showed acceptable ﬂow time of 9 and 11 s, respectively, whereas increasing RHA content (40, 60, 80 and 100%) increased the ﬂow time as RHA particles absorbed the water, resulted in viscous mix and reduced bleeding. Study conducted by Sua-iam and Makul [27] reported that V-funnel ﬂow time was within 8–12 s when SCC was made with RHA content less that 25%.(Table 4). With increasing RHA content the V-funnel ﬂow time increased due to increased viscosity, and this was improved by incorporation of ﬂy ash particles. Pai et al. [35] reported accept- able range of V-funnel ﬂow value (9 s) for SCC containing RHA (331.3 kg/m3) in addition to cement (200 kg/m3). Kannan and Ganesan [38] observed the V-funnel time values for different RHA-SCC mixes varied in the range 3.9–8.4 s, and categorized under VF1 class according to EFNARC [39] guidelines (Table 3). 2.5. Orimet test (ﬂow time and ﬂow spread) As per EFNARC [34], higher limit for orimet ﬂow time is 9 s Saﬁ- uddin et al. [29] reported the orimet ﬂow tim
2026/SAMPLE REVIEW PAPER.pdf | Inﬂuence of rice husk ash (RHA) on the properties of self-compacting | 8 | Table 4). With increasing RHA content the V-funnel ﬂow time increased due to increased viscosity, and this was improved by incorporation of ﬂy ash particles. Pai et al. [35] reported accept- able range of V-funnel ﬂow value (9 s) for SCC containing RHA (331.3 kg/m3) in addition to cement (200 kg/m3). Kannan and Ganesan [38] observed the V-funnel time values for different RHA-SCC mixes varied in the range 3.9–8.4 s, and categorized under VF1 class according to EFNARC [39] guidelines (Table 3). 2.5. Orimet test (ﬂow time and ﬂow spread) As per EFNARC [34], higher limit for orimet ﬂow time is 9 s Saﬁ- uddin et al. [29] reported the orimet ﬂow time of RHA (10–30%) incorporated SCC from 4.8 s to 11.5 s. Higher the ﬂow values of ori- met time indicates higher viscosity of concrete. At low w/c ratio (0.30) and with increasing RHA content (25 and 30%) orimet ﬂow time was slightly above the EFNARC limit. This suggested the vis- cous nature of these mixes.
2026/SAMPLE REVIEW PAPER.pdf | Inﬂuence of rice husk ash (RHA) on the properties of self-compacting | 9 | Table 3). 2.5. Orimet test (ﬂow time and ﬂow spread) As per EFNARC [34], higher limit for orimet ﬂow time is 9 s Saﬁ- uddin et al. [29] reported the orimet ﬂow time of RHA (10–30%) incorporated SCC from 4.8 s to 11.5 s. Higher the ﬂow values of ori- met time indicates higher viscosity of concrete. At low w/c ratio (0.30) and with increasing RHA content (25 and 30%) orimet ﬂow time was slightly above the EFNARC limit. This suggested the vis- cous nature of these mixes.
2026/SAMPLE REVIEW PAPER.pdf | Inﬂuence of rice husk ash (RHA) on the properties of self-compacting | 10 | Table 3 Recommended values for fresh state properties of SCC according to EFNARC [39] Slump ﬂow test V-funnel test L-box test Slump ﬂow classes Slump ﬂow (mm) Viscosity classes V-funnel times (s) Passing ability classes Blocking ratio (H2/H1) SF1 550–650 VF1 8 PA1 0.8 with 2 bars SF2 660–750 VF2 9–25 PA2 0.8 with 3 bars SF3 760–850 – – – – 756 R.K. Sandhu, R. Siddique / Construction and Building Materials 153 (2017) 751–764 2.6. Passing ability of concrete J-ring slump, slump cone- J ring ﬂow spread, orimet- J ring ﬂow tests were conducted to evaluate the passing ability of SCC mix- tures. Saﬁuddin et al. [29] found that the addition of adequate dose of high range water reducer (HRWR) helps to achieve passing abil- ity of SCC. The J-ring slump values were between 255 and 270 mm for various SCC mixtures, whereas slump cone J-ring ﬂow spread was between 650 and 740 mm which were lower than the slump ﬂow by 15–30 mm. Similarly, the orimet J-ring ﬂow spread ranges in 675–770 mm and was decreased by 15–30 mm when compared to orimet ﬂow spread. Incorporation of RHA in SCC as ﬁne aggre- gate replacement exhibited small degree of blocking which can be improved by using ﬁner particles such as lime stone [32] and ﬂy ash [33]. Table 4 shows the fresh properties of SCC mixes con- taining RHA studied by several researchers. Published literature indicates that to satisfy the requirements of ‘ﬁlling and passing ability and resistance to segregation’ optimum RHA content was found to be between 10 and 20%. It is dependent on w/b ratio and dosage of superplasticizer. High RHA volume tend to decrease both workability and segregation. RHA could be used at a level of up to 25% in SCC and fulﬁll the criteria according to EFNARC. 3. Strength properties of SCC 3.1. Compressive strength Ahmadi
2026/SAMPLE REVIEW PAPER.pdf | Inﬂuence of rice husk ash (RHA) on the properties of self-compacting | 11 | Table 4 shows the fresh properties of SCC mixes con- taining RHA studied by several researchers. Published literature indicates that to satisfy the requirements of ‘ﬁlling and passing ability and resistance to segregation’ optimum RHA content was found to be between 10 and 20%. It is dependent on w/b ratio and dosage of superplasticizer. High RHA volume tend to decrease both workability and segregation. RHA could be used at a level of up to 25% in SCC and fulﬁll the criteria according to EFNARC. 3. Strength properties of SCC 3.1. Compressive strength Ahmadi et al. [43] studied the compressive strength of SSC mix made with RHA (10 and 20%) in comparison to normal concrete at two w/b ratios (0.40 and 0.35) up to the age of 180 days. SCC mixes achieved higher compressive strength (31–41%) than normal con- crete. Sua-iam and Makul [44] concluded that mixtures made with 20% RHA as partial replacement to OPC showed similar compres- sive strength compared to control mixtures up to 91 days due to pozzolanic reaction and denser internal structure [45]. Saﬁuddin et al. [46] concluded that inclusion of RHA enhanced compressive strength up to 56 days due to pozzolanic activity and micro- ﬁlling ability of RHA. At 28 days, compressive strength was between 42.7 and 94.1 MPa, whereas it ranged between 44.9 and
2026/SAMPLE REVIEW PAPER.pdf | Inﬂuence of rice husk ash (RHA) on the properties of self-compacting | 12 | Table 5 shows Table 4 Fresh properties of RHA-SCC mixes studied by several researchers. Study RHA replacement (%) w/b Super plasticizer content (%) Fresh concrete properties Slump ﬂow (mm) L-box (H2/H1) V-funnel (s) J-ring (mm) EFNARC [34] – – – 650–800 0.8–1 6–12 – Chopra et al. [40] 0 0.41 1 730 1 6 – 10 700 0.9 8 – 15 670 0.8 11 – 20 600 Blocking 13 – Kannan and Ganesan [42] 0 0.55 2 740 0.94 3.9 – 5 700 0.93 4.0 – 10 670 0.87 4.0 – 15 610 0.82 4.8 – 20 580 0.78 6.0 – 25 550 0.71 7.2 – 30 495 0.62 8.0 – Rahman et al. [54] 0 0.38 1.8 630 – 5.9 5.2 20 0.5 3.5 660 – 6.6 3.7 30 670 – 6.3 3.5 40 580 – 7.0
2026/buildings-16-00340.pdf | Binder-Free Earth-Based Building Material with the Compressive Strength of Concrete | 1 | Table 1 for a comprehensive overview of the raw earth properties. Table 1. Material characterization: summary of raw earth properties. Grain Size Distribution Sand 0.063–2 mm <1% Silt 0.002–0.063 mm 73.9% Clay <0.002 mm 25.8% Plasticity properties Liquid limit, wL 32% Plastic limit, wP 22% Plasticity index, Ip 10% Activity index, IA (–) 0.39 Density of solid particles Gs 2.73 g/cm3 Smectites are 2:1 clay minerals where chemical substitutions can appear in both the octahedral and tetrahedral sheets, resulting in a negative layer charge. The charge is balanced by exchangeable cations between layers. In comparison to other clay minerals, such as illite, the negative surface charge of smectite remains relatively low. This allows hydrated cations to enter the interlayer space and expand the lattice, as the bonding forces between the layers and cations are weaker [15]. Collectively, this mechanism, in conjunction with the substantial specific surface area, are the fundamental reasons for the significant swelling behavior of smectite. Swelling and shrinking by drying can be problematic in earthen building materials, as the resulting vol- ume changes lead to internal tension, potentially compromising its structural integrity [16]. In order to compensate for the unfavorable grain size distribution this study modified the raw earth with an aggregate to bring it closer to the established recommendations. Although sand is commonly used for this purpose, its mining can cause serious environ- mental damage, including habitat destruction and soil erosion [33]. A core constraint of the experimental setup was the exclusive utilization of reused materials, thereby intentionally avoiding any primary raw materials in the mixture. Consequently, a more environmentally friendly approach was a
2026/buildings-16-00340.pdf | Binder-Free Earth-Based Building Material with the Compressive Strength of Concrete | 2 | Table 1. Material characterization: summary of raw earth properties. Grain Size Distribution Sand 0.063–2 mm <1% Silt 0.002–0.063 mm 73.9% Clay <0.002 mm 25.8% Plasticity properties Liquid limit, wL 32% Plastic limit, wP 22% Plasticity index, Ip 10% Activity index, IA (–) 0.39 Density of solid particles Gs 2.73 g/cm3 Smectites are 2:1 clay minerals where chemical substitutions can appear in both the octahedral and tetrahedral sheets, resulting in a negative layer charge. The charge is balanced by exchangeable cations between layers. In comparison to other clay minerals, such as illite, the negative surface charge of smectite remains relatively low. This allows hydrated cations to enter the interlayer space and expand the lattice, as the bonding forces between the layers and cations are weaker [15]. Collectively, this mechanism, in conjunction with the substantial specific surface area, are the fundamental reasons for the significant swelling behavior of smectite. Swelling and shrinking by drying can be problematic in earthen building materials, as the resulting vol- ume changes lead to internal tension, potentially compromising its structural integrity [16]. In order to compensate for the unfavorable grain size distribution this study modified the raw earth with an aggregate to bring it closer to the established recommendations. Although sand is commonly used for this purpose, its mining can cause serious environ- mental damage, including habitat destruction and soil erosion [33]. A core constraint of the experimental setup was the exclusive utilization of reused materials, thereby intentionally avoiding any primary raw materials in the mixture. Consequently, a more environmentally friendly approach was applied by using demolition waste instead. Which was kindly provide
2026/buildings-16-00340.pdf | Binder-Free Earth-Based Building Material with the Compressive Strength of Concrete | 3 | rrespondence: simon.amort@tuwien.ac.at; Tel.: +43-158801207313 Abstract The construction industry consumes a substantial amount of resources. The associated environmental degradation and accelerating biodiversity loss highlight the urgent need for sustainable building materials that can match the performance of conventional alternatives. The objective of this experimental study was to investigate a fully reused, binder-free earth-based material that remains recyclable after its useful life. The material consists of smectite-rich excavation earth and processed demolition waste in a 2:1 ratio, which was compacted under high pressures and subsequently tested to evaluate its mechanical properties. Cylindrical specimens were fabricated via double-ended uniaxial compaction at pressures ranging from 12.5 to 100 MPa and consolidation times between 1 s and 30 min. They were then tested for their compressive strength and water durability. The findings in- dicate a strong positive correlation between compaction pressure, density, and compressive strength. A compressive strength of 19.2 MPa was reached by specimens that were com- pacted at 100 MPa for 30 min, achieving values comparable to standard C20/25 concrete. Despite an increase in strength, water durability decreased with increasing compaction pressure but improved with higher molding water content, possibly due to changes in the microstructure. The findings confirm that compressed earth can reach similar compressive strength to conventional materials with a significantly smaller ecological footprint. Keywords: sustainable building materials; hypercompaction; compressed earth blocks (CEB); circular construction; recycled construction materials; reuse excavation materials 1. Introduction The present system of the construction
2026/buildings-16-00340.pdf | Binder-Free Earth-Based Building Material with the Compressive Strength of Concrete | 4 | with biopolymers receiving particular attention. However, their widespread use is constrained by high production costs, primarily driven by the energy-intensive extraction process [9]. Another procedure that has been demonstrated to enhance the strength of earth ma- terials is the process of compacting them into solid compressed earth blocks (CEB). The theoretical premise is that densification minimizes porosity and forces a closer packing of particles, thereby creating a microstructure comparable to sedimentary rocks. A higher dry bulk density of CEB is generally associated with higher strength [10]. Bruno et al. (2017) [11] have investigated a novel approach by increasing the compaction pressure and consolidation time to higher levels than typically employed in the production of CEB. They demonstrated that increasing the compaction pressure can considerably enhance the compressive and flexural strength of compressed earth blocks. In their research, they explored compaction pressures reaching up to 250 MPa and found that a pressure of 100 MPa in combination with a consolidation time of 20 min was most beneficial. CEB compacted with these settings achieved a compressive strength of 14.6 MPa comparable to that of fired bricks, but with much lower energy demand [11]. Nevertheless, subsequent studies [12,13] have shown that hypercompaction neither improves water resistance nor can it compensate for a poorly graded earth mix. Both studies investigated ideal mixtures for the production of CEB with mainly kaolinite or illite clay minerals. Although [13] additionally compared a variant that was modified by the addition of sand aggregate. Consequently, the central research gap lies in the development of a sustainable but mechan- ically resistant earthen building material, while
2026/s00366-019-00875-1.pdf | Applying a meta-heuristic algorithm to predict and optimize compressive strength of concrete samples | 1 | Table 1. To select the best ANN model, based on the average values of coefficient of determination (R2) for training and testing sections, Fig. 12 should be considered. As it can be seen, model no. 5 with five neurons shows the best performance in predicting compressive strength of the concrete. (9) R2 = 1 − ∑N i=1 (Oi −Ti)2 ∑N i=1 (Ti −Ti)2 , (10) RMSE = ∑N i=1 (Oi −Ti)2 N ,
2026/s00366-019-00875-1.pdf | Applying a meta-heuristic algorithm to predict and optimize compressive strength of concrete samples | 2 | Table 1 Results of the ANN models for the prediction of compressive strength of the concrete Model No. of hid- den nodes Set 1 Set 2 Set 3 Set 4 Set 5 Average R2 R2 R2 R2 R2 R2 Train Test Train Test Train Test Train Test Train Test Train Test 1 1 0.849 0.756 0.920 0.770 0.942 0.891 0.943 0.894 0.943 0.894 0.919 0.841 2 2 0.978 0.967 0.900 0.844 0.951 0.926 0.857 0.544 0.981 0.969 0.934 0.850 3 3 0.390 0.125 0.988 0.972 0.974 0.934 0.991 0.956 0.985 0.948 0.865 0.787 4 4 0.969 0.934 0.784 0.750 0.994 0.971 0.990 0.971 0.996 0.993 0.946 0.924 5 5 0.990 0.969 0.991 0.944 0.991 0.904 0.993 0.888 0.995 0.972 0.992 0.935 6 6 0.395 0.125 0.993 0.808 0.996 0.968 0.996 0.971 0.998 0.942 0.875 0.763 7 7 0.997 0.990 0.993 0.970 0.996 0.743 0.999 0.964 0.998 0.805 0.997 0.894 8 8 0.994 0.969 0.830 0.618 0.997 0.967 0.999 0.867 0.999 0.927 0.964 0.870 9 9 0.100 0.103 0.993 0.937 0.998 0.955 0.998 0.889 0.998 0.792 0.817 0.735 10 10 0.998 0.979 0.998 0.816 0.995 0.791 0.999 0.911 1.000 0.931 0.998 0.886 11 11 0.719 0.489 0.998 0.973 0.998 0.861 0.999 0.950 1.000 0.804 0.943 0.815 12 12 0.990 0.928 0.999 0.814 0.999 0.936 1.000 0.780 1.000 0.927 0.998 0.877 13 13 0.702 0.683 0.999 0.942 0.998 0.531 1.000 0.877 1.000 0.953 0.940 0.797 14 14 0.997 0.961 1.000 0.814 0.840 0.579 1.000 0.945 0.590 0.466 0.885 0.753 15 15 0.460 0.173 0.999 0.956 1.000 0.953 1.000 0.940 1.000 0.276 0.892 0.659 1140 Engineering with Computers (2021) 37:1133–1145 1 3 4.2 Evaluating the compressive strength of concrete As mentioned before, model no. 5 of ANN performs bet- ter than other models to predict compressive strength of concrete. Considering this model, the behavior of different parameters on the compressive strength of concrete is inves- tigated. To evaluate the effect of each parameter, a fixed labora
2026/s00366-019-00875-1.pdf | Applying a meta-heuristic algorithm to predict and optimize compressive strength of concrete samples | 3 | Table 2 Experimental and optimized values of samples according to age parameter Sample 90 days 180 days Experimental Optimized Experimental Optimized 1 95.7 93.5257 97.7 112.0638 2 99.6 110.2095 106.3 119.7245 3 95.4 104.449 107.8 125.8991 4 87.7 99.7563 97.7 120.1954 5 72.8 108.5805 79.9 114.5499 6 93.6 102.1826 99.3 101.102 7 90.3 97.5535 95.9 112.9365 8 83.4 107.894 88.3 113.6321 9 70.5 102.5645 70.6 107.9045 10 68.5 101.5689 72.1 109.8107 11 66.2 104.3992 70.2 111.1084 12 61.2 109.5865 63.7 107.2127 13 52.9 98.3678 63.2 114.3768 14 73.7 101.9895 74.5 99.3719 15 72.4 113.5166 76 118.0455 16 59.1 98.781 68.4 112.452 17 58.1 110.1692 60.6 102.7638 18 62.6 111.3825 64.8 119.8144 19 53.7 96.8418 57.9 107.1186 20 54.1 98.4426 56.6 113.6102 21 41.4 102.0645 48.4 120.7809 22 67.3 106.9001 66.3 111.6498 23 63.7 99.4851 68 103.887 24 48.7 105.6164 58.4 112.5953 Min 41.4 93.5257 48.4 99.3719 Max 99.6 113.5166 107.8 125.8991 Ave 70.525 103.5761 75.525 112.1919 STD 16.0773 5.1878 16.7337 6.4913 1144 Engineering with Computers (2021) 37:1133–1145 1 3 17. Zhou J, Koopialipoor M, Murlidhar BR et al (2019) Use of Intelligent Methods to Design Effective Pattern Parameters of Mine Blasting to Minimize Flyrock Distance. Nat Resour Res. https​://doi.org/10.1007/s1105​3-019-09519​-z 18. Zhou J, Li X, Mitri HS (2015) Comparative performance of six supervised learning methods for the development of models of hard rock pillar stability prediction. Nat Hazards 79:291–316 19. Zhou J, Shi X, Li X (2016) Utilizing gradient boosted machine for the prediction of damage to residential structures owing to blasting vibrations of open pit mining. J Vib Control 22:3986–3997 20. Yang H, Wang H, Zhou X (2016) Analysis on the damage behavior of mixed ground during TBM cutting process. Tunn Undergr Sp Tec
2026/s00366-019-00875-1.pdf | Applying a meta-heuristic algorithm to predict and optimize compressive strength of concrete samples | 4 | or the behavior of materi- als based on laboratory data. One of the important points in the dataset is that the data should contain parameters that affect the desired behavior. In this condition, the ANN can obtain the desired behavior with the selected parameters. With these new models, in addition to predicting, the results of other experiments can be done using generalizability. This new approach in civil engineering has been developed and expanded in other fields as well (e.g., [48–56]). The purpose of this paper is to combine two models for the prediction and optimization of the compressive strength of concrete, taking into account the long-term behavior of FA and SF parameters. Therefore, the implementation of a new algorithm for model presentation and then optimization is discussed in this paper. The required data were gathered from 144 actual tests based on concrete mix design. This set has eight parameters that affect the compressive strength of the concrete including SF replacement ratio, FA replace- ment ratio, total cementitious material (TCM), water content (W) coarse aggregate (CA), high-rate water-reducing agent (HRWRA), fine aggregate (SSA), and age of samples (AS). Prediction and optimization models are developed in differ- ent parts of the model. In the following parts, after giving descriptions of database, principles of the used intelligent systems will be explained. Then sections of model develop- ment with details will describe for prediction and optimiza- tion of the compressive strength of concrete and eventually two new models will be introduced in the field of concrete technology. 2 Database A set of 144 laboratory data was collected from various investigations to evaluate the compressive strength of the concrete for this study.
2026/s00366-019-00875-1.pdf | Applying a meta-heuristic algorithm to predict and optimize compressive strength of concrete samples | 5 | Vol.:(0123456789) 1 3 Engineering with Computers (2021) 37:1133–1145 https://doi.org/10.1007/s00366-019-00875-1 ORIGINAL ARTICLE Applying a meta‑heuristic algorithm to predict and optimize compressive strength of concrete samples Lei Sun1,2 · Mohammadreza Koopialipoor3 · Danial Jahed Armaghani4,5 · Reza Tarinejad5 · M. M. Tahir6 Received: 20 August 2019 / Accepted: 12 October 2019 / Published online: 30 October 2019 © Springer-Verlag London Ltd., part of Springer Nature 2019 Abstract The successful use of fly ash (FA) and silica fume (SF) materials has been reported in the design of concrete samples in the literature. Due to the benefits of using these materials, they can be utilized in many industrial applications. However, the proper use of them in the right mixes is one of the important factors with respect to the strength and weight of concrete. Therefore, this paper develops relationships based on meta-heuristic (MH) algorithms (artificial bee colony technique) to evaluate the compressive strength of concrete specimens using laboratory experiments. A database comprising silica fume
2026/s11527-024-02422-x.pdf | The uniaxial compressive strength of concrete: revisited | 1 | Table 1) and were tested to uniaxial compressive loading. the average compressive pressure (com- monly assumed as the compressive strength of the concrete) from six specimens was 32.2 MPa. More specimens were tested to monitor the damage devel- opment during loading increase. An almost linear ascending branch is observed up to 90–95% of the peak load. Close to the peak load early local minor signs of damage are observed (Fig. 9a). Beyond the peak load, the damage is growing, and the number of cracks, their width and length expand considerably; the damage expansion is accompanied by a sharp descent of the load that corresponds with the increas- ing measured displacement. Figure 9b shows the damage on the cube front face along the descending branch where the load decreased to 90% of the peak load. Upon further lon- gitudinal displacement, where the load magnitude
2026/s11527-024-02422-x.pdf | The uniaxial compressive strength of concrete: revisited | 2 | Table 1 Concrete composition (per 1 ­m3 concrete) Cement CEM I 52.5 Water Additive G-100-X Water/ cement ratio Coarse aggregate Fine aggregate Natural sand Kg Kg Kg Kg Kg Kg 253 200 1.52 0.79 770 378 715
2026/s11527-024-02422-x.pdf | The uniaxial compressive strength of concrete: revisited | 3 | Vol.: (0123456789) Materials and Structures (2024) 57:144 https://doi.org/10.1617/s11527-024-02422-x ORIGINAL ARTICLE The uniaxial compressive strength of concrete: revisited David Z. Yankelevsky Received: 17 February 2024 / Accepted: 30 June 2024 / Published online: 12 July 2024 © The Author(s) 2024 maximum value of the uniaxial compressive strain. Using the shear envelope parameters has been proven to yield a very good prediction of the applied com- pressive loading of the specimen in the limit state, as a demonstration that the applied pressure at speci- men’s failure resulting from the formation of inclined fracture bands is the specimen’s failure strength, and not the material’s compressive strength! Reasons are given against the existence of a uniaxial compressive strength failure for concrete, and a piece of evidence in this direction is provided by concrete specimens subjected to pure hydrostatic compression, that do not fail at all. The entire issue requires, therefore, a deep revisiting and re-thinking, to provid
2026/s11831-025-10479-2.pdf | cementitious material. Furthermore, RHA makes it possible | 1 | Table 2 Data statistics of the input parameters Parameters Water (kg/m3) Cement (kg/m3) FA (kg/m3) CA (kg/m3) RHA (kg/m3) Age (days) SP (kg/m3) CS (MPa) Mean 181.06 387.63 628.83 1127.29 48.40 39.93 3.48 49.56 Median 180 382.5 612 1113 46 28 0 44.82 Mode 165 425 446 1419 0 28 0 52 Sample Variance 918.41 7478.35 20533.76 33166.54 1560.78 3258.29 61.28 623.96 Standard Deviation 30.29 86.44 143.24 182.04 39.49 57.06 7.83 24.97 Minimum 122.4 144 332 468 0 1 0 2.35 Maximum 255 783 1193 1419 171 365 72.6 143.78
2026/s11831-025-10479-2.pdf | cementitious material. Furthermore, RHA makes it possible | 2 | Table 3 are the empirical equations used to predict the compressive strength of RHA. Outliers are data points that significantly differ from the general trend of a dataset, either being much higher or lower than other observations. These outliers affect the overall sta­ tistics of the data, such as the mean and standard deviation, providing a biased analysis and possibly a flawed conclu­ sion. Box plots are used to identify and visualize outliers, as shown in Fig. 4. A box plot (or box-and-whisker plot) is a reasonably simple display to interpret by utilizing five sum­ mary statistics to visualize data distributions and variability, namely: minimum, first quartile (Q1), median (Q2), third quartile (Q3), and maximum. The interquartile range (IQR) is a statistic used to identify outliers using the standard way of identifying outliers at 1.5 ×IQR. Any point that fell below
2026/s11831-025-10479-2.pdf | cementitious material. Furthermore, RHA makes it possible | 3 | Table 3 Models in predicting compressive strength of RHA concrete Authors Formulas Li et al. [26] fC = −0.47317 + 0.297 (Age) + 0.0779 (Cement) −0.0732 (RHA) −0.145 (Water) + 1.524 (SP) + 0.0154 (Aggregate) Al-Hashem et al. [32] CS = A + B + C + D + E where: A = Water − 11.67 2×F.ag.−SP −2×C.ag.−0.24+RHA B = ((Cement × (−1.02 + Age) + SP) 1 3 C = F.ag. (−8.37−RHA)+(Age×W ater)−(C.ag.+SP +d4) −Water D = ((Age×SP )+(12.37×Cement)−(42.51×F A))−Age W ater E = ( 1.59 −( Age×SP 9.49−RHA ) × (−8.39 + RHA) + 9.49) 1 3 Amin et al. [81] fC = W D √ Z √ Z √ D −D + X −X D where: Z = C + RHA −W − √ D X = FA W + √ D −SP √ Z Saridemir et al. [82] fC = [(√ (AS + 7.24) + √ (AS ∗SP) + AS ) + SP ] ∗   PC30 − (( W AS ∗1.54) AS −9.92 ) A −2.74   ∗ [((PC30 −(−9.60 ∗AS)) −(RHA −PC40) −PC30) A ) −2.74 ] 1 3 5780 Parametric Analysis and Machine Learning Model for Compressive Strength of Rice Husk Ash Concrete maintain workability and enable strength gain. A moderate dependency is also observed between RHA and cement val­ ues, showing the inverse relationship. This supports RHA as a suitable sustainable alternative to lessen the volume of cement used while helping with societal environmental goals without compromising the integrity or durability of the structure. Other observed relationships are a resemblance between FA and CA and an extremely weak or insignificant association between SP dosage and concrete age, suggesting very little direct association between the two variables. on the strength and nature of relationships between the vari­ ables, covering linear correlations and nonlinear interac­ tions too. The MI values suggest a moderate dependency between water and cement. This relationship highlights the importance of the water-to-cement (w/c) ratio in develop­ ing concrete strength. A
2026/s11831-025-10479-2.pdf | cementitious material. Furthermore, RHA makes it possible | 4 | Table 4. The 7-parameter input layer is water (kg/m3), cement (kg/m3), FA (kg/m3), CA (kg/m3), rice husk ash (RHA) (kg/m3), age (days), and superplasticizer (kg/m3). The hidden layer acted as an inter­ mediary, where each neuron performed a weighted sum of the input values and added a bias and activation function before the output was passed along to the next layer. As data is collected from multiple datasets, ensuring consistency and comparability across all datasets is critical in the mod­ eling process. A complete dataset alignment strategy was implemented to address this step. First, it required verifying that every variable performed across the various datasets is consistent in definition, representation, and relevance to the model. Moreover, data normalization is systematically used so that all numerical values can be adjusted to a standard scale, removing discrepancies caused by having problems with different units or magnitudes. This process allowed for the accurate comparison and integration of data, enabling the machine learning model to learn from a unified and stan­ dardized input structure. To ensure that the model was reliable and generalizable across different dataset segments, the model’s development process involved using a k-fold cross-validation method.
2026/s11831-025-10479-2.pdf | cementitious material. Furthermore, RHA makes it possible | 5 | Table 4 Control parameters of the neuro-swarm algorithm Parameters Compressive Strength Number of Input Layer Nodes 7 Number of Hidden Nodes 1–50 Learning algorithm Feed forward Training function Levenberg-Marquardt Activation function Hyperbolic tangent sigmoid Learning Rate 0.001 Population size 100 Epochs 500 Parent Selection Roulette wheel Generic operator Cross over, Mutation Cross over rate 0.90 Mutation rate 0.05 Performance indicator MSE, R 1 3 5782 Parametric Analysis and Machine Learning Model for Compressive Strength of Rice Husk Ash Concrete
2026/s11831-025-10479-2.pdf | cementitious material. Furthermore, RHA makes it possible | 6 | Table 6. The correlation coefficient (R) is a statistical measure that indicates the linear relationship between the dependent and independent quantitative variables. Its values range from −1 to 1, with values closer to 1 signifying strong predictive accuracy. The Coefficient of Variation (R2) the proportion of variance in the independent variable. Mean Absolute Error (MAE) is a commonly used metric to mea­ sure the average magnitude of errors in a set of predictions, without considering their direction. It gives a clear sense of how far predictions are from actual values on average. The Root Mean Square Error (RMSE) measures the average magnitude of prediction errors, while the Percentage Error (PE) quantifies the deviation between predicted and actual values as a percentage of the actual value. A lower MAE, RMSE, and MAPE indicate better model performance and accuracy. Among all the machine learning models evalu­ ated in this study, the ANN-GA demonstrated the most out­ standing predictive performance. It achieved the highest R value of 0.988, indicating an excellent correlation between the predicted and actual compressive strength values of concrete. Furthermore, the ANN-GA model recorded the lowest MAE at 3.065, the lowest RMSE at 3.883, and the smallest MAPE of just 5.632%. These values collectively suggest that the ANN-GA model had the smallest average and squared deviations from the actual values, confirming its superior accuracy and consistency compared to the other models tested. Based on these key statistical indicators— high R and R2 values and low MAE, RMSE, and MAPE— the ANN-GA model stands out as the most reliable and effective approach for predicting the compressive strength of concrete mixtures. 7 Three-Dimensional Parametric Analysis This study consider
2026/s11831-025-10479-2.pdf | cementitious material. Furthermore, RHA makes it possible | 7 | lternative, dealing with com­ plex data patterns and achieving high prediction power while minimizing the time- and cost-consuming experimen­ tal work [6]. Machine learning algorithms can learn from 1 Introduction The construction industry seeks to explore innovative mate­ rials and optimize the performance of the most critical con­ struction material through advanced techniques. With the immense production of ordinary portland cement (OPC), environmental concerns regarding the high carbon footprint output intensified [1]. Rice husk ash (RHA) has established a sustainable partial replacement for cement to oppose the increasing demand for OPC [2]. The compressive strength of concrete is a fundamental mechanical property for assessing its reliability and quality. Several studies have shown that compressive strength of concrete with RHA replacement typically varies based on its mix design, curing process, and intended application. Because rice husk ash can produce concrete with compressive strengths that are comparable to traditional pure cement mixes—typically between 10 and 45 MPa—RHA has drawn a lot of interest as a supplemental Nolan Concha ncconcha@national-u.edu.ph 1 Civil Engineering Department, National University, Manila, Philippines 2 Pamantasan ng Lungsod ng Maynila, Manila, Philippines Abstract Growing demand for sustainable construction materials has increased interest in using Rice Husk Ash (RHA) as a supple­ mentary cementitious material to enhance concrete performance. However, traditional testing is costly and labor-intensive. This study proposes a predictive model using a Hybrid Neuro-Genetic Algorithm (ANN-GA) to efficiently estimate the compressive strength of RHA concrete. A comprehensive database of 1,192 datasets was utilized, encompas
2026/s11831-025-10479-2.pdf | cementitious material. Furthermore, RHA makes it possible | 8 | mplex relationships and trends. Conventional predictive methods occasionally have difficulty coping with these complexities, which call for sophisticated strategies. In this scenario, machine learning (ML) has arisen as a great alternative, dealing with com­ plex data patterns and achieving high prediction power while minimizing the time- and cost-consuming experimen­ tal work [6]. Machine learning algorithms can learn from 1 Introduction The construction industry seeks to explore innovative mate­ rials and optimize the performance of the most critical con­ struction material through advanced techniques. With the immense production of ordinary portland cement (OPC), environmental concerns regarding the high carbon footprint output intensified [1]. Rice husk ash (RHA) has established a sustainable partial replacement for cement to oppose the increasing demand for OPC [2]. The compressive strength of concrete is a fundamental mechanical property for assessing its reliability and quality. Several studies have shown that compressive strength of concrete with RHA replacement typically varies based on its mix design, curing process, and intended application. Because rice husk ash can produce concrete with compressive strengths that are comparable to traditional pure cement mixes—typically between 10 and 45 MPa—RHA has drawn a lot of interest as a supplemental Nolan Concha ncconcha@national-u.edu.ph 1 Civil Engineering Department, National University, Manila, Philippines 2 Pamantasan ng Lungsod ng Maynila, Manila, Philippines Abstract Growing demand for sustainable construction materials has increased interest in using Rice Husk Ash (RHA) as a supple­ mentary cementitious material to enhance concrete performance. However, traditional testing is costly and labor-intensiv
2026/s11831-025-10479-2.pdf | cementitious material. Furthermore, RHA makes it possible | 9 | ete with shap analysis. Asian J Civ Eng 26(1):373–388. ​h​t​t​p​ s​:​/​/​d​o​i​.​o​r​g​/​1​0​.​1​0​0​7​/​s​4​2​1​0​7​-​0​2​4​-​0​1​1​9​5​-​6​.​(​1 20. Kumar R, Karthik S, Kumar A, Tantri A, Sathvik S (2025) Machine learning approach for predicting the compressive strength of biomedical waste ash in concrete: a sustainability approach. Discover Mater 5(1):1–21. ​h​t​t​p​s​:​/​/​d​o​i​.​o​r​g​/​1​0​.​1​0​0​7​/​s​4​ 3​9​3​9​-​0​2​5​-​0​0​2​2​3​-​9 21. Mahmood HF, Mustafa RO, Mohammed BK, Ali SSH, Ahmad SA (2025) Machine learning model to predict the compressive strength of Geopolymer mortar modified with Palm oil fuel Ash, incorporating linear, nonlinear, and artificial neural network (ANN) approaches. Mater Circular Economy 7(1):27. ​h​t​t​p​s​:​/​/​d​o​i​.​ o​r​g​/​1​0​.​1​0​0​7​/​s​4​2​8​2​4​-​0​2​5​-​0​0​1​8​3​-​8 22. Subramanya S, Raj S, Kumar R, Chandra S (2025) Predicting split tensile strength of hollow concrete blocks using PCA- enhanced machine learning models. Asian J Civ Eng 1–19. ​h​t​t​p​s​:​ /​/​d​o​i​.​o​r​g​/​1​0​.​1​0​0​7​/​s​4​2​1​0​7​-​0​2​5​-​0​1​3​8​6​-​9 23. Rajender A, Samanta AK (2025) Prediction of corrosion initia­ tion time in sustainable concrete blended with Microsilica and Portland slag cement under extreme chloride conditions. Arabian J Sci Eng 1–20. ​h​t​t​p​s​:​/​/​d​o​i​.​o​r​g​/​1​0​.​1​0​0​7​/​s​1​3​3​6​9​-​0​2​5​-​1​0​0​6​9​-​1 24. Ahmad S, Mohammed B, Rafiq S, Mahmood H, Fqi KO (2025) Machine learning for estimating the uniaxial compressive strength of modified materials by carbon nano tube mortar. Next Res 100349. ​h​t​t​p​s​:​/​/​d​o​i​.​o​r​g​/​1​0​.​1​0​1​6​/​j​.​n​e​x​r​e​s​.​2​0​2​5​.​1​0​0​3​4​9 25. Askari DFA, Shkur SSS, Mohammed AA, Mahmood HF, Ali BHSH, Ahmad SA (2025) Assessing the impact of pozzolanic materials on
2026/s13369-025-10217-7.pdf | Optimizing LightGBM and XGBoost Algorithms for Estimating Compressive Strength in High-Performance Concrete | 1 | Table 1 summarizes some of the recent compressive strength estimation studies conducted using this model vali- dation approach. All these studies agreed that the input variables signiﬁ- cantly affect the outcome of the application of the model. Therefore, sensitivity analyses are performed to analyze the effects of input parameters [45] thoroughly. The sensitivity analysis is based on the contribution of the input variables to the prediction of the model results. However, the datasets used in such studies are usually from published articles. Therefore, it may be impossible to fully represent the per- formance of the proposed model due to limitations such as irrelevant input parameters, insufﬁcient dataset, etc. This lim- itation has also been investigated, and the effect of input parameters on output parameters has been evaluated using ML model interpretation tools such as SHapley Additive exPlanations (SHAP) [27, 33, 45–47].
2026/s13369-025-10217-7.pdf | Optimizing LightGBM and XGBoost Algorithms for Estimating Compressive Strength in High-Performance Concrete | 2 | Table 1 Previous studies on estimating compressive strength Authors Methods Concrete type Input Dataset Statistical metrics Lee et al. 2022 [21] Random Forest Regression (RFR), AdaBoost, Gradient Boosting Machine (GBM), XGBoost, LightGBM, CatBoost High-Performance Concrete For Dataset 1, Cement, Coarse Aggregate, Fine Aggregate, Water, Blast Furnace Slag, Fly Ash, Superplasticizer, Age of Testing. For Dataset 2, Fly Ash Replacement Ratio, Silica Fume Replacement Ratio, Total Cementitious Material, Fine Aggregate, Coarse Aggregate, Water, High Rate Water Reducing Agent, Age of Testing. For Dataset 3, Slump of Concrete, Water-to-Binder Ratio, Water, Fine Aggregate Ratio, Fly Ash Replacement Ratio, Air Entraining Agent, Superplasticizer. For Dataset 4, Cement, Coarse Aggregate, Fine Aggregate, Water, Superplasticizer Dataset 1: 1030 Dataset 2: 144 Dataset 3: 104 Dataset 4: 357 MAE, MSE, RMSE, and R2 Shen et al. 2022 [27] XGBoost, AdaBoost, Bagging Ultra-High-Strength Concrete Cement, Fly Ash, Silica Fume and Silicate, Sand and Water, Superplasticizer, Steel Fiber, Steel Fiber Aspect Ratio, and Curing Time 372 MAE, RMSE, and R2 Dai et al. 2022 [31] Multiple-Layer Perceptron Neural Network (MLPNN), AdaBoost, Bagging, High Strength Fiber-Reinforced Concrete Cement, Fly Ash, Slag, Silica Fume, Nano-Silica, Limestone Pow- der, Sand, Coarse Aggregate, Maxi- mum Aggregate Size, Water, Superplas- ticizer, Steel Fiber, Steel Fiber Diameter, Steel Fiber Length, and Curing Time 255 MAE, RMSE, and R2 123 4404 Arabian Journal for Science and Engineering (2026) 51:4401–4423
2026/s13369-025-10217-7.pdf | Optimizing LightGBM and XGBoost Algorithms for Estimating Compressive Strength in High-Performance Concrete | 3 | Table 1 (continued) Authors Methods Concrete type Input Dataset Statistical metrics Shang et al. 2022 [38] Decision Trees (DT), AdaBoost Recycled Coarse Aggregate (RCA)-Based Concrete Water, Cement, Fine Aggregate, Natural Coarse Aggregate, RCA, Superplasticizers, Water Absorption of RCA and Maximum Size of RCA, Density of RCA 344 MAE, MSE, RMSE and R2 Yuan et al. 2022 [39] Gradient Boosting and Random Forest Regression (RFR) Recycled Aggregate Concrete (RCA) Recycled Concrete Aggregate (RCA) Replacement Ratio, Parent Concrete Strength, Bulk Density of Natural Aggregate, Bulk Density of RCA, Bulk Density of Natural Aggregate, Water Absorption of Natural Aggregate, Water Absorption of RCA Aggregate–Cement Ratio (A/C), Effective Water Cement Ratio (Weff/C), Nominal Maximum Natural Aggregate Size, Nominal Maximum RCA Size, Los Angeles Abrasion ˙Index of Natural Aggregate, Los Angeles Abrasion ˙Index of RCA 638 MAE, RMSE, and R2 Nafees et al. 2021 [40] Multiple-layer perceptron Neural Networks (MLPNN), Adaptive Neural Fuzzy Detection Systems (ANFIS), Genetic Programming Silica Fume-Based Green Concrete Cement, Fine Aggregate, Coarse Aggregate, Water, Superplasticizer, and Silica Fume 283 MAE, RMSE, RMSLE and R2 Ahmad et al. 2021 [41] Bagging, AdaBoost, Decision Trees (DT), Gene Expression Programming (GEP) Concrete Containing Supplementary Cementitious Materials Cement, Fly Ash, Blast Furnace Slag, Water, Superplasticizer, Coarse Aggregate, Fine Aggregate, and Age 1030 MAE, MSE, RMSE, R2, and K-fold cross-validation as SHapley Additive ExPlanations (SHAP). Thus, the opti- mal model is further evaluated using SHAP values, which attribute contributions to each feature and help identify the key factors inﬂuencing compressive strength predictions. In summary, the combination of
2026/s13369-025-10217-7.pdf | Optimizing LightGBM and XGBoost Algorithms for Estimating Compressive Strength in High-Performance Concrete | 4 | Table 1 (continued) Authors Methods Concrete type Input Dataset Statistical metrics Song et al. 2021 [42] Gene Expression Programming (GEP), Artiﬁcial Neural Network (ANN), Decision Trees (DT) Concrete with Fly Ash Admixture Cement, Fly Ash, Superplasticizer, Coarse Aggregate, Fine Aggregate, Water, and Age 98 RME, RMSE, R2, and K-fold cross-validation Farooq et al. 2021 [43] Artiﬁcial Neural Network (ANN), Decision Trees (DT), Random Forest Regression (RFR), Support Vector Machine (SVM), Multiple Linear Regressions (MLR), Bagging and Boosting High-Performance Concrete Cement, Water, Sand, Gravels, Superplasticizer, Concrete Age, Fly Ash, and Granulated Blast Furnace Slag 1030 MAE, RMSE, RMSLE, K-fold cross-validation Xu et al. 2021 [44] Random Forest Regression (RFR), AdaBoost, Support Vector Machine (SVM) High-Performance Concrete Fine Aggregate, Coarse Aggregate, Cement, Water, Superplasticizer, Fly Ash, and Blast Furnace Slag 425 MAE, RMSE, R2, and K-fold cross-validation
2026/s13369-025-10217-7.pdf | Optimizing LightGBM and XGBoost Algorithms for Estimating Compressive Strength in High-Performance Concrete | 5 | Table 2 The descriptive statistics of the dataset Parameter Minimum Median Maximum Mean Standard deviation Cement (kg/m3) 806 917 1285 955.068 138.239 Silica Fume (kg/m3) 0 200 343 213.068 96.983 Quartz Sand (kg/m3) 0 133 500 128.014 121.889 Superplasticizer (kg/m3) 6 26 60 30.3562 15.912 Micro Steel Fiber (kg/m3) 0 33 87 38.4384 30.707 Silica Sand (kg/m3) 883 1167 1613 1180.01 219.564 Water (kg/m3) 167 215 287 222.671 45.971 Compressive Strength (MPa) 103 132 175 132.137 14.725 2 Dataset The dataset was obtained from an experimental study by the authors in this study. It included 73 different mixes with speciﬁc constituents, including CEM I 52.5 R white cement, silica fume, quartz sand, silica sand, new genera- tion superplasticizer, micro steel ﬁbers, and water. Then, the compressive strength of each sample (10 × 10 × 10 cm cube samples) was measured and deﬁned as the outcome variable of each mixture. Table 2 contains descriptive statistics of the dataset, with seven input variables representing the mixture of components and one output variable representing the com- pressive strength. Then, the relative frequency distribution of each input variable is shown in Fig. 1. In addition, the correlation between all parameters was analyzed, and a graphical representation can be seen in Fig. 2 as a Spearman correlation heatmap. In Fig. 2, the correlation between input and output parameters is relatively low, gen- erally ranging from -0.49 to 0.47. The range of correlation coefﬁcients shows that the input variables can be consid- ered low to moderately correlated with compressive strength. Therefore, the relationship between the proportional com- ponents such as water/cement, micro steel ﬁber content, superplasticizer/cement, water/silica fume and cement ratio, 123 4406 Arabian
2026/s13369-025-10217-7.pdf | Optimizing LightGBM and XGBoost Algorithms for Estimating Compressive Strength in High-Performance Concrete | 6 | Table 2 contains descriptive statistics of the dataset, with seven input variables representing the mixture of components and one output variable representing the com- pressive strength. Then, the relative frequency distribution of each input variable is shown in Fig. 1. In addition, the correlation between all parameters was analyzed, and a graphical representation can be seen in Fig. 2 as a Spearman correlation heatmap. In Fig. 2, the correlation between input and output parameters is relatively low, gen- erally ranging from -0.49 to 0.47. The range of correlation coefﬁcients shows that the input variables can be consid- ered low to moderately correlated with compressive strength. Therefore, the relationship between the proportional com- ponents such as water/cement, micro steel ﬁber content, superplasticizer/cement, water/silica fume and cement ratio, 123 4406 Arabian Journal for Science and Engineering (2026) 51:4401–4423
2026/s13369-025-10217-7.pdf | Optimizing LightGBM and XGBoost Algorithms for Estimating Compressive Strength in High-Performance Concrete | 7 | Table 3. 123 Arabian Journal for Science and Engineering (2026) 51:4401–4423 4411 Fig. 5 K-Fold cross-validation During the parameter selection process, a brief explana- tion can be provided for the Drop Rate and regularization term (Reg_Lambda) parameters. Given the small size of the experimental dataset, both models are prone to over- ﬁtting, despite the use of K-fold cross-validation. These parameters help control the models and prevent potential overﬁtting. Therefore, we allowed Optuna to optimize these twoparameterstoreducethelikelihoodofoverﬁtting.Brieﬂy, regularization term (Reg_Lambda) applies L2 Regulariza- tion to models while Drop Rate controls the fraction of trees to be dropped. Since the current task involves a regres- sion problem, the regression versions of both LightGBM and XGBoost algorithms were employed. Regarding data preprocessing, the variable chosen to be predicted was the compressive strength. The rest of the variables were consid- ered as independent variables. An additional preprocessing step involved normalizing the independent variables, as it is widely recognized that normalization accelerates the conver- gence of ML models. K-Fold Cross-Validation technique was employed to assess the general performance of the model. The value of K was set to 10, indicating that the entire dataset was partitioned into 10 folds, with one-fold being held out as the validation set in each iteration. The mean of the RMSE values was computed across the 10 Folds, serv- ing as an aggregate score for the model using the parameters selected through the Optuna framework. The same process was repeated for the MAE and MAPE values. Consequently, both ML models were optimized using different loss func- tions. The Optuna framework was conﬁgured with 1000 trials, indicati
2026/s13369-025-10217-7.pdf | Optimizing LightGBM and XGBoost Algorithms for Estimating Compressive Strength in High-Performance Concrete | 8 | Table 4 Results of the optimization on the original dataset Optimized for RMSE Optimized for MAE Optimized for MAPE Learning rate XGBoost 0.045 0.037 0.041 LightGBM 0.041 0.044 0.048 Drop rate XGBoost 0.608 0.05 0.61 LightGBM 0.0007 0.02 0.013 Number of estimator XGBoost 118 116 164 LightGBM 108 54 56 Req_Lambda XGBoost 0.55 1.20 0.95 LightGBM 0.2 0.15 0.70 Max depth XGBoost 2 57 2 LightGBM 191 177 271 Optimized loss XGBoost 11.44 9.32 6.89 LightGBM 11.20 9.04 6.98 parameter importances for each model when optimized for difference loss functions in Fig. 7. As illustrated in Fig. 7, a more in-depth analysis of the models’ optimization behavior revealed that, due to the rela- tively small size of the original dataset used in the ﬁrst stage of the experiment, LightGBM exhibited a more substantial reliance on the regularization parameters Reg_Lambda and Drop Rate. Conversely, XGBoost demonstrated a greater emphasis on the number of estimators and learning rate. This apparent disparity can be attributed to the underlying mecha- nisms of these ML models. Furthermore, feature importance for both models indicated no signiﬁcant differences across the various loss metrics. To gain deeper insights, SHAP interpretation was employed to analyze the models’ behavior comprehensively. The most effective models for each metric were selected, followed by an evaluation of feature impor- tance for the dataset, feature correlation, and the individual impact of each feature based on SHAP values. The results of this analysis are presented in Figs. 8, 9, and 10, respectively. As illustrated in Fig. 8, each model prioritized micro steel ﬁber and superplasticizer for the original dataset. These attributes can be considered the most inﬂuential attributes based on the experimental data from this st
2026/s13369-025-10217-7.pdf | Optimizing LightGBM and XGBoost Algorithms for Estimating Compressive Strength in High-Performance Concrete | 9 | A. K.: Packing Density: A Key Concept for Mix Design of High Performance Concrete. In Proceedings of The Materials Science and Technology in Engineering Conference, HKIE materials division, Hong Kong (pp. 1–15) (2005). 7. Laskar, A.I.: Design of high-performance concrete. Mater. Res. 14, 429–433 (2011). https://doi.org/10.1590/S1516- 14392011005000088 8. Sun, Y.; Wang, Z.; Gao, Q.; Liu, C.: A new mixture design method- ology based on the packing density theory for high performance concrete in bridge engineering. Constr. Build. Mater. 182, 80–93 (2018). https://doi.org/10.1016/j.conbuildmat.2018.06.062 9. Zhou, M.; Wu, Z.; Ouyang, X.; Hu, X.; Shi, C.: Mixture design methods for ultra-high-performance concrete-a review. Cem. Concr. Compos. 124, 104242 (2021). https://doi.org/10.1016/j. cemconcomp.2021.104242 10. Bharatkumar, B.H.; Narayanan, R.; Raghuprasad, B.K.; Ramachandramurthy, D.S.: Mix proportioning of high per- formance concrete. Cem. Concr. Compos. 23(1), 71–80 (2001). https://doi.org/10.1016/S0958-9465(00)00071-8 11. Sankar, B.; Ramadoss, P.: Experimental and statistical inves- tigations on alccoﬁne based ternary blended high-performance concrete. Int. J. Eng. 35(8), 1629–1640 (2022). https://doi.org/10. 5829/ije.2022.35.08b.19 12. Shi,C.;Wu,Z.;Xiao,J.;Wang,D.;Huang,Z.;Fang,Z.:Areviewon ultra-high performance concrete: part I. raw materials and mixture design. Constr. Build. Mater. 101, 741–751 (2015). https://doi.org/ 10.1016/j.conbuildmat.2015.10.088 13. Ramadoss, P.; Nagamani, K.: Tensile strength and durability char- acteristics of high-performance ﬁber reinforced concrete. Arab. J. Sci. Eng. 5, 21 (2008) 14. Sankar, B.; Anitha, D.; Arunkumar, K.; Rameshkumar, D.; Swami- nathan, P.; Saxena, K.K.; Alnaser, I.: A study on the mechanical performance, shrinkage
2026/s13369-025-10217-7.pdf | Optimizing LightGBM and XGBoost Algorithms for Estimating Compressive Strength in High-Performance Concrete | 10 | schallengingtocharacterizeusingconven- tional statistical methods [19]. Indeed, researchers developed prediction models for the 28-day compressive strength of HPC using various statistical techniques, including linear regression (LR), multi-logistic regression (MLR), nonlin- ear regression (NLR), and response surface methodology (RSM) [20]. However, robust and advanced approaches are still being sought to explain the relevant experimental data and to model the relationship between mechanical properties and mix components [16, 19]. In particular, the development of novel methods to estimate the compressive strength of HPCs is becoming increasingly popular in research [21]. This is because laboratory testing of HPCs costs a lot of time and money to obtain a well-designed mix with the desired com- pressive strength [22]. In this regard, there have been many attempts to reduce the number of mix designs and experi- mental tests, including the use of empirical or computational modeling, statistical methods, and artiﬁcial intelligence (AI) approaches [1, 23–25]. AI-based machine learning (ML) approaches have recently experienced signiﬁcant growth in compressive strength estimation due to their remarkable ability to iden- tify nonlinear and ambiguous relationships between input (mix components) and output variables (compressive/tensile strength) in a dataset [26–28]. In this context, Han et al. 2019 claimed that a variety of ML algorithms, such as artiﬁcial neural networks (ANNs), support vector machine (SVM), decision trees (DT), and ensemble algorithms, have been used to estimate the compressive strength of HPC [29]. Lee et al. 2022 also mentioned that fully connected neural net- works (FCNNs) are suitable for predicting the compressive strength of HPC because regression prob
2026/s13369-025-10217-7.pdf | Optimizing LightGBM and XGBoost Algorithms for Estimating Compressive Strength in High-Performance Concrete | 11 | Arabian Journal for Science and Engineering (2026) 51:4401–4423 https://doi.org/10.1007/s13369-025-10217-7 RESEARCH ARTICLE-CIVIL ENGINEERING Optimizing LightGBM and XGBoost Algorithms for Estimating Compressive Strength in High-Performance Concrete Duygu Demirtürk1 · Ömer Mintemur2 · Abdussamet Arslan3 Received: 7 August 2024 / Accepted: 14 April 2025 / Published online: 22 May 2025 © The Author(s) 2025 Abstract This study employed a regression approach to predict the compressive strength of high-performance concrete. We proposed the use of two machine learning algorithms: LightGBM and XGBoost. The models were enhanced by integrating them into the Optuna optimization framework and employing the tree-structured Parzen estimator as the optimization algorithm. The models were trained and validated on an original dataset. To reduce possible overﬁtting, the dataset was then augmented with SMOGN. K-fold cross-validation was also used to prevent overﬁtting. The performance of the models was evaluated using RMSE, MAE, and MAPE. A comprehensive analysis of the best-performing LightGBM and XGBoost models was per
2026/s41598-025-11239-9.pdf | strength of concrete incorporating | 1 | Table 1 presents a systematic overview of key studies focused on predicting the compressive strength of concrete. Experimental data The utilized experimental data for developing the prediction model was gathered from previous research8. The description of the experimental data is described in the following section. Materials properties The materials utilized were cement, water, coarse aggregate (CA), fine aggregate (FA), superplasticizer, GWP, and MWP. The cement was CEM I 42.5 N conforming ASTM C 15068 and has a specific gravity of 3.17, surface area of 3535 cm2/g, and setting times of 157 and 298 min. The used coarse aggregate was dolomite having a bulk density of 1668 kg/m3, a specific gravity of 2.67, a nominal maximum size of 19 mm, a crushing value of 21%, and absorption of 0.55%. The fine aggregate used was silica sand having a bulk density of 1728 kg/m3, a specific gravity of 2.52, a fineness modulus of 2.4, and absorption of 0.85%. The gradations of both CA and FA conforming ASTM C3369 are shown in Fig. 1. Clean and fresh water was utilized. The used superplasticizer was Sikament NN conforming ASTM C494, type F (ASTM International, 2017). The superplasticizer dose was 0.4% b weight of cementitious materials. GWP and MWP were utilized as partial cement replacements in concrete (Fig. 2). The MWP has a white color, a specific gravity of 2.64, and a surface area of 7650 cm2/g. The GWP has a gray color, a specific gravity of 2.72, and a surface area of 14,400 cm2/g8. The gradations of the used powders are illustrated in Fig. 3 and the chemical analysis is shown in Table 2. Waste granite and marble were obtained from ornamental stone industry factories located in Cairo, Egypt. The chemical analysis results (Table 2) show that GWP has a moderate level of alumina (Al2O
2026/s41598-025-11239-9.pdf | strength of concrete incorporating | 2 | Table 2. Waste granite and marble were obtained from ornamental stone industry factories located in Cairo, Egypt. The chemical analysis results (Table 2) show that GWP has a moderate level of alumina (Al2O3) and a substantial presence of SiO2, demonstrating pozzolanic activity that results in an improvement in the concrete hardened properties70 as well as an enhancement in the concrete durability through their reaction with produced calcium hydroxide, forming cementitious compounds24. The chemical analysis results (Table 2) confirmed that CaO is the predominant component of MWP. The high LOI ratio signifies a substantial presence of volatile components in the sample that are eliminated by heating to 1000 °C. Marble, which is mostly composed of calcium carbonate that decarbonizes and thermally decomposes when heated to temperatures between 650 and 950 °C71. Mix proportions The control mixture of concrete comprises fine aggregate, coarse aggregate, cement, water, and superplasticizer of 735 kg, 1165 kg, 350 kg, 140 kg, and 1.4 kg, respectively for one cubic meter. The cement content was partially replaced with GWP or MWP at replacement levels ranging between 1% and 9% by weight of cement. The hybrid incorporation of GWP and MWP as partial cement substitute was employed with total replacement ratios up to 18% by weight of cement. The mixing was done using pan type concrete mixer. The concrete specimens were cubic specimens of 100 × 100 × 100 mm. The samples were tested under compression after 28 days of curing. Three samples were tested for each concrete mixture and the mean result was recorded. The concrete cubes were subjected to temperatures of (200, 400, 600, and 800 °C) for one and two hours in a furnace conforming with standard ISO 834 fire resistance curve to examin
2026/s41598-025-11239-9.pdf | strength of concrete incorporating | 3 | Table 2) show that GWP has a moderate level of alumina (Al2O3) and a substantial presence of SiO2, demonstrating pozzolanic activity that results in an improvement in the concrete hardened properties70 as well as an enhancement in the concrete durability through their reaction with produced calcium hydroxide, forming cementitious compounds24. The chemical analysis results (Table 2) confirmed that CaO is the predominant component of MWP. The high LOI ratio signifies a substantial presence of volatile components in the sample that are eliminated by heating to 1000 °C. Marble, which is mostly composed of calcium carbonate that decarbonizes and thermally decomposes when heated to temperatures between 650 and 950 °C71. Mix proportions The control mixture of concrete comprises fine aggregate, coarse aggregate, cement, water, and superplasticizer of 735 kg, 1165 kg, 350 kg, 140 kg, and 1.4 kg, respectively for one cubic meter. The cement content was partially replaced with GWP or MWP at replacement levels ranging between 1% and 9% by weight of cement. The hybrid incorporation of GWP and MWP as partial cement substitute was employed with total replacement ratios up to 18% by weight of cement. The mixing was done using pan type concrete mixer. The concrete specimens were cubic specimens of 100 × 100 × 100 mm. The samples were tested under compression after 28 days of curing. Three samples were tested for each concrete mixture and the mean result was recorded. The concrete cubes were subjected to temperatures of (200, 400, 600, and 800 °C) for one and two hours in a furnace conforming with standard ISO 834 fire resistance curve to examine the effect of temperatures on compressive strength of concrete containing GWP and MWP. Test results Figure 4 illustrates the effect of utilizin
2026/s41598-025-11239-9.pdf | strength of concrete incorporating | 4 | Table 2) confirmed that CaO is the predominant component of MWP. The high LOI ratio signifies a substantial presence of volatile components in the sample that are eliminated by heating to 1000 °C. Marble, which is mostly composed of calcium carbonate that decarbonizes and thermally decomposes when heated to temperatures between 650 and 950 °C71. Mix proportions The control mixture of concrete comprises fine aggregate, coarse aggregate, cement, water, and superplasticizer of 735 kg, 1165 kg, 350 kg, 140 kg, and 1.4 kg, respectively for one cubic meter. The cement content was partially replaced with GWP or MWP at replacement levels ranging between 1% and 9% by weight of cement. The hybrid incorporation of GWP and MWP as partial cement substitute was employed with total replacement ratios up to 18% by weight of cement. The mixing was done using pan type concrete mixer. The concrete specimens were cubic specimens of 100 × 100 × 100 mm. The samples were tested under compression after 28 days of curing. Three samples were tested for each concrete mixture and the mean result was recorded. The concrete cubes were subjected to temperatures of (200, 400, 600, and 800 °C) for one and two hours in a furnace conforming with standard ISO 834 fire resistance curve to examine the effect of temperatures on compressive strength of concrete containing GWP and MWP. Test results Figure 4 illustrates the effect of utilizing GWP and MWP as individual cement replacement materials on concrete compressive strength of at several temperatures. The findings indicate that GWP significantly improved the compressive strength of concrete across all replacement ratios with cement (Fig. 4a). The trends of the compressive strength were approximately the same at all temperature exposure and duration. The n
2026/s41598-025-11239-9.pdf | strength of concrete incorporating | 5 | Table 1. Summary of key existing compressive strength prediction models. Scientific Reports ¦ (2025) 15:25275 6 ¦ https://doi.org/10.1038/s41598-025-11239-9 www.nature.com/scientificreports/ Powder SiO2 CaO Al2O3 Fe2O3 MgO K2O Na2O SO3 P2O5 Cl TiO2 LOI* OPC 19.82 64.72 3.1 1.92 2.43 0.72 0.42 2.92 0.19 0.12 0.38 3.11 GWP 67.4 2.94 13.5 3.42 0.8 6.11 3.23 0.08 0.3 0.04 0.49 1.38 MWP 0.49 56.5 0.11 0.03 0.19 0.02 0.01 0.02 --- 0.02 ---
2026/s41598-025-11239-9.pdf | strength of concrete incorporating | 6 | Table 2. Chemical analysis of powders8. Fig. 3. Particle size distribution of the GWP, MWP, and OPC8. Fig. 2. Powders. (a) Marble waste powder, (b) granite waste powder8. Fig. 1. Aggregates gradations: (a) FA, (b) CA. Scientific Reports ¦ (2025) 15:25275 7 ¦ https://doi.org/10.1038/s41598-025-11239-9 www.nature.com/scientificreports/ agent, enhancing the microstructure of concrete, whereas GWP functions as a pozzolanic material, facilitating hydration reactions and increasing the concrete’s strength. This has produced a dual effect, yielding superior resistance in all specimens compared to the separate use of each material. The optimal replacement ratio for the combined use of both materials is determined by the sum of their individual improvement percentages, specifically 9% for GWP and 5% for MWP. Materials exhibiting pozzolanic activity, such as GWP, along with fine fillers like MWP, can enhance the concrete resistance against the adverse impacts of high temperatures73. The experimental results with varying replacement ratio of cement with GWP and MWP, temperature degree, and exposure duration, were utilized for constructing the compressive strength prediction models for concrete comprises GWP and MWP as partial cement substitutes under elevated temperatures exposure.
2026/s41598-025-11239-9.pdf | strength of concrete incorporating | 7 | Table 3. Dataset statistics. Fig. 7. Impact of GWP and MWP on the compressive strength exposed to temperatures for 2 h: (a) 200 °C; (b) 400 °C; (c) 600 °C; (d) 800 °C. Scientific Reports ¦ (2025) 15:25275 10 ¦ https://doi.org/10.1038/s41598-025-11239-9 www.nature.com/scientificreports/ Correlation coefficient The relationships between the output variable (CS) and the input variables (GWP, MWP, T, and D) were assessed through the application of Pearson’s correlation coefficient (R). Figure 8a shows the heat map of R. The distribution and interaction of the independent characteristics influencing the output (CS) are fully understood by this statistical study. On a scale from − 1 to + 1, R values indicate strong correlations with ±1 and no correlation with zero. When two variables are positively correlated, it means they are directly related; when they are negatively correlated, it means the opposite is true76. In the first row of the graph, you can see how the input variables are related to the output compressive strength. R value of 0.39 indicates a positive correlation between GWP dosage and compressive strength. Both T and D have negative correlations with compressive strength (R = − 0.78 and − 0.21). In a minor way, MWP and compressive strength are positively related. To better comprehend the interplay between the input and output parameters, Fig. 8b shows the matrix plots. Here, the concrete compressive strength is displayed, along with a series of scatterplots illustrating the intercorrelations between the output parameter and the input variables. This matrix’s diagonal plots—histograms—illustrate the dataset’s frequency distribution for each variable. All values showed an increase in concrete compressive strength with increasing GWP dose. Up to a 5% MWP dose, the c
2026/s41598-025-11239-9.pdf | strength of concrete incorporating | 8 | Table 4. Model efficiency The constructed models were assessed utilizing various performance statistical metrics, including root mean square error (RMSE), mean absolute percentage error (MAPE), (mean absolute error) MAE, and R286,87. MAE represents a measure of the difference between predicted and experimental measures. MAE is one of the most often used metrics for calculating error in statistical and machine learning models. Equation (3) represents the mathematical expression for MAE. RMSE is a widely utilized metric for assessing the accuracy of predictive models. RMSE measures the discrepancy between expected values and actual values. A lower RMSE indicates a superior model fit to the data, as we aim for minimal discrepancies between projections and actual outcomes. The mathematical expression for RMSE is illustrated in Eq. (4). MAPE is a widely utilized metric for assessing model accuracy in predictions. It measures the average absolute % errors of actual and predicted values as depicted in Eq. (5). Lower values of MAPE, MAE, and RMSE, indicate enhanced performance of model, reflecting predictions that closely match actual values. A greater R2 signifies that the dependent variable accounts for a substantial percentage of the variance in the independent variable. Equation (6) presents the expression for R2 with values range from 0 to 1, serving as an indicator of the efficiency of model fit88,89. MAE = 1 m ∑ m i=1 ¦(xi −yi)¦ (3) RMSE = √∑m i=1(xi −yi)2 n (4) MAPE = 1 m ∑ m i=1 ?xi −yi? xi (5) R2 = m i=1(xi − x)(yi − y) m i=1(xi − x)2 m i=1(yi − y)2 2 (6) where, xi and yi are the actual and predicted values of CS, x and y are the means of experimental and predicted, respectively, and m is the number of data points. ICE with PDP ICE with PDP is an effective approach fo
2026/s41598-025-11239-9.pdf | strength of concrete incorporating | 9 | Table 4. Optimized hyperparameters. Scientific Reports ¦ (2025) 15:25275 14 ¦ https://doi.org/10.1038/s41598-025-11239-9 www.nature.com/scientificreports/ Results and discussion M5P-model The developed compressive strength model utilizing M5P technique is shown in Fig. 11 (marked LM1 through LM17). The model’s general shape is shown in Eq. (7), where a, b, c, d, and e are linear regression constants. Figure 11 indicates the tree-shaped branch relationship of the model. Equation (7) parameters are summarized in Table 5. CS = a* (MWP) + b* (GWP) + c* (T) + d* (D) + e (7) Figure 12 presents the statistical metrics for all the constructed models. The M5P prediction model has superior accuracy, with R2 of 0.9517 for the train set while the test set has R2 of 0.9334. The MAE values were 0.9918 and 1.1337 MPa for the train and test datasets, respectively. The RMSE of training and testing datasets were 1.2348 and 1.4087 MPa, respectively. The MAPE values were 3.45% and 4.01% for the train and test datasets, respectively. The dataset exhibits ± 20% margin of error in predicting concrete compressive strength. The findings demonstrate that all observed values fell in the ± 20% margin of errors (Fig. 13a). The scatter plot of the training dataset exhibits a tight grouping of points around the optimal line, indicating minimal variation. The scatter plot of the test dataset reveals that points congregate near the optimal line, however with a marginally greater dispersion compared to the training data. Random forest The RF model demonstrates precise output predictions, characterized by a minimal error margin between predictions and actual values, alongside high R2 values of 0.9961 for the train set and 0.9765 for the test set. The MAE was 0.2919 MPa for the train data and 0.6779 MPa f
2026/s41598-025-11239-9.pdf | strength of concrete incorporating | 10 | Table 5. CS = a* (MWP) + b* (GWP) + c* (T) + d* (D) + e (7) Figure 12 presents the statistical metrics for all the constructed models. The M5P prediction model has superior accuracy, with R2 of 0.9517 for the train set while the test set has R2 of 0.9334. The MAE values were 0.9918 and 1.1337 MPa for the train and test datasets, respectively. The RMSE of training and testing datasets were 1.2348 and 1.4087 MPa, respectively. The MAPE values were 3.45% and 4.01% for the train and test datasets, respectively. The dataset exhibits ± 20% margin of error in predicting concrete compressive strength. The findings demonstrate that all observed values fell in the ± 20% margin of errors (Fig. 13a). The scatter plot of the training dataset exhibits a tight grouping of points around the optimal line, indicating minimal variation. The scatter plot of the test dataset reveals that points congregate near the optimal line, however with a marginally greater dispersion compared to the training data. Random forest The RF model demonstrates precise output predictions, characterized by a minimal error margin between predictions and actual values, alongside high R2 values of 0.9961 for the train set and 0.9765 for the test set. The MAE was 0.2919 MPa for the train data and 0.6779 MPa for the test data. The values of RMSE were 0.3648 and 0.8403 MPa for train and test sets, demonstrating that the RF model possesses enhanced accuracy (Fig. 12). The MAPE values were 1.04% and 2.36% for train and test sets. Figure 13b displays scatter plots that compare predicted and actual compressive strength values. The dataset demonstrates a ± 10% margin in compressive
2026/s41598-025-11239-9.pdf | strength of concrete incorporating | 11 | Table 5. Model parameters for compressive strength using M5P-Model (Eq. (7)). Scientific Reports ¦ (2025) 15:25275 16 ¦ https://doi.org/10.1038/s41598-025-11239-9 www.nature.com/scientificreports/ strength prediction errors. Compressive strength scatter graphs compare experimental data against anticipated results. The train dataset scatter plot clusters around the optimal line, confirming that the predictions match the experimental results. The scatter plot of the test dataset shows points congregating near the ideal line, but it displays a slightly greater dispersion compared to the training data. XGBoost model Figure 12 presents the performance indicators of both actual values and compressive strength predictions utilizing XGB model. The scatter plots illustrate that all predicted values fall within the ± 10% error margins. The scatter plots of the training and testing datasets indicate that the points are strictly clustered around the optimal line, demonstrating that predictions from XGB model were closely matched with the test results. The XGB model demonstrates high R2 and minimal prediction errors. The R2MAPE, MAE, and RMSE values were 0.9989, 0.48%, 0.1351 MPa, and 0.1842 MPa for the train dataset, and 0.9936, 1.16%, 0.3278 MPa, and 0.4201 MPa for
2026/s41598-025-11239-9.pdf | strength of concrete incorporating | 12 | Table 6 presents the details of the two models, while Fig. 23 illustrates the results of the GUI calculations. The comparison of experimental and predicted values indicates that the results obtained through the GUI are satisfactory. Conclusions This study developed prediction models for compressive strength of concrete incorporating GWP and MWP when subjected to high temperatures, utilizing three machine learning approaches: M5P, RF, and XGB. The following conclusions are drawn: 1. The incorporation of GWP and MWP improved the concrete compressive strength and mitigated the impact of elevated temperatures. 2. The developed prediction models M5P, RF, and XGB can be utilized for predicting compressive strength of concrete containing GWP and MWP as cement partial replacements.
2026/s42107-025-01522-5.pdf | guideline provides a formal solution for predicting concrete | 1 | Table 1 gives information on the Ultrasonic Pulse Veloc­ ity (UPV), Rebound Strength, and Compressive Strength of a material, probably concrete, at different measurement places or circumstances. These characteristics are critical for determining the quality and longevity of concrete or comparable building materials. Let us dissect the data and evaluate its significance: The first column displays each data point’s serial number or identifier, basically numbering each observation for easy reference. Ultrasonic Pulse Velocity (kilometres per second): This column indicates the ultra­ sonic pulse velocity, which is a measure of how fast sound waves pass through a material, commonly represented in kilometres per second (km/sec). The ultrasonic pulse veloc­ ity test is a non-destructive method for determining the uni­ formity and integrity of concrete or other materials. Higher numbers often indicate higher material quality and unifor­ mity. Rebound strength is a measure of the material’s sur­ face hardness or strength expressed in megapascals (MPa). A rebound hammer is used to determine this. A higher rebound strength suggests that the material is tougher and perhaps more durable. Maximum Compressive Strength (MPa): Concrete and other building materials’ compres­ sive strength is an important attribute that represents their Research significance As was said before, trustworthy correlations were discov­ ered to exist between brick, concrete compressive strength, and non-destructive in-place testing methods such as ultra­ sonic pulse velocity and surface hardness. These connec­ tions were used rather often in the process of determining the compressive strength of concrete buildings that were already in existence. Compressive strength of individual components of historic buildin
2026/s42107-025-01522-5.pdf | guideline provides a formal solution for predicting concrete | 2 | Table 5 represent a confusion matrix where we take predicted class and actual class values. Sum of the value is represented with n. Cor­ rectly Classified Instances are 93.3333% (84/90) whereas incorrectly Classified Instances are 6.6667%. Conclusion This study predicts compressive strength by using useful features of compressive strength. The prediction algorithm plays a crucial role in the decision-making process to use the right material. ● The proposed framework helps to save time and money by predicting their Compressive strength based on pa­ rameters. This study investigates the reliability estima­ tion of the compressive strength of brick, conventional concrete, and geopolymer concrete cubes through the application of non-destructive tests (NDTs). Non-de­ structive testing methods, such as rebound hammer and ultrasonic pulse velocity (UPV) tests, offer a rapid and practical approach for assessing the structural integrity and strength of materials without causing damage. ● The research evaluates the effectiveness of these meth­ ods in estimating the compressive strength of the three different materials—brick, conventional concrete, and 1 3 618 Asian Journal of Civil Engineering (2026) 27:605–620 Kumar, R., Verma, M., & Dev, N. (2024). ‘Analysis of PCE-based Superplasticiser for the Different Types of Cement using Marsh Cone Test’. Evergreen, 11(2), 665–672. Available at: ​h​t​t​p​s​:​/​/​d​o​i​.​ o​r​g​/​1​0​.​5​1​0​9​/​7​1​8​3​3​3​7 Mohan, A., & Poobal, S. (2018). ‘Crack detection using image pro­ cessing: A critical review and analysis’. Alexandria Engineering Journal, 57(2), 787–798. Available at: ​h​t​t​p​s​:​/​/​d​o​i​.​o​r​g​/​1​0​.​1​0​1​6​/​j​.​a​ e​j​.​2​0​1​7​.​0​1​.​0​2​0 Mukharjee, B. B., & Barai, S. V. (2020). ‘Influence of Incorporation of Colloidal
2026/s42107-025-01522-5.pdf | guideline provides a formal solution for predicting concrete | 3 | ­ thing is commonly sought after (Guo et al., 2010). In order to provide an accurate estimate of strength, there has to be a well-established link between the outcomes of in-place test­ ing and the strength of concrete. In most cases, an attempt to assess this connection is made in the laboratory (Verma, 2021). The degree of association that exists between the strength of the concrete and the amount of in-place testing that is carried out is directly proportional to the accuracy of the strength prediction (ACI 228.1R-03, 2003). Two of the most used non-destructive testing (NDT) techniques for determining the strength of concrete are the rebound and ultrasonic pulse velocity (UPV) measurements. A new Manvendra Verma Manvendra.verma@gla.ac.in 1 Department of Civil Engineering, GLA University, Mathura, India Abstract This study investigates the reliability estimation of the compressive strength of brick, conventional concrete, and geo­ polymer concrete cubes through the application of non-destructive tests (NDTs). Non-destructive testing methods, such as rebound hammer and ultrasonic pulse velocity (UPV) tests, offer a rapid and practical approach for assessing the structural integrity and strength of materials without causing damage. The research evaluates the effectiveness of these methods in estimating the compressive strength of the three different materials brick, conventional concrete, and geopolymer con­ crete and compares the results with conventional destructive testing (CDT) methods like the compressive strength test on cube specimens. Statistical analysis is employed to establish correlations between NDT results and actual compressive strength values, providing insight into the reliability and accuracy of NDT techniques for different materials. The findings de
2026/s42947-024-00454-8.pdf | A Comparative Analysis of the Predictive Performance of Tree-Based and Artificial Neural Network Approaches for Compressive Strength of Concrete Utilising Waste | 1 | Table 1). 70% of the dataset was utilised in the train- ing stage, whereas 30% of the dataset was utilised in the test- ing stage. Table 2 presents the CS values ranging from 13.30 to 53.5 MPa, while Table 3 presents the CS values with a standard error of 0.81 MPa, a mean of 32.00 MPa, and a standard deviation of 8.28 MPa. The central objective of this research is to determine and compare the efficiency of dif- ferent models in forecasting CS using WFS. For the simula- tion, ten variables such as SL = Slump, FA = Fine aggregate, W = Water, CA = Coarse aggregate, WFS = waste foundry sand, S = Sand, C = Cement, WFS/other = WFS mixed with other materials, CP = Curing period, and W/C = water- cement ratio were nominated as independent variables. On the other hand, compressive strength was nominated as the dependent variable. To forecast the CS of concrete using WFS by different models including ANN, M5P, REP Tree, RT and RF.
2026/s42947-024-00454-8.pdf | A Comparative Analysis of the Predictive Performance of Tree-Based and Artificial Neural Network Approaches for Compressive Strength of Concrete Utilising Waste | 2 | Table 2 presents the CS values ranging from 13.30 to 53.5 MPa, while Table 3 presents the CS values with a standard error of 0.81 MPa, a mean of 32.00 MPa, and a standard deviation of 8.28 MPa. The central objective of this research is to determine and compare the efficiency of dif- ferent models in forecasting CS using WFS. For the simula- tion, ten variables such as SL = Slump, FA = Fine aggregate, W = Water, CA = Coarse aggregate, WFS = waste foundry sand, S = Sand, C = Cement, WFS/other = WFS mixed with other materials, CP = Curing period, and W/C = water- cement ratio were nominated as independent variables. On the other hand, compressive strength was nominated as the dependent variable. To forecast the CS of concrete using WFS by different models including ANN, M5P, REP Tree, RT and RF.
2026/s42947-024-00454-8.pdf | A Comparative Analysis of the Predictive Performance of Tree-Based and Artificial Neural Network Approaches for Compressive Strength of Concrete Utilising Waste | 3 | Table 3 presents the CS values with a standard error of 0.81 MPa, a mean of 32.00 MPa, and a standard deviation of 8.28 MPa. The central objective of this research is to determine and compare the efficiency of dif- ferent models in forecasting CS using WFS. For the simula- tion, ten variables such as SL = Slump, FA = Fine aggregate, W = Water, CA = Coarse aggregate, WFS = waste foundry sand, S = Sand, C = Cement, WFS/other = WFS mixed with other materials, CP = Curing period, and W/C = water- cement ratio were nominated as independent variables. On the other hand, compressive strength was nominated as the dependent variable. To forecast the CS of concrete using WFS by different models including ANN, M5P, REP Tree, RT and RF.
2026/s42947-024-00454-8.pdf | A Comparative Analysis of the Predictive Performance of Tree-Based and Artificial Neural Network Approaches for Compressive Strength of Concrete Utilising Waste | 4 | Table 1 Dataset details Authors Complete data set Compressive strength Aggarwal and Siddique [15] 28 √ Manoharan et al. [52] 24 √ Reshma et al. [53] 20 √ Prabhu et al. [16] 24 √ Naik et al., [22] 15 √ Singh and Siddique, [20, 21] 15 √ Zai and Salhotra [54] 15 √ Siddique et al. [55] 20 √ Parashar et al. [56] 15 √ Mavroulidou and Lawrence [57] 24 √ Prasad et al. [58] 20 √ Bilal et al. [59] 20 √ Mushtaq et al. [60] 18 √ Sowmya and Kumar [61] 10 √ Basar and Aksoy [23] 20 √ Thiruvenkitam et al. [62] 24 √ Kavitha et al. [63] 11 √ Siddique et al. [64] 20 √ Total 343 343 228 S. R. Wani, M. Suthar
2026/s42947-024-00454-8.pdf | A Comparative Analysis of the Predictive Performance of Tree-Based and Artificial Neural Network Approaches for Compressive Strength of Concrete Utilising Waste | 5 | Table 2 Overview of various concrete mixes analysed for the modelling of compressive strength SL Slump; FA Fine aggregate; W Water; CA Coarse aggregate; WFS waste foundry sand; S Sand; C Cement; CP Curing period; W/C water cement ratio; CS Compressive strength. SL CA W WFS (%) S WFS/other C W/C CP (days) FA CS (MPa) 80–90 410 186 0–30 –377–539 0–162 372 0.5 7–365 0 19.4–39.9 30 1260 175–238.63 0–30 242–605 0–181.5 350 0.5–0.68 7–365 605 13.45–44.42 80–90 1139 189 0–20 443–554 0–111 450 0.42 28–365 0 40–53.5 29–159 1074 173 0–35 558–859 0–30 362 0.48 28-Mar 0 19.9–43.8 18–20 494 159.44–187.4 0–40 176.8–442 0–176.8 350 0.455–0.535 Jul-90 0 31–45.5 67–119 1152.25 177 0–50 308.26–616.52 0–308.26 402.37 0.44 7–180 0 16.38–37.29 70–80 1210 192 0–25 440–591 0–151 437 0.45 28-Jul 0 23.3–35.4 22–32 1309.1 187.6 0–40 0 0–261.8 436.4 0.43 Jul-91 392.7–654.5 21.5–32.4 58.8–108 590 198 0–40 910 0–364 410 0.48 Jul-90 546–910 13.3–44.2 85–115 1162.33 143.5 0–40 442.35–737.25 0–294.9 275.8 0.52 Jul-90 0 23.53–47.25 35–120 455 202 0–40 60–100 0–268.8 388 0.52 28-Jul 403.2–672 22.66–34.07 25–90 946.4 180 0–50 380.93–761.87 0–380.93 450 0.42 Jul-90 0 20–39.7 120–210 1190–1210 181.5–218 0–100 0–605 0–605 397–403.5 0.45 28-Jul 0 25.5–50.5 80–100 1235 197 0–25 453–604 0–151 394 0.5 28-Jul 0 16.4–26.6 80–90 1165 195 0–20 456–569 0–113 390 0.5 7–365 0 20–45.2 75–100 482.2 157.78 0–50 377–683.4 0–341.7 394.32 0.4 28-Jul 241.6 31–47 0 1082.72 146–208 0–30 455–649.72 64.9–649.72 291.6–416.64 0.5 28-Jul 83.32–416.64 17–37 69–117 1325 148 0–50 0 0–373 370 0.4 28 298.4–746 38–49.7 229 A Comparative Analysis of the Predictive Performance of Tree‑Based and Artificial Neural Network… 3 Model Architecture The present study employed five soft computing tech- niques, such as ANN, M5P, REP Tree, RT, and RF
2026/s42947-024-00454-8.pdf | A Comparative Analysis of the Predictive Performance of Tree-Based and Artificial Neural Network Approaches for Compressive Strength of Concrete Utilising Waste | 6 | Table 3 Statistical characteristics of a dataset SL Slump; FA Fine aggregate; W Water; CA Coarse aggregate; WFS waste foundry sand; S Sand; C Cement; CP Curing period; W/C water cement ratio; CS Compressive strength. SL CA W WFS (%) S WFS/other C W/C CP FA CS (MPa) Training Dataset (n = 240) Output Standard Error 2.86 19.85 1.24 1.16 14.19 8.01 2.92 0 5.33 16.61 0.56 Median 80 1152.25 186 20 485 109.5 394 0.48 28 0 32.15 Maximum 210 1325 238.63 100 910 649.72 450 0.68 365 910
2026/s42947-024-00454-8.pdf | A Comparative Analysis of the Predictive Performance of Tree-Based and Artificial Neural Network Approaches for Compressive Strength of Concrete Utilising Waste | 7 | Table 4 which indicates that the M5P-based model for forecasting com- pressive strength is satisfactory but not remarkable with R as 0.86, 0.82, RMSE as 4.38, 4.62, MAE as 3.47, 3.75, RAE as 48.87%, 55.53%, RRSE as 50.29%,56.13%, WI as 0.74, 0.68 and NSE as 0.91, 0.89 for both the training as well as testing stages respectively. The efficiency of the M5P-based model in forecasting the CS of concrete containing WFS is illustrated in Fig. 9 during both the training as well as testing stages. The agreement line and the relative error variation are outlined for both the training and testing stages. The results also exhibit that the forecasted values of the compressive strength during the training stage lie between ± 36.6% and ± 33.3% for the testing stage, which is significantly high in range. The user-defined parameters are also shown in Table 5 which is determined through the hit and trial method. As anticipated, in comparison with the training stages, the accuracy of the M5P-based model exhib- ited a decline during the testing stage. 5.2 Assessment of REP Tree‑Based Model The statistical parameters utilised to assess the efficiency of the REP tree-based model are illustrated in Table 4 which indicates that the REP tree-based model for forecasting compressive strength is satisfactory and better than the M5P-based model but not remarkable with R as 0.89, 0.86, RMSE as 3.84, 4.22, MAE as 2.70, 3.09, RAE as 38.02%, 45.66%, RRSE as 44.02%, 51.21%, WI as 0.92, 0.94 and NSE as 0.80, 0.73 for both the training as well as testing stages respectively. The efficiency of the REP tree-based model in forecasting the CS of concrete containing WFS is illustrated in Fig. 10 during both the training as well as testing stages. The agree- ment line and the relative error variation are outli
2026/s42947-024-00454-8.pdf | A Comparative Analysis of the Predictive Performance of Tree-Based and Artificial Neural Network Approaches for Compressive Strength of Concrete Utilising Waste | 8 | Table 5 which is determined through the hit and trial method. As anticipated, in comparison with the training stages, the accuracy of the M5P-based model exhib- ited a decline during the testing stage. 5.2 Assessment of REP Tree‑Based Model The statistical parameters utilised to assess the efficiency of the REP tree-based model are illustrated in Table 4 which indicates that the REP tree-based model for forecasting compressive strength is satisfactory and better than the M5P-based model but not remarkable with R as 0.89, 0.86, RMSE as 3.84, 4.22, MAE as 2.70, 3.09, RAE as 38.02%, 45.66%, RRSE as 44.02%, 51.21%, WI as 0.92, 0.94 and NSE as 0.80, 0.73 for both the training as well as testing stages respectively. The efficiency of the REP tree-based model in forecasting the CS of concrete containing WFS is illustrated in Fig. 10 during both the training as well as testing stages. The agree- ment line and the relative error variation are outlined for both the training and testing stages. The results also exhibit that the forecasted values of the compressive strength during the training as well as testing stage lie between ± 35%, which is a significantly high range but better than the M5P-based model. The user- defined parameters are also shown in Table 5 which is determined through the hit and trial method. As antici- pated, in comparison with the training stage, the accuracy of the M5P-based model exhibited a decline during the testing stage. 5.3 Assessment of ANN‑Based Model The statistical parameters utilised to assess the efficiency of the ANN-based model are illustrated in Table 4 which indicates that the ANN-based model for forecasting compressive strength is good and better than the M5P- based model and REP tree-based model with R as 0.93, 0.90, RMSE as 3.35, 3.64, M
2026/s42947-024-00454-8.pdf | A Comparative Analysis of the Predictive Performance of Tree-Based and Artificial Neural Network Approaches for Compressive Strength of Concrete Utilising Waste | 9 | Table 4 which indicates that the REP tree-based model for forecasting compressive strength is satisfactory and better than the M5P-based model but not remarkable with R as 0.89, 0.86, RMSE as 3.84, 4.22, MAE as 2.70, 3.09, RAE as 38.02%, 45.66%, RRSE as 44.02%, 51.21%, WI as 0.92, 0.94 and NSE as 0.80, 0.73 for both the training as well as testing stages respectively. The efficiency of the REP tree-based model in forecasting the CS of concrete containing WFS is illustrated in Fig. 10 during both the training as well as testing stages. The agree- ment line and the relative error variation are outlined for both the training and testing stages. The results also exhibit that the forecasted values of the compressive strength during the training as well as testing stage lie between ± 35%, which is a significantly high range but better than the M5P-based model. The user- defined parameters are also shown in Table 5 which is determined through the hit and trial method. As antici- pated, in comparison with the training stage, the accuracy of the M5P-based model exhibited a decline during the testing stage. 5.3 Assessment of ANN‑Based Model The statistical parameters utilised to assess the efficiency of the ANN-based model are illustrated in Table 4 which indicates that the ANN-based model for forecasting compressive strength is good and better than the M5P- based model and REP tree-based model with R as 0.93, 0.90, RMSE as 3.35, 3.64, MAE as 2.60, 2.86, RAE as 36.57%, 42.37%, RRSE as 38.44%, 44.23%, WI as 0.96, 0.94 and NSE as 0.85, 0.80 for both the training as well as testing stages respectively. The efficiency of the ANN-based model in forecasting the CS of concrete containing WFS is illustrated in Fig. 11
2026/s42947-024-00454-8.pdf | A Comparative Analysis of the Predictive Performance of Tree-Based and Artificial Neural Network Approaches for Compressive Strength of Concrete Utilising Waste | 10 | Table 5 which is determined through the hit and trial method. As antici- pated, in comparison with the training stage, the accuracy of the M5P-based model exhibited a decline during the testing stage. 5.3 Assessment of ANN‑Based Model The statistical parameters utilised to assess the efficiency of the ANN-based model are illustrated in Table 4 which indicates that the ANN-based model for forecasting compressive strength is good and better than the M5P- based model and REP tree-based model with R as 0.93, 0.90, RMSE as 3.35, 3.64, MAE as 2.60, 2.86, RAE as 36.57%, 42.37%, RRSE as 38.44%, 44.23%, WI as 0.96, 0.94 and NSE as 0.85, 0.80 for both the training as well as testing stages respectively. The efficiency of the ANN-based model in forecasting the CS of concrete containing WFS is illustrated in Fig. 11
2026/s42947-024-00454-8.pdf | A Comparative Analysis of the Predictive Performance of Tree-Based and Artificial Neural Network Approaches for Compressive Strength of Concrete Utilising Waste | 11 | Table 4 which indicates that the ANN-based model for forecasting compressive strength is good and better than the M5P- based model and REP tree-based model with R as 0.93, 0.90, RMSE as 3.35, 3.64, MAE as 2.60, 2.86, RAE as 36.57%, 42.37%, RRSE as 38.44%, 44.23%, WI as 0.96, 0.94 and NSE as 0.85, 0.80 for both the training as well as testing stages respectively. The efficiency of the ANN-based model in forecasting the CS of concrete containing WFS is illustrated in Fig. 11
2026/s42947-024-00454-8.pdf | A Comparative Analysis of the Predictive Performance of Tree-Based and Artificial Neural Network Approaches for Compressive Strength of Concrete Utilising Waste | 12 | Table 5 which is determined through the hit and trial method. As antici- pated, in comparison with the training stage, the accuracy of (a) (b) (c) (d) 10 20 30 40 50 60 10 20 30 40 50 60 FORECASTED COMPRESSIVE STRENGTH (MPA) ACTUAL COMPRESSIVE STRENGTH (MPA) M5P Agreement line 10 20 30 40 50 60 10 20 30 40 50 60 FORECASTED COMPRESSIVE STRENGTH (MPA) ACTUAL COMPRESSIVE STRENGTH (MPA) M5P Agreement line 0 10 20 30 40 50 60 10 60 110 160 210 260 310 COMPRESSIVE STRENGTH (MPA) DATA SET NUMBER Actual M5P Training stage Testing stage -20 -15 -10 -5 0 5 10 15 10 110 210 310 RELATIVE ERROR DATA SET NUMBER M5P Training stage Testing Stage

## README
note
This workbook was generated from all PDF files found under the repository using PyMuPDF text extraction and regex/table-snippet mining.
Columns match the requested inputs/outputs. Blank cells mean the value was not reliably machine-extracted from the PDF text.
The evidence column and Extraction_Snippets sheet include source text around mix-design/strength tables for verification and manual correction if needed.
course agg kg/m3 uses the user requested spelling; it means coarse aggregate kg/m3.
PDFs processed: 136; candidate paper-level rows: 118; snippets: 1209